## 2.6.2.2 合金储氢
序号 | 申请号 | 申请日 | 专利类型 | 公开（公告）日 （如专利类型为“发明授权”或“实用新型”或“外观设计”的，此项为授权公告日） | 当前法律状态 | 标题 (中文) | 标题 (英文) | 摘要 (中文) | 摘要 (英文) | 申请人 | 当前权利人 | 公开（公告）号 | 公开国别 | IPC主分类 | 简单同族 | 转让次数 | 转让人 | 受让人 | 许可次数 | 许可人 | 被许可人 | 当前被许可人 | 质押/保全次数 | 出质人 | 质权人 | 当前质权人 | 诉讼次数 | 诉讼类型 | 原告 | 被告
1 | CN202510972508.6 | 2025-07-15 | 发明申请 | 2025-10-31 | 公开 | 一种稀土合金的制备方法及其应用 | A process for preparing rare-earth alloy and its application | 本发明提出了一种稀土合金的制备方法及其应用，涉及稀土合金领域。该制备方法包括：将Ti或/和Zr源金属粉末、Cr或/和Mn源金属的粉末分散在乙醇溶液中，再加入稀土金属的粉末、镁粉和铝粉，湿法球磨；梯度热压烧结，得到预制合金；将预制合金浸泡在HF溶液中，再将预制合金浸泡在沉积溶液中，水浴加热、搅拌，并调节pH值为4‑6，固液分离，干燥，热处理，清洗；电解处理，清洗，烘干，即得到所述稀土合金。通过该方法制备得到的稀土合金，其储氢容量大，循环寿命长。 | The invention provides a preparation method and application of a rare earth alloy, and relates to the field of rare earth alloys The preparation method includes : dispersing Ti or/and Zr source metal powder, Cr or/and Mn source metal powder in an ethanol solution, then adding rare earth metal powder, magnesium powder and aluminum powder, and wet ball milling; gradient hot-pressing sintering to obtain prefabricated alloy; soak the prefabricated alloy in HF solution, then soak the prefabricated alloy in the deposition solution, heat and stir in a water bath, and adjust the pH value to 4-6, solid-liquid separation, drying, heat treatment, and cleaning; electrolytic treatment, cleaning and stoving to obtain the RE alloy The rare earth alloy prepared by the method has large hydrogen storage capacity and long cycle life | 宁夏丰华实业有限公司 | 宁夏丰华实业有限公司 | CN120861815A | 中国 | B22F3/11 | CN120861815A
2 | CN202511081488.X | 2025-08-01 | 发明申请 | 2025-10-31 | 公开 | 一种长寿命高容量钛基储氢合金及其制备方法 | A long-life high-capacity titanium-based hydrogen storage alloy and its preparation method | 本发明公开了一种长寿命高容量的钛基储氢合金及其制备方法，该合金的通式为Ti0.85Zr0.15Mn1.05‑xCr0.85(FeV)x，其中0＜x≤0.1。本发明的钛基储氢合金，表现出长寿命、可逆储氢容量大、易活化、吸放氢平台压适中、吸放氢动力学快、高安全的特点，尤其适合中小型燃料电池的储供氢应用；而且，所述钛基储氢合金制备过程采用廉价的FeV50作为Fe和V元素原料，具有合金成本低、易于大规模生产的优势；少量的V元素，可减缓钛基储氢合金循环过程的粉化，提高合金的循环寿命，减少合金的氧化燃烧风险。 | The invention discloses a long-life and high-capacity titanium-based hydrogen storage alloy and a preparation method thereof. The general formula of the alloy is Ti0. 85Zr0. 15Mn1. 05-xCr0. 85 (FeV) x, where 0 < x ≤ 0. 1. The titanium-based hydrogen storage alloy of the present invention has the characteristics of long life, large reversible hydrogen storage capacity, easy activation, moderate hydrogen absorption and release platform pressure, fast hydrogen absorption and release kinetics, and high safety, and is especially suitable for storage and supply of small and medium-sized fuel cells. hydrogen application Moreover, the preparation process of the titanium-based hydrogen storage alloy uses cheap FeV50 as Fe and V element raw materials, which has the advantages of low alloy cost and easy large-scale production; a small amount of V element can slow down the pulverization of titanium-based hydrogen storage alloy during the cycle process, improve the cycle life of the alloy, and reduce the risk of oxidation and combustion of the alloy. | 上海交通大学 | 上海交通大学 | CN120866708A | 中国 | C22C30/00 | CN120866708A
3 | CN202511002760.0 | 2025-07-21 | 发明申请 | 2025-10-31 | 公开 | 一种基于全氧富氢低碳熔化炉的低成本炼铁方法 | A low-cost ironmaking method based on full-oxygen hydrogen-rich low-carbon melting furnace | 一种基于全氧富氢低碳熔化炉的低成本炼铁方法，属于低碳冶金技术领域。本发明提供的工艺利用富氢气体、全氧富氢碳循环还原熔化炉顶煤气，显著减少了CO2排放；利用CCUS技术捕集还原熔化炉炉顶煤气中的CO2，实现碳的储存和重新利用；同时，采用气体调质炉、气体混合器将处理后的炉顶煤气和富氢煤气调整至适合炉身和炉缸的温度和成分，省去了煤气的加热装置；通过向全氧富氢还原熔化炉的炉缸和炉身喷吹氧气和富氢还原气，改善含铁物料的径向金属化率均匀性，调控还原熔化炉上下部所需热量；除此之外，本方法利用造气炉将纯氧作为气化剂使煤与生物质燃料气化制取富氢还原气，节约了氢气的储存、运输成本，实现了工艺的低碳、低成本。 | A low-cost iron-making method based on a full-oxygen hydrogen-rich low-carbon melting furnace belongs to the technical field of low-carbon metallurgy The process provided by the invention utilizes hydrogen-rich gas and full-oxygen hydrogen-rich carbon circulation to reduce the top gas of the melting furnace, which significantly reduces CO2 emissions; use CCUS technology to capture CO2 in the top gas of the reduction melting furnace to realize the storage and reuse of carbon; at the same time, a gas quenching and tempering furnace and a gas mixer are used to adjust the treated top gas and hydrogen-rich gas to a temperature and composition suitable for the furnace body and hearth, eliminating the need for a gas heating device; by blowing oxygen and hydrogen-rich reducing gas into the hearth and body of the full-oxygen and hydrogen-rich reduction melting furnace, the uniformity of the radial metallization rate of iron-containing materials is improved, and the heat required by the upper and lower parts of the reduction melting furnace is adjusted In addition, this method uses a gas making furnace to use pure oxygen as a gasification agent to gasify coal and biomass fuel to prepare hydrogen-rich reducing gas, saving hydrogen storage and transportation costs, and achieving low carbon and low cost of the process. | 东北大学; 河钢集团有限公司 | 东北大学; 河钢集团有限公司 | CN120866711A | 中国 | C22C33/04 | CN120866711A
4 | WOCN24102808 | 2024-07-01 | 发明申请 | 2025-10-30 | 暂缺 | 一种超低温钢及其热处理方法 | ULTRALOW-TEMPERATURE STEEL AND HEAT TREATMENT METHOD THEREFOR | 本发明公开了一种超低温钢，包括下述质量百分比的各组分：0.46％～0.49％的C、24.6％～24.9％的Mn、3.0％～3.3％的Cr，余量为Fe和不可避免的杂质元素。同时公开了该超低温钢的热处理方法。本发明不添加昂贵的Ni元素，成分和工艺简单易于实施，可以替代S316不锈钢用于液氢或液氦储运容器等超低温服役环境。 | Disclosed in the present invention is an ultralow-temperature steel, comprising the following components in percentage by mass : 0.46% to 0.49% of C, 24.6% to 24.9% of Mn, and 3.0% to 3.3% of Cr, the balance being Fe and inevitable impurity elements. Also disclosed is a heat treatment method for the ultralow-temperature steel. In the present invention, an expensive Ni element is not added, the components are easy to obtain, the process are simple and easy to implement, and the ultralow-temperature steel can replace S316 stainless steel and is used in ultra-low-temperature service environments such as liquid hydrogen or liquid helium storage and transportation containers. | Nanjing Iron & Steel Co., Ltd. | Nanjing Iron & Steel Co., Ltd. | WO2025222618A1 | 世界知识产权组织(WIPO) | C22C38/38 | CN118460936A; WO2025222618A1
5 | CN202310924226.X | 2023-07-26 | 发明授权 | 2025-10-28 | 授权 | 高熵掺杂储氢合金及其制备方法 | High-entropy doped hydrogen storage alloy and preparation method thereof | 本申请属于储氢合金技术领域，尤其涉及一种高熵掺杂储氢合金及其制备方法。其中，所述高熵掺杂储氢合金的化学通式为：TiCr(1.2‑x)Vy(HEA)x；其中，0＜x≤0.2，0.5≤y≤0.8，HEA(High‑entropy alloy)为高熵合金。本申请提供的所述高熵掺杂储氢合金是往Ti‑Cr‑V基储氢合金中掺杂高熵合金进行改性得到的。通过高熵合金中各金属元素之间的协同效应，改变所述高熵掺杂储氢合金的晶体结构、电子结构、体模量等多重因素，改善所述高熵掺杂储氢合金的吸放氢反应的热力学性能，提高吸放氢平台和有效脱氢容量。 | This application belongs to the technical field of hydrogen storage alloys, and in particular relates to a high-entropy doped hydrogen storage alloy and a preparation method thereof. Wherein, the general chemical formula of the high-entropy doped hydrogen storage alloy is : TiCr (1.2-x) Vy (HEA) x; among them, 0 < x ≤ 0. 2, 0.5 ≤ y ≤ 0. 8, HEA (High ‑ entropy alloy) is a High-entropy alloy. The high-entropy doped hydrogen storage alloy provided by this application is obtained by doping a high-entropy alloy into a Ti-Cr-V-based hydrogen storage alloy and modifying it. Through the synergistic effect between each metal element in the high-entropy alloy, multiple factors such as crystal structure, electronic structure, bulk modulus and other factors of the high-entropy doped hydrogen storage alloy are changed, and the absorption and release of the high-entropy doped hydrogen storage alloy is improved. Thermodynamic properties of hydrogen reaction, hydrogen adsorption and desorption platform and effective dehydrogenation capacity | 香港理工大学 | 香港理工大学 | CN116804250B | 中国 | C22C30/00 | CN116804250A; CN116804250B
6 | CN202411890623.0 | 2024-12-20 | 发明授权 | 2025-10-28 | 授权 | 一种纳米硼复合镁基储氢材料及其制备方法 | A nano-boron composite magnesium-based hydrogen storage material and its preparation method | 本发明公开了一种纳米硼复合镁基储氢材料及其制备方法，属于新能源材料制备开发技术领域。本发明的纳米硼复合镁基储氢材料中，按质量分数计，包括：硼：1‑30％，余量为镁，在熔炼过程硼原子聚集成硼纳米结构(纳米管、纳米片、纳米角、纳米球)，并部分嵌入镁中，增强氢与镁的扩散。本发明通过纳米硼结构(纳米管、纳米片、纳米角、纳米球)为镁基储氢材料在吸氢和放氢过程中提供了中间介质，有效优化镁基储氢材料储氢条件。 | The invention discloses a nano boron composite magnesium-based hydrogen storage material and a preparation method thereof, and belongs to the technical field of preparation and development of new energy materials The nano-boron composite magnesium-based hydrogen storage material of the present invention includes, in terms of mass fraction : boron : 1-30%, the balance is magnesium, and boron atoms aggregate into boron nanostructures (nanotubes, nanosheets, nanosheets, etc.) during the smelting process. horns, nanospheres) and partially embedded in magnesium to enhance the diffusion of hydrogen and magnesium. The present invention provides an intermediate medium for the magnesium-based hydrogen storage material in the process of hydrogen absorption and hydrogen release through nano-boron structures (nanotubes, nanosheets, nanohorns, nanospheres), and effectively optimizes the hydrogen storage conditions of the magnesium-based hydrogen storage material. | 昆明理工大学; 中铝铝箔(云南)有限公司 | 昆明理工大学; 中铝铝箔(云南)有限公司 | CN119710402B | 中国 | C22C23/00 | CN119710402A; CN119710402B
7 | CN202511093047.1 | 2025-08-06 | 发明授权 | 2025-10-28 | 授权 | 一种改性TiFe基储氢合金及其制备方法 | A modified TiFe-based hydrogen storage alloy and its preparation method | 本发明涉及储氢技术领域，公开了一种改性TiFe基储氢合金及其制备方法。所述改性TiFe基储氢合金，包括TiFe基储氢合金和钒铁合金；所述TiFe基储氢合金的化学通式为TiFeaCrbMn0.09‑bCocREd，0.73≤a≤0.88、0≤b≤0.04、0.02≤c≤0.03、0.01≤d≤0.05，RE为La、Ce、Y、Sm、Nd和Pr中的至少一种；所述TiFe基储氢合金与钒铁合金的质量比为1 : (0‑0.04)。本发明的改性TiFe基储氢合金可以同时兼顾良好的活化性能、高最大储氢量、高有效放氢量和低平台倾斜系数。 | The invention relates to the technical field of hydrogen storage, and discloses a modified TiFe-based hydrogen storage alloy and a preparation method thereof The modified TiFe-based hydrogen storage alloy includes TiFe-based hydrogen storage alloy and ferrovanadium alloy; the general chemical formula of the TiFe-based hydrogen storage alloy is TiFeaCrbMn 0.09-bCocREd, 0.73 ≤ a ≤ 0. 88, 0 ≤ b ≤ 0. 04, 0.02 ≤ c ≤ 0. 03, 0.01 ≤ d ≤ 0. 05, RE is at least one of La, Ce, Y, Sm, Nd and Pr; the mass ratio of the TiFe-based hydrogen storage alloy to the ferrovanadium alloy is 1 : (0-0.04). The modified TiFe-based hydrogen storage alloy of the present invention can simultaneously take into account good activation performance, high maximum hydrogen storage capacity, high effective hydrogen release capacity and low platform tilt coefficient. | 中国科学院赣江创新研究院 | 中国科学院赣江创新研究院 | CN120624891B | 中国 | C22C14/00 | CN120624891B; CN120624891A
8 | CN202411509699.4 | 2024-10-28 | 发明授权 | 2025-10-24 | 授权 | 一种多层纳米结构金属氢化物及其制备方法 | A multi-layer nano-structure metal hydride and its preparation method | 本发明公开了一种多层纳米结构金属氢化物及其制备方法，该制备方法包括将过渡金属离子盐和碳材料加入极性溶剂混合、加热搅拌得到固体粉末，将固体粉末进行氢热还原反应得到功能化碳材料；将金属氢化物原料、功能化碳材料加入到有机溶剂中，超声、混合得到混合溶液，所述金属氢化物原料为烷基金属Mg化合物或烷基金属Li化合物和硼烷化合物的混合物；在氢气氛围下，对混合溶液进行溶剂热反应，然后进行离心、洗涤、过滤、干燥得到多层纳米结构金属氢化物。该制备方法制得的多层纳米结构金属氢化物具有较高的吸氢和储氢能力。 | The invention discloses a multi-layer nanostructure metal hydride and a preparation method thereof. The preparation method includes adding transition metal ion salt and carbon material to polar solvent, mixing, heating and stirring to obtain solid powder, and subjecting the solid powder to hydrothermal reduction reaction to obtain Functionalized carbon material; adding metal hydride material and functionalized carbon material into organic solvent, ultrasonic mixing to obtain mixed solution, where the metal hydride material is mixture of alkyl metal Mg compound or alkyl metal Li compound and borane compound; solvothermal reaction of the mixed solution in hydrogen atmosphere, centrifugation, washing, filtering and drying to obtain multilayer nanometer structure metal hydride The multi-layer nanostructured metal hydride prepared by the preparation method has high hydrogen absorption and storage capabilities | 浙江大学 | 浙江大学 | CN119528087B | 中国 | C01B6/21 | CN119528087B; CN119528087A
9 | CN202511027286.7 | 2025-07-24 | 发明申请 | 2025-10-24 | 公开 | 一种高价电子浓度的高熵合金及其制备方法 | A high-entropy alloy with high valence electron concentration and its preparation method | 本发明公开了一种高价电子浓度的高熵合金及其制备方法，属于镍氢电池领域。该合金化学式为(Ti0.5Zr0.5)xMn0.2Cr0.4V0.2Fe0.2Ni1.0 (x=0.90~1.10)，通过协同调控热力学参数(复合因子Ω≥1.1)、结构参数(原子半径比1.05＜Ra/Rb＜2.5，尺寸差δ＜10 %)及电子结构参数(ΔχAllen＞7.0 %)，形成稳定的C14‑Laves单相结构。同时，通过引入过渡金属Fe、Ni，将合金的价电子浓度(e/a)提升至6.5~6.9。该电极利用C14‑Laves相的高密度储氢间隙与扩散通道，结合高价电子浓度强化的导电性能，当x=1.05时，合金的最大放电容量可达402 mAh/g，该设计有效抑制了氢吸脱附过程中的晶格畸变，使合金电极在100次循环后容量保持率达92.42 %~98.81 %，展现优异的高倍率放电性能。 | The invention discloses a high-entropy alloy with high valence electron concentration and a preparation method thereof, and belongs to the field of nickel-metal hydride batteries The chemical formula of the alloy is (Ti0. 5Zr0. 5) xMn0. 2Cr0. 4V0. 2Fe0. 2Ni1. 0 (x = 0.90 ~ 1.10). By collaboratively regulating the thermodynamic parameters (composite factor Ω ≥ 1. 1), structural parameters (atomic radius ratio 1.05 7.0%), a stable C 14 ‑ Laves single-phase structure is formed. At the same time, by introducing transition metals Fe and Ni, the valence electron concentration (e/a) of the alloy is increased to 6.5 ~ 6.9. This electrode utilizes the high-density hydrogen storage gaps and diffusion channels of the C 14 ‑ Laves phase, combined with the conductive properties enhanced by high valence electron concentration. When x = 1.05, the maximum discharge capacity of the alloy can reach 402 mAh/g. This design effectively suppresses hydrogen adsorption. The lattice distortion during the desorption process enables the alloy electrode to have a capacity retention rate of 92.42% to 98.81% after 100 cycles, showing excellent high-rate discharge performance. | 安徽工业大学 | 安徽工业大学 | CN120830039A | 中国 | C22C30/00 | CN120830039A
10 | CN202310639020.2 | 2023-06-01 | 发明授权 | 2025-10-21 | 授权 | 一种体心立方结构的储氢合金及其制备方法 | A hydrogen-storing alloy with body-centered cubic structure and its preparation method are disclosed | 本发明提供了一种体心立方结构的储氢合金及其制备方法，所述储氢合金的组成通式为TixCryMz，其中0.35≤x≤0.55，0.35≤y≤0.55，0<z≤0.10；其中M包括Nb或Ta。本发明提供的储氢合金其具有与常规V基储氢合金相同的储氢性能，最大吸氢量≥3.2wt％，最大放氢量≥2.3wt％，平台压适中；通过依次进行熔炼、封装、热处理和急冷，提高了合金的吸放氢量、活化性能及循环性能，制备过程简单且成本低。 | The invention provides a hydrogen storage alloy with a body-centered cubic structure and a preparation method thereof. The general composition formula of the hydrogen storage alloy is TixCryMz, where 0.35 ≤ x ≤ 0. 55, 0.35 ≤ y ≤ 0. 55, 0 < z ≤ 0. 10; where M comprises Nb or Ta The hydrogen storage alloy provided by the present invention has the same hydrogen storage performance as conventional V-based hydrogen storage alloy, with a maximum hydrogen absorption capacity ≥ 3. 2wt%, a maximum hydrogen release capacity ≥ 2. 3wt%, and a moderate platform pressure; by sequentially smelting, packaging, heat treatment and quenching, the hydrogen absorption and release capacity, activation performance and cycle performance of the alloy are improved, the preparation process is simple and the cost is low | 中国科学院江西稀土研究院; 深圳国科氢源科技有限公司 | 中国科学院江西稀土研究院; 深圳国科氢源科技有限公司 | CN116536561B | 中国 | C22C30/00 | CN116536561B; CN116536561A
11 | CN202311689477.0 | 2023-12-11 | 发明授权 | 2025-10-21 | 授权 | 一种阻氢用高熵合金涂层及其制备方法 | A high-entropy alloy coating for hydrogen resistance and its preparation method | 本发明涉及一种阻氢用高熵合金涂层及其制备方法，属于及输氢管道的氢损伤预防技术领域。所述高熵合金涂层包括Al、Fe、Cr、Mo、Ti和Pd，所述Al、Fe、Cr、Mo和Ti总质量与Pd的质量比为1‑x : x，其中，0≤x≤1。本发明凭借电弧熔炼优势获得高熵合金靶材，在预处理后的基体表面通过磁控溅射获得高熵合金涂层。将高熵合金抗腐蚀特性，Al、Fe、Cr等元素形成合金后具有的良好阻氢特性，以及Pd在存储氢方面的优势完美的结合进一步提高涂层的阻氢性能。该方法制备的高熵合金涂层在成分及性能上可控，涂层与基体结合力强，从而实现良好的阻氢效果，且该工艺制备的涂层厚度可控，便于对其性能进行调控和测试。 | The invention relates to a high-entropy alloy coating for hydrogen resistance and a preparation method thereof, and belongs to the technical field of hydrogen damage prevention of hydrogen transmission pipelines. The high-entropy alloy coating includes Al, Fe, Cr, Mo, Ti and Pd. The mass ratio of the total mass of Al, Fe, Cr, Mo and Ti to Pd is 1-x : x, where 0 ≤ x ≤ 1. According to the invention, the high-entropy alloy target is obtained by virtue of the advantages of arc melting, and the high-entropy alloy coating is obtained on the surface of the pretreated substrate by magnetron sputtering The corrosion resistance of high-entropy alloys, the good hydrogen barrier properties of Al, Fe, Cr and other elements formed into alloys, and the advantages of Pd in storing hydrogen are perfectly combined to further improve the hydrogen barrier properties of the coating. The high-entropy alloy coating prepared by this method is controllable in composition and performance, and the coating has strong bonding force with the substrate, thereby achieving a good hydrogen barrier effect. The thickness of the coating prepared by this process is controllable, making it easy to regulate and test its performance. | 中国石油天然气集团有限公司; 中国石油集团工程材料研究院有限公司 | 中国石油天然气集团有限公司; 中国石油集团工程材料研究院有限公司 | CN120138463B | 中国 | C22C30/00 | CN120138463B; CN120138463A
12 | CN202510701052.X | 2025-05-28 | 发明申请 | 2025-10-21 | 公开 | 一种金属间化合物及其制备方法和应用 | An intermetallic compound and its preparation method and application | 本发明提供了一种金属间化合物及其制备方法和应用。该金属间化合物的制备方法包括如下步骤：在混合气氛下，将双金属MOF进行煅烧还原，其中，所述双金属MOF选自PdCu‑MOF、PdMn‑MOF、PtCu‑MOF或FeNi‑MOF中的一种或多种。本发明采用规则层状结构的双金属MOFs，并通过高温退火获得相应的碳材料负载的金属间化合物，这种方法不仅保留了MOFs的多孔结构和大的比表面积等优点，还能得到碳载体均匀分散的金属间化合物材料，提高材料的稳定性，并利用金属与载体之间的强相互作用，进一步提高催化活性。 | The present invention provides an intermetallic compound and its preparation method and application The preparation method of the intermetallic compound includes the following steps : calcining and reducing bimetallic MOF in a mixed atmosphere, wherein the bimetallic MOF is selected from one or more of PdCu ‑ MOF, PdMn ‑ MOF, PtCu ‑ MOF or FeNi ‑ MOF. The present invention adopts bimetallic MOFs with regular layered structure And through high temperature annealing to obtain corresponding carbon material supported intermetallic compound This method not only retains the advantages of MOFs such as porous structure and large specific surface area, but also obtains intermetallic compound materials with uniformly dispersed carbon carriers, improves the stability of the materials, and utilizes the strong interaction between the metal and the carrier to further improve the catalytic activity. | 兰州大学 | 兰州大学 | CN120815983A | 中国 | B22F9/22 | CN120815983A
13 | CN202510965400.4 | 2025-07-14 | 发明申请 | 2025-10-17 | 公开 | 熔体旋淬Mg-Ni-Er储氢合金及其制备方法和应用 | Melt spin quenching Mg-Ni-Er hydrogen storage alloy and its preparation method and application | 本发明属于储氢材料技术领域，涉及一种熔体旋淬Mg‑Ni‑Er储氢合金及其制备方法和应用，该制备方法包括以下步骤：将镁锭、Mg‑Ni中间合金和Mg‑Er中间合金混合后进行熔炼，浇铸得Mg‑Ni‑Er合金；将Mg‑Ni‑Er合金铸锭通过熔体旋淬，得到熔体旋淬条带。将熔体旋淬条带经过球磨，得到镁基储氢材料。本发明提供的熔体旋淬Mg‑Ni‑Er储氢合金，通过熔体旋淬工艺制备而成，相较基于未经熔体旋淬的镁基储氢材料，对于250℃，15min放氢量，本发明中的熔体旋淬Mg‑Ni‑Er储氢合金比未经熔体旋淬的镁基储氢材料可以提升约35％；对于225℃，50min放氢量，本发明中的熔体旋淬Mg‑Ni‑Er储氢合金比未经熔体旋淬的镁基储氢材料可以提升约48％。 | The invention belongs to the technical field of hydrogen storage materials and relates to a melt spin-quenched Mg-Ni-Er hydrogen storage alloy and its preparation method and application. The preparation method includes the following steps : combining magnesium ingots, Mg-Ni master alloys and Mg-The Er master alloy is mixed and smelted to obtain Mg ‑ Ni ‑ Er alloy; the Mg ‑ Ni ‑ Er alloy ingot is passed through melt spin quenching to obtain melt spin quenching strips. The melt spin quenching strip is ball milled to obtain magnesium-based hydrogen storage material The melt-spun Mg-Ni-Er hydrogen storage alloy provided by the present invention is prepared through the melt-spun process. Compared with the magnesium-based hydrogen storage material without melt-spun quenching, it can release hydrogen in 15 minutes at 250 °C. The amount of the melt-spun Mg-Ni-Er hydrogen storage alloy in the present invention can be increased by about 35% compared to the magnesium-based hydrogen storage material without melt-spun quenching; for 225 °C and 50 minutes of hydrogen release, the melt-spun Mg-Ni-Er hydrogen storage alloy in the present invention can be increased by about 48% compared to the magnesium-based hydrogen storage material without melt-spun quenching. | 重庆大学; 重庆新型储能材料与装备研究院 | 重庆大学; 重庆新型储能材料与装备研究院 | CN120796756A | 中国 | C22C1/03 | CN120796756A
14 | CN202510985044.2 | 2025-07-17 | 发明申请 | 2025-10-17 | 公开 | 一种具有BCC结构的TiCrNbV高熵储氢合金及其制备方法 | A TiCrNbV high-entropy hydrogen storage alloy with BCC structure and its preparation method | 本发明公开了一种具有BCC结构的TiCrNbV高熵储氢合金，高熵储氢合金的组分通式为(TiCr)x(NbV)y，通式中，5≤x/2≤40at.％，5≤y/2≤40at.％，且x+y＝100at.％，并且，满足Ti和Cr的原子比例相同，保持Nb和V的原子比例相同；TiCrNbV高熵储氢合金的价电子浓度恒为5；TiCrNbV高熵储氢合金的晶格畸变4％≤δ≤5.5％；所述高熵储氢合金吸氢前为单相BCC结构，放氢后仍能恢复为单相BCC结构。其制备方法包括以下步骤：首先进行电弧熔炼得到TiCrNbV高熵储氢合金铸锭；然后进行机械破碎、过筛得到合金粉末，最后，将合金粉末进行活化处理。在吸/放氢温度为30‑70℃的范围内，最大吸氢量达到1.9‑2.1H/M，最大放氢量达到1.4‑1.7H/M；吸氢平台压力达到10‑40bar，放氢平台压力达到0.03‑1bar。 | The invention discloses a TiCrNbV high-entropy hydrogen storage alloy with a BCC structure. The general component formula of the high-entropy hydrogen storage alloy is (TiCr) x (NbV) y. In the general formula, 5 ≤ x/2 ≤ 40 at.%, 5 ≤ y/2 ≤ 40 at.%, and x + y = 100at.%, and the atomic ratio of Ti and Cr is the same, and the atomic ratio of Nb and V is kept the same; the valence electron concentration of TiCrNbV high-entropy hydrogen storage alloy is constantly 5; the lattice distortion of TiCrNbV high-entropy hydrogen storage alloy is 4% ≤ δ ≤ 5.5%; the high-entropy hydrogen storage alloy has a single-phase BCC structure before absorbing hydrogen, and can still return to a single-phase BCC structure after releasing hydrogen. The preparation method comprises the following steps of : firstly, carrying out electric arc melting to obtain a TiCrNbV high-entropy hydrogen storage alloy ingot; mechanical crushing, sieving to obtain alloy powder, and activating Within the range of hydrogen absorption/release temperature of 30-70 ℃, the maximum hydrogen absorption capacity reaches 1.9-2.1 H/M, and the maximum hydrogen release capacity reaches 1.4-1.7 H/M; the pressure of the hydrogen absorption platform reaches 10 ‑ 40 bar, and the pressure of the hydrogen release platform reaches 0.03 ‑ 1 bar. | 重庆大学; 重庆新型储能材料与装备研究院 | 重庆大学; 重庆新型储能材料与装备研究院 | CN120796812A | 中国 | C22C30/00 | CN120796812A
15 | CN202511027288.6 | 2025-07-24 | 发明申请 | 2025-10-17 | 公开 | 一种循环诱导氢分解的高熵储氢合金及其制备方法和超高循环稳定性维持方法 | A high-entropy hydrogen-storing alloy with cycle-induced hydrogen decomposition and its preparation method and ultra-high cycle stability maintenance method | 本发明属于储氢技术领域，公开了一种循环诱导氢分解的高熵储氢合金及其制备方法和超高循环稳定性维持方法。该合金化学式为(Ti0.8Zr0.2)xMn0.3Cr0.9V0.3Fe0.5 其中x=0.90~1.10，具有C14‑Laves单相结构，通过调控A/B侧化学计量比可优化其储氢性能。在298 K、4 MPa条件下，该合金的室温可逆储氢容量达1.21~1.66 wt.%，并表现出优异的吸放氢动力学性能，可在300秒内达到吸氢饱和，400秒内完全放氢。本发明采用300 ℃下保温3 h的退火处理，促使偏析元素重新固溶并分解TiCr2H3相，使合金恢复C14‑Laves单相结构，从而维持超高循环稳定性。该发明具有高储氢容量、室温可逆性、快速动力学及优异循环稳定性，促进固态储氢材料的应用。 | The invention belongs to the technical field of hydrogen storage, and discloses a high-entropy hydrogen storage alloy capable of circularly inducing hydrogen decomposition, a preparation method of the high-entropy hydrogen storage alloy and a method for maintaining ultrahigh cycle stability The chemical formula of this alloy is (Ti0. 8Zr0. 2) xMn0. 3Cr0. 9V0. 3Fe0. 5, where x = 0.90 ~ 1.10, and it has a C 14 ‑ Laves single-phase structure. Its hydrogen storage performance can be optimized by regulating the stoichiometric ratio on the A/B side. Under the conditions of 298 K and 4 MPa, the reversible hydrogen storage capacity of this alloy at room temperature reaches 1.21 ~ 1.66 wt.%, and it shows excellent hydrogen absorption and desorption kinetic properties. It can reach hydrogen absorption saturation within 300 seconds and achieve hydrogen absorption saturation within 400 seconds. Complete hydrogen release. The present invention adopts annealing treatment with heat preservation at 300 °C for 3 hours to promote the re-solid solution of segregated elements and decompose the TiCr2H3 phase, so that the alloy restores the C 14-Laves single-phase structure, thereby maintaining ultra-high cycle stability. The invention has high hydrogen storage capacity, room temperature reversibility, fast kinetics and excellent cycle stability, and promotes the application of solid hydrogen storage materials. | 安徽工业大学 | 安徽工业大学 | CN120796814A | 中国 | C22C30/00 | CN120796814A
16 | CN202511027291.8 | 2025-07-24 | 发明申请 | 2025-10-17 | 公开 | 一种室温可逆易循环粉化的C14-Laves相高熵储氢合金及其制备方法和应用 | A high-entropy hydrogen storage alloy of C14-Laves phase, which is reversible and easy to circulate and pulverize at room temperature, and its preparation method and application | 本发明涉及到储氢技术领域，具体为一种室温可逆易循环粉化的C14‑Laves相高熵储氢合金及其制备方法和应用。该合金的化学式为(Ti0.8Zr0.2)xMnCr0.8V0.2 (x=0.90~1.10)，A/B=0.45~0.55；其中A类元素为Ti、Zr，B类元素为Mn、Cr、V。该高熵储氢合金通过真空电弧熔炼炉反复熔炼3‑4次，即可精确制备出具有C14‑Laves单相结构的高熵合金。本发明提供的高熵储氢合金在室温下具有1.06~1.65 wt.%的可逆储氢容量，其吸放氢循环过程中的易粉化特性通过增加活性表面积可有效抑制容量衰减，通过调控A/B侧化学计量比加剧粉化程度，能进一步优化合金的循环稳定性，使容量保持率最终稳定在92.3~97.5 %。与传统储氢合金相比，本发明提供的合金不仅具有较高的室温可逆储氢容量，还展现出显著的高容量保持率优势。 | The invention relates to the technical field of hydrogen storage, specifically a room temperature reversible and easy-to-recycle pulverized C14-Laves phase high-entropy hydrogen storage alloy and its preparation method and application. The chemical formula of the alloy is (Ti0. 8Zr0. 2) xMnCr0. 8V0. 2 (x = 0.90 ~ 1.10), A/B = 0.45 ~ 0.55; among them, class A elements are Ti and Zr, and class B elements are Mn, Cr and V The high-entropy hydrogen storage alloy can be repeatedly smelted 3-4 times in a vacuum arc melting furnace to accurately prepare a high-entropy alloy with a C 14-Laves single-phase structure. The high-entropy hydrogen storage alloy provided by the present invention has a reversible hydrogen storage capacity of 1.06 to 1.65 wt.% at room temperature. Its easy powdering characteristics during the hydrogen absorption and release cycle can effectively suppress capacity attenuation by increasing the active surface area. By regulating A/The stoichiometric ratio on the B side intensifies the degree of powdering, which can further optimize the cycle stability of the alloy and finally stabilize the capacity retention rate at 92.3 ~ 97.5%. Compared with traditional hydrogen storage alloys, the alloy provided by the present invention not only has higher room temperature reversible hydrogen storage capacity, but also exhibits significant advantages in high capacity retention. | 安徽工业大学 | 安徽工业大学 | CN120796815A | 中国 | C22C30/00 | CN120796815A
17 | CN202511045647.0 | 2025-07-29 | 发明申请 | 2025-10-17 | 公开 | 一种TiFe基储氢材料及其活化方法 | A TiFe-based hydrogen storage material and its activation method | 本发明提供了一种储氢材料，组成为TixFeyMnzNba，其中1.0≤x≤1.2，0.8≤y≤0.9，0.1≤z≤0.2，0.01≤a≤0.2。进一步优选地，其为TiFe0.8Mn0.1Nb0.1Zr0.05、TiFe0.8Mn0.1Nb0.05Zr0.05Y0.05、TiFe0.8Mn0.2Nb0.05 Zr0.05Y0.05、TiFe0.8Mn0.2Nb0.15 Zr0.05Y0.05中的任一种。本发明还公开了用于制备及活化所述储氢材料的方法，包括：储氢材料制备；将铸锭在真空热压炉中热处理；将热处理后的铸锭线切割并机械破碎，然后通过100目筛子筛分，球磨3h得到合金粉末。本发明获得的储氢材料5min内能达到储氢1.7wt.%，具有广阔应用前景。 | The invention provides a hydrogen storage material, which is composed of TixFeyMnzNba, wherein 1.0 ≤ x ≤ 1. 2, 0.8 ≤ y ≤ 0. 9, 0.1 ≤ z ≤ 0. 2, 0.01 ≤ a ≤ 0. 2. Further preferably, it is any one of TiFe0. 8Mn0. 1Nb0. 1Zr0. 05, TiFe0. 8Mn0. 1Nb0. 05Zr0. 05Y0. 05, TiFe0. 8Mn0. 2Nb0. 05Zr0. 05Y0. 05, TiFe0. 8Mn0. 2Nb0. 15Zr0. 05Y0. 05 The invention also discloses a method for preparing and activating the hydrogen storage material, which includes : preparing the hydrogen storage material; heat-treating the cast ingot in a vacuum hot-pressing furnace; the heat-treated ingots were cut and mechanically crushed, then screened through a 100-mesh sieve and ball-milled for 3 hours to obtain alloy powder. The hydrogen storage material obtained by the invention can store 1.7 wt.% of hydrogen within 5 minutes, and has broad application prospects. | 西北工业大学 | 西北工业大学 | CN120796816A | 中国 | C22C30/00 | CN120796816A
18 | DE112023005015 | 2023-10-30 | 发明申请 | 2025-10-16 | 公开 |  |  |  |  | Japan Metals And Chemicals Co., Ltd.; Kabushiki Kaisha Toyota Jidoshokki | Japan Metals And Chemicals Co., Ltd.; Kabushiki Kaisha Toyota Jidoshokki | DE112023005015T5 | 德国 | C22C19/00 | WO2024116692A1; JPWO2024116692A1; DE112023005015T5; IN202517058243A; CN120303421A
19 | CN202511292084.5 | 2025-09-11 | 发明申请 | 2025-10-14 | 实质审查 | 一种高体积容量且易活化的Ti-Fe-Mn-Ce-Zr基储氢合金及其制备方法 | A high-volume capacity and easily activated Ti-Fe-Mn-Ce-Zr-based hydrogen storage alloy and its preparation method | 本发明属于固态储氢技术领域，具体涉及一种高体积容量且易活化的Ti‑Fe‑Mn‑Ce‑Zr基储氢合金及其制备方法，所述储氢合金的具体组成为Ti1Fe0.9Mn0.1CexZry，x为0.02、0.04、0.06中的任意一值，y为0.02、0.06中的任意一值。本发明通过优化合金成分，在AB型储氢合金TiFe中添加了过渡元素Mn、Zr和稀土元素Ce, 稀土元素Ce以独立相的形式存在，过渡元素Zr和Mn分别部分替代A侧和B侧的元素，这使得TiFe基体中出现第二相Ce、CeO和ZrMn2，显著提升了Ti‑Fe基合金的活化性能。 | The present invention belongs to the field of solid-state hydrogen storage technology, specifically relating to a high-volume capacity and easily activated Ti-Fe-Mn-Ce-Zr-based hydrogen storage alloy and its preparation method, and the specific composition of the hydrogen storage alloy is Ti1Fe0.9Mn0.1CexZry, x is any value in 0.02, 0.04, 0.06, and y is any value in 0.02, 0.06. By optimizing the alloy composition, the transition elements Mn, Zr and rare earth elements Ce are added to the AB hydrogen storage alloy TiFe, which exists in the form of independent phases, and the transition elements Zr and Mn partially replace the elements on the A side and B side respectively, which makes the second phase Ce, CeO and ZrMn2 appear in the TiFe matrix, which significantly improves the activation performance of the Ti-Fe base alloy. | 内蒙古工业大学 | 内蒙古工业大学 | CN120776180A | 中国 | C22C30/00 | CN120776180A
20 | CN202511261656.3 | 2025-09-05 | 发明申请 | 2025-10-14 | 实质审查 | 一种70MPa级氢能储运用低温容器钢板及其制造方法 | A 70MPa hydrogen energy storage and application cryogenic container steel plate and its manufacturing method | 本发明属于金属材料领域，提供了一种70MPa级氢能储运用低温容器钢板及其制造方法，该钢板的成分按重量百分比计如下：C : 0.15%~0.18%，Si : 0.12%~0.16%，Mn : 0.74%~0.98%，P : ≤0.01%，S : ≤0.01%，Ni : 1.12%~1.44%，Cr : 0.47%~0.75%，V : 0.01%~0.02%，Mo : 0.11%~0.19%，N : 0.022%~0.034%，La : 0.002~0.0028%，余量为Fe及不可避免杂质。制造方法包括冶炼、连铸、四阶段高效板坯加热、两阶段轧制、两阶段冷却、热处理；应用本发明生产的钢板具有良好强韧性匹配及高、低温服役性能，且钢板抗氢致裂纹性能、抗硫化物应力开裂和应力腐蚀性能优异；具有良好的耐磨损性能，满足高性能氢能储运用钢板的制造及应用要求。 | The present invention belongs to the field of metal materials, providing a 70MPa class hydrogen energy storage and application cryogenic vessel steel plate and a manufacturing method, the composition of the steel plate is as follows : C : 0.15%~0.18%, Si : 0.12%~0.16%, Mn : 0.74%~0.98%, P : ≤0.01%, S : ≤0.01%, Ni : 1.12%~1.44%, Cr : 0.47%~0.75%, V : 0.01%~0.02%, Mo : 0.11%~0.19%, N : 0.022%~0.034%, La : 0.002~0.0028%, and the remainder is Fe and unavoidable impurities. The manufacturing methods include smelting, continuous casting, four-stage high-efficiency slab heating, two-stage rolling, two-stage cooling, and heat treatment; The steel plate produced by the present invention has good toughness matching and high and low temperature service performance, and the steel plate has excellent hydrogen crack resistance, sulfide stress cracking resistance and stress corrosion performance. It has good wear resistance and meets the manufacturing and application requirements of high-performance hydrogen energy storage and application steel plates. | 鞍钢股份有限公司 | 鞍钢股份有限公司 | CN120776205A | 中国 | C22C38/24 | CN120776205A
21 | CN202510796823.8 | 2025-06-16 | 发明授权 | 2025-10-10 | 授权 | 一种A2B7型Y-Mg-Ni系储氢材料及其制备方法 | An A2B7 type Y-Mg-Ni series hydrogen storage material and its preparation method | 本发明提供一种A2B7型Y‑Mg‑Ni系储氢材料及其制备方法，属于储氢材料技术领域。本发明的储氢材料的通式为：Y1‑a‑bMgaCbNicDd，其中，0.05≤a≤0.25、0≤b≤0.2，3.25≤c≤3.45，0≤d≤0.2，C选自Ce、Pr、Nd、Sm、Gd中的至少一种，D选自Mn、Mo、Fe、Ti、Si、W中的至少一种。本发明通过对储氢合金材料进行元素掺杂和工艺改性，得到纯A2B7型储氢材料，可以同时提高稀土系储氢合金的储氢容量、吸放氢循环稳定性和提高吸放氢平台压。 | The invention provides an A2B7 type Y-Mg-Ni hydrogen storage material and a preparation method thereof, and belongs to the technical field of hydrogen storage materials. The general formula of the hydrogen storage material of the present invention is : Y 1-a-bMgaCbNicDd, where 0.05 ≤ a ≤ 0. 25, 0 ≤ b ≤ 0. 2, 3.25 ≤ C ≤ 3. 45, 0 ≤ D ≤ 0. 2, and C is selected from Ce, Pr, At least one of Nd, Sm, and Gd, and D is selected from at least one of Mn, Mo, Fe, Ti, Si, and W. According to the invention, the pure A2B7 type hydrogen storage material is obtained by carrying out element doping and process modification on the hydrogen storage alloy material, so that the hydrogen storage capacity, the hydrogen absorption and release cycle stability and the hydrogen absorption and release platform pressure of the rare earth series hydrogen storage alloy can be improved simultaneously | 中国科学院江西稀土研究院 | 中国科学院江西稀土研究院 | CN120311074B | 中国 | C22C19/03 | CN120311074B; CN120311074A
22 | CN202510978088.2 | 2025-07-16 | 发明申请 | 2025-10-10 | 实质审查 | 一种多孔金属薄膜包覆金属储氢材料块体的制备方法 | A method for preparing porous metal film-coated metal hydrogen storage material block | 本发明属于金属储氢材料块体成型制备技术领域，公开了一种多孔金属薄膜包覆金属储氢材料块体的制备方法，是利用高压压制成型过程将多孔金属薄膜均匀、紧密包覆在金属储氢材料块体表面，使多孔金属薄膜与金属储氢材料块体之间形成良好的界面结合力，在金属储氢材料块体表面产生较强的约束力，有效地抑制了吸放氢造成的体积膨胀，解决了块体材料粉化问题，满足金属储氢材料块体在氢气大规模、长距离运输过程中的需求。 | The present invention belongs to the field of metal hydrogen storage material block forming technology A method for preparing a porous metal film-coated metal hydrogen storage material block is disclosed A porous metal film is uniformly and tightly coated on the surface of a metal hydrogen storage material block by using a high-pressure pressing forming process A good interface bonding force is formed between the porous metal film and the metal hydrogen storage material block It generates strong binding force on the surface of metal hydrogen storage material block, effectively inhibits the volume expansion caused by hydrogen absorption and release, solves the problem of block material powdering, and meets the needs of metal hydrogen storage material block in large-scale and long-distance transportation of hydrogen. | 安徽吉镁氢能科技有限公司 | 安徽吉镁氢能科技有限公司 | CN120755350A | 中国 | B22F7/08 | CN120755350A
23 | CN202510873537.7 | 2025-06-27 | 发明申请 | 2025-10-10 | 实质审查 | 一种高熵合金镁基复合储氢材料及其制备方法和应用 | A high-entropy alloy magnesium-based composite hydrogen storage material and its preparation method and application | 本发明属于储氢材料技术领域，公开了一种基于高熵合金催化的镁基复合储氢材料及其氢化球磨制备方法。所述材料由镁粉与高熵合金在氢气气氛下通过氢化球磨法制备而成，其中高熵合金包含Ti、Cr、V、Fe、Ni、Mn、Zr、Nb、Mo、Co中的至少五种元素，其质量占比为5％～30％。球磨后所得复合材料包含β‑MgH2和γ‑MgH2两种晶型，γ‑MgH2含量为10％～30％，并形成Mg2FeH6、Mg2CoH5等过渡金属氢化物。该材料在保持高储氢容量的同时，显著降低放氢温度，吸放氢动力学性能优异，循环稳定性良好，适用于氢能存储与运输领域。 | The invention belongs to the technical field of hydrogen storage materials and discloses a magnesium-based composite hydrogen storage material based on high-entropy alloy catalysis and a hydrogenation ball milling preparation method thereof. The material is prepared from magnesium powder and a high-entropy alloy through a hydrogenation ball milling method in a hydrogen atmosphere, wherein the high-entropy alloy contains at least five of Ti, Cr, V, Fe, Ni, Mn, Zr, Nb, Mo, and Co. elements, their mass proportion is 5% to 30%. The composite material obtained after ball milling contains two crystal forms : β-MgH 2 and γ-MgH 2. The γ-MgH 2 content is 10% to 30%, and transition metal hydrides such as Mg2FeH6 and Mg2CoH5 are formed. The material can keep high hydrogen storage capacity, reduce hydrogen release temperature obviously, has excellent hydrogen absorption and release kinetic performance and good cycle stability, and is suitable for the field of hydrogen energy storage and transportation | 有研工程技术研究院有限公司 | 有研工程技术研究院有限公司 | CN120758771A | 中国 | C22C23/00 | CN120758771A
24 | CN202510977505.1 | 2025-07-16 | 发明申请 | 2025-10-10 | 实质审查 | 一种储氢合金及其制备方法 | A hydrogen storage alloy and its preparation method | 一种储氢合金及其制备方法，涉及金属功能材料技术领域，解决了现有技术中镁基储氢材料存在反应温度高以及吸、脱氢速率慢的问题。本发明制备的储氢合金包含如下合金成分(按质量份数计)：镍5～15份、钇2～8份、镱2～8份、镁68.8～91份、杂质0～0.2份。通过将镁锭、镁钇合金和镁镱合金融化后再加入镁镍合金，搅拌至镁镍合金熔化，静置后浇铸得到储氢镁合金铸锭；将储氢镁合金铸锭破碎，装入不锈钢球磨罐中进行干磨，干磨结束后向罐体中加入溶剂进行湿磨；干燥后得到镁合金片状粉末。本发明利用多元素的多相协同、结构调控与界面优化，显著增强了储氢材料的吸、放氢性能。 | A hydrogen storage alloy and a preparation method thereof relate to the technical field of metal functional materials and solve the problems of high reaction temperature and slow absorption and dehydrogenation rates of magnesium-based hydrogen storage materials in the prior art The hydrogen storage alloy prepared by the invention contains the following alloy components (in parts by mass) : 5 to 15 parts of nickel, 2 to 8 parts of yttrium, 2 to 8 parts of ytterbium, 68.8 to 91 parts of magnesium, and 0 to 0.2 parts of impurities. The method comprises the following steps of : melting a magnesium ingot, a magnesium-yttrium alloy and a magnesium-ytterbium alloy, adding a magnesium-nickel alloy, stirring until the magnesium-nickel alloy is melted, standing, and casting to obtain a hydrogen storage magnesium alloy ingot; crushing magnesium alloy ingot, dry grinding in stainless steel ball grinding tank, wet grinding in solvent Drying to obtain magnesium alloy sheet powder The present invention utilizes the multiphase synergy of multiple elements, structure regulation and interface optimization to significantly enhance the hydrogen absorption and release properties of the hydrogen storage material. | 中国科学院长春应用化学研究所 | 中国科学院长春应用化学研究所 | CN120758773A | 中国 | C22C23/00 | CN120758773A
25 | CN202511012226.8 | 2025-07-22 | 发明申请 | 2025-10-10 | 实质审查 | 一种高容量易活化AB2型储氢合金及其制备方法 | A high-capacity easily-activated AB2 type hydrogen-storing alloy and its preparation method | 本发明涉及一种高容量易活化AB2型储氢合金及其制备方法，属于储氢合金材料技术领域，解决了现有技术中传统Ti‑Mn基储氢合金活化条件高、活化周期长、吸氢平台压过高、批量制备熔炼难度大等问题。本发明提供的储氢合金，其特点在于，所述合金具体组成为(Ti1‑x‑yZrxScy)1.1Mn1.15Cr0.85‑z‑mFezMom，式中x，y，z，m为原子比，0.10≤x≤0.30，0.01≤y≤0.05, 0.05≤z≤0.15, 0.02≤m≤0.10。储氢合金具有良好的活化性能和吸放氢性能，储氢容量≥1.85 wt.%，吸氢和放氢平台压根据应用场景要求可调，在20 ℃、初始氢压力3 MPa条件下可一次吸放氢循环完成活化，能够作为固态储氢材料广泛应用于氢燃料电池等多种场景。本发明的合金产业化制备工艺的熔炼及快淬工艺，该工艺具有简单易操作、成品率高等优点，从根本上解决了熔铸工艺的成分偏析问题。 | The invention relates to a high-capacity and easy-to-activate AB2-type hydrogen storage alloy and a preparation method thereof. It belongs to the technical field of hydrogen storage alloy materials and solves the problems of traditional Ti-Mn-based hydrogen storage alloys in the prior art such as high activation conditions, long activation cycle, and hydrogen absorption. Problems such as excessive platform pressure and difficulty in batch preparation and smelting. The hydrogen storage alloy provided by the invention is characterized in that the specific composition of the alloy is (Ti 1-x-yZrxScy) 1.1 Mn1. 15Cr0. 85-z-mFezMom, where x, y, z, m are atomic ratios, 0.10 ≤ x ≤ 0. 30, 0.01 ≤ y ≤ 0. 05, 0.05 ≤ z ≤ 0. 15, 0.02 ≤ m ≤ 0. 10. The hydrogen storage alloy has good activation performance and hydrogen absorption and release performance. The hydrogen storage capacity is ≥ 1. 85wt.%. The hydrogen absorption and hydrogen release platform pressures are adjustable according to the requirements of the application scenario. It can be used once at 20 °C and an initial hydrogen pressure of 3 MPa. The hydrogen absorption and release cycle completes activation and can be widely used as a solid hydrogen storage material in various scenarios such as hydrogen fuel cells. The smelting and quick quenching process of the alloy industrial preparation process of the present invention has the advantages of simple and easy operation, high yield and the like, and fundamentally solves the problem of component segregation in the casting process. | 中稀(微山)稀土新材料有限公司 | 中稀(微山)稀土新材料有限公司 | CN120758778A | 中国 | C22C30/00 | CN120758778A
26 | AU2020269473 | 2020-05-06 | 发明授权 | 2025-10-09 | 授权 | 有机储氢原料脱氢催化剂、该催化剂的载体、储氢合金及提供高纯度氢的方法 | Organic hydrogen storage raw material dehydrogenation catalyst, carrier of the catalyst, hydrogen storage alloy, and method for providing high-purity hydrogen | 本发明涉及一种用于有机储氢原料脱氢制氢的催化剂、该催化剂的载体及其制备方法。本发明还涉及一种储氢合金及其制备方法。本发明还涉及一种提供高纯氢气的方法、一种高效的分布式生产高纯高压氢气的方法、一种提供高纯高压氢气的系统、一种移动式供氢系统和一种分布式供氢装置。 | The present invention relates to a catalyst used for dehydrogenation of organic hydrogen storage raw materials to generate hydrogen, a carrier of the catalyst and a preparation method thereof. The present invention also relates to a hydrogen storage alloy and a preparation method thereof. The present invention also relates to a method for providing high purity hydrogen, an efficient distributed method for producing high-purity and high-pressure hydrogen, a system for providing high-purity and high-pressure hydrogen, a mobile hydrogen supply system and a distributed hydrogen supply device. | China Petroleum & Chemical Corporation; Research Institute Of Petroleum Processing, Sinopec | China Petroleum & Chemical Corporation; Research Institute Of Petroleum Processing, Sinopec | AU2020269473B2 | 澳大利亚 | C22C19/03 | AU2020269473B2; CA3139548A1; TW202106611A; JP7579275B2; EP3967655A1; CN111893346A; EP3967655A4; CN111893346B; JP7625538B2; CN111892017A; US12365968B2; CN111892017B; CN111892019A; CN111892019B; JP2022531796A; CN111893361B; EP3967783A1; KR1020220005089A; US20220227623A1; US20220315419A1; EP3967783A4; TWI874390B; CA3139551A1; CN111893359A; CN111893347A; TW202106892A; WO2020224586A1; CN111893359B; AU2020269473A1; WO2020224589A1; AU2020267541A1; CN111893361A; US12371762B2; CN111893347B; CN111892016A; JP2022531797A; CN111893360A; CN111893360B; KR1020220005088A; TWI874391B; CN111892016B
27 | JP2024051859 | 2024-03-27 | 发明申请 | 2025-10-09 | 公开 | 氢吸收体、其制造方法以及氢容器。 | Hydrogen absorbers, their production methods and hydrogen containers. | 挑战：提供具有高孔隙率和优异的氢吸收和氢释放特性的氢吸收体、其制造方法以及配备有这些氢吸收体的氢容器。解决方案：氢吸收体1具有孔11。吸氢体具有由储氢合金粒子和不具有储氢能力的金属构成的集合体粒子、集合体粒子和将储氢合金粒子和集合体粒子接合的接合部。吸氢合金粒子2的至少一部分在细孔11中露出。接合处4由粒径比骨料颗粒3小的金属颗粒41组成.选择图1 | Challenge : To provide hydrogen absorbers with high porosity and excellent hydrogen absorption and hydrogen release characteristics, their manufacturing methods, and hydrogen containers equipped with these hydrogen absorbers.Solution : Hydrogen absorber 1 has pores 11. The hydrogen absorber 1 has an aggregate particle 3 consisting of a hydrogen storage alloy particle 2 and a metal that does not have hydrogen storage capacity, and an aggregate particle 3 and a junction 4 that joins the hydrogen storage alloy particle 2 and the aggregate particle 3. At least some of the hydrogen-absorbing alloy particles 2 are exposed in pores 11. The junction 4 is composed of metal particles 41 with a smaller particle size than aggregate particles 3.Selection Figure 1 | Jtekt Corp | Jtekt Corp | JP2025150789A | 日本 | B22F3/11 | JP2025150789A
28 | US18681104 | 2022-08-02 | 发明授权 | 2025-10-07 | 授权 | AB2型储氢合金及其制备方法和用途 | AB2 type-based hydrogen storage alloys, methods of preparation and uses thereof | 本发明涉及用于储氢的金属氢化物，特别是AB2基金属氢化物，其制备方法和用途。 | The invention relates to metal hydrides for storing hydrogen, in particular AB2 based metal hydrides, methods of production and uses thereof. | Grz Technologies Sa | Grz Technologies Sa | US12435397B2 | 美国 | C22C30/02 | HUE069099T2; US20240263284A1; EP4274696A1; KR102793012B1; EP4274696B1; EP4274696C0; US12435397B2; WO2023012135A1; EP4129535A1; IN202417001916A; CN117794664A; BRPI2326734A2; ES2991367T3; JP2024529539A; JP7685290B2; KR1020240044439A; AU2022324666A1; AU2022324666B2 | 1 | Sun, Tai; Gallandat, Noris | Grz Technologies Sa
29 | CN202510918376.9 | 2025-07-03 | 发明申请 | 2025-10-03 | 实质审查 | 一种用于氢同位素气体存储的合金及其制备方法 | An alloy for storing hydrogen isotope gas and its preparation method | 本申请公开了一种用于氢同位素气体存储的合金及其制备方法。所述氢同位素气体存储合金的化学式为：ZrMn2‑x，其中0.25≤x≤0.5。相比现有技术，本申请包括以下有益效果：1、本申请制备的合金，具有更低的吸/放氢同位素平衡压力，将其用于氚气存储，可大幅降低存储过程中残留在气相中的氚数量，从而最大程度地减少残留在气相中的氚衰变产生氦气。2、本申请制备的合金不含催化活性元素，有利于避免氚存储合金在释放氚过程中氚代甲烷气体的产生，从而提高氚气的化学纯度。3、本申请的合金其主要元素为低成本的Mn元素，可大幅降低氢同位素气体存储合金的成本。 | The invention discloses an alloy for hydrogen isotope gas storage and a preparation method thereof The chemical formula of the hydrogen isotope gas storage alloy is : ZrMn 2 ‑ x, where 0.25 ≤ x ≤ 0. 5. Compared with the existing technology, this application includes the following beneficial effects : 1. The alloy prepared by this application has a lower hydrogen absorption/release isotope equilibrium pressure. When used for tritium gas storage, it can significantly reduce the amount of tritium remaining in the gas phase during storage. amount of tritium in the gas phase, thereby minimizing the decay of tritium remaining in the gas phase to produce helium. 2. The alloy prepared by this application does not contain catalytically active elements, which is beneficial to avoiding the generation of tritiated methane gas during the tritium release process of the tritium storage alloy, thereby improving the chemical purity of the tritium gas. 3. The main element of the alloy of this application is low-cost Mn element, which can greatly reduce the cost of hydrogen isotope gas storage alloys. | 中核四0四成都核技术工程设计研究院有限公司; 中核四0四有限公司 | 中核四0四成都核技术工程设计研究院有限公司; 中核四0四有限公司 | CN120738517A | 中国 | C22C16/00 | CN120738517A
30 | CN202510911116.9 | 2025-07-02 | 发明申请 | 2025-10-03 | 实质审查 | 一种AB型高熵含能金属-氢燃料及其制备方法 | An AB-type high-entropy energetic metal-hydrogen fuel and its preparation method | 本发明属于储氢材料领域，提供了一种AB型高熵含能金属‑氢燃料及其制备方法。所述AB型高熵含能金属‑氢燃料的化学式为Ti5V10‑xFe5Zrx，其中，2≤x≤8。上述材料采用感应熔炼法制备。本发明通过V、Zr掺杂及元素质量分数的调控，制备的AB型高熵含能金属‑氢燃料(TiFe基储氢材料)兼具密度高、储氢容量高、热值高和燃烧效率高的特点，吸氢后的样品比较稳定，难以分解，可以在燃烧过程中提供更多的可燃气体，提高燃烧效率。 | The invention belongs to the field of hydrogen storage materials and provides an AB-type high-entropy energetic metal-hydrogen fuel and a preparation method thereof. The chemical formula of the AB-type high-entropy energetic metal-hydrogen fuel is Ti5V10-xFe5Zrx, where 2 ≤ x ≤ 8. The above materials are prepared by induction melting Through V and Zr doping and the control of element mass fraction, the AB-type high-entropy energetic metal-hydrogen fuel (TiFe-based hydrogen storage material) prepared by the present invention has the advantages of high density, high hydrogen storage capacity, high calorific value and combustion efficiency. With high characteristics, the sample after absorbing hydrogen is relatively stable and difficult to decompose, which can provide more combustible gas during the combustion process and improve combustion efficiency. | 中国人民解放军军事科学院国防科技创新研究院 | 中国人民解放军军事科学院国防科技创新研究院 | CN120738534A | 中国 | C22C30/00 | CN120738534A
31 | CN202510189069.1 | 2025-02-20 | 发明申请 | 2025-10-03 | 实质审查 | 一种Cr-Mo钢及其制备方法和应用 | A Cr-Mo steel and its preparation method and application | 本发明提供了一种Cr‑Mo钢及其制备方法和应用，属于抗氢钢技术领域。本发明提供的Cr‑Mo钢，化学成分按重量百分比计为C 0.29～0.33％、Mn0.75～0.90％、Si 0.17～0.35％、Cr 0.90～1.10％、Mo 0.2～0.25％、V 0.05～0.20％、Ni≤0.18％、Cu≤0.15％、P≤0.015％、S≤0.008％和余量的Fe；并提供了具体的制备方法。本发明提供Cr‑Mo钢通过控制合金组成并经过特定的调质热处理有效提高Cr‑Mo钢的抗氢脆性能。实施例结果表明，本发明提供的Cr‑Mo钢的氢脆敏感性可低至4.7～8.1％，具有优异的抗氢脆性能。 | The invention provides a Cr-Mo steel and its preparation method and application, and belongs to the technical field of hydrogen-resistant steel. The chemical composition of the Cr-Mo steel provided by the invention is C 0.29 ~ 0.33%, Mn 0.75 ~ 0.90%, Si 0.17 ~ 0.35%, Cr 0.90 ~ 1.10%, Mo 0.2 ~ 0.25%, V 0.05 ~ 0.20%, Ni ≤ 0. 18%, Cu ≤ 0. 15%, P ≤ 0. 015%, S ≤ 0. 008% and the balance Fe; the invention also provides a specific preparation method The invention provides Cr-Mo steel to effectively improve the hydrogen embrittlement resistance of Cr-Mo steel by controlling the alloy composition and undergoing specific quenching and tempering heat treatment. The results of the examples show that the hydrogen embrittlement sensitivity of the Cr-Mo steel provided by the present invention can be as low as 4.7-8.1%, and it has excellent hydrogen embrittlement resistance. | 上海宝钢包装股份有限公司 | 上海宝钢包装股份有限公司 | CN120738551A | 中国 | C22C38/04 | CN120738551A
32 | CN202410512642.3 | 2024-04-26 | 发明授权 | 2025-09-30 | 授权 | 低裂纹诱发敏感性储氢罐体用压力容器钢板及其制造方法 | Pressure vessel steel plate for hydrogen storage tank body with low crack induction sensitivity and manufacturing method thereof | 本发明涉及一种低裂纹诱发敏感性储氢罐体用压力容器钢板及其制造方法，钢中化学成分按重量百分比计算为：C 0.80％～0.90％、Si 0.15％～0.40％、Mn 1.00％～1.60％、P≤0.012％、S≤0.005％、Cr 0.9％～1.8％、Ni 0.50％～1.35％、Mo 0.2％～0.8％、Nb 0.03％～0.06％、Ti 0.02％～0.03％、Cu 0.15％～0.25％、V 0.02％～0.06％、B 0.001％～0.002％，其余为Fe和不可避免的杂质。本发明采用铬微合金化+连铸坯冶炼+电渣重熔+控轧控冷+球化处理等网状碳化物控制技术实现显微组织的细化，使得高碳钢不仅具有高的室温强度，而且具有良好的低温塑性和韧性。经上述处理后可得到完全球化的显微组织，渗碳体的晶粒尺寸达到0.5～1.0μm，网状碳化物等级2‑3级。网状碳化物等级的有效控制，大大降低产品的裂纹诱发敏感性，提高疲劳寿命。 | The invention relates to a pressure vessel steel plate for low crack-induced sensitivity hydrogen storage tanks and a manufacturing method thereof. The chemical composition in the steel is calculated in weight percentage : C 0.80% ~ 0.90%, Si 0.15% ~ 0.40%, Mn 1.00% ~ 1.60%, P ≤ 0. 012%, S ≤ 0. 005%, Cr 0.9% ~ 1.8%, Ni 0.50% ~ 1.35%, Mo 0.2% ~ 0.8%, Nb 0.03% ~ 0.06%, Ti 0.02% ~ 0.03%, Cu 0.15% ~ 0.25%, V 0.02% ~ 0.06%, B 0.001% ~ 0.002%, the rest is Fe and inevitable impurities. The present invention adopts chromium microalloying + continuous casting billet smelting + electroslag remelting + controlled rolling and controlled cooling + spheroidization treatment and other network carbide control technologies to achieve the refinement of the microstructure, so that the high carbon steel not only has high room temperature Strength, but also has good low-temperature plasticity and toughness. After the above treatment, a completely global microstructure can be obtained, the grain size of cementite reaches 0.5 ~ 1.0 μm, and the network carbide grade is 2-3. Effective control of the grade of reticulated carbides greatly reduces the crack-induced sensitivity of the product and improves fatigue life. | 鞍钢股份有限公司 | 鞍钢股份有限公司 | CN118441228B | 中国 | C22C38/50 | CN118441228A; CN118441228B
33 | CN202410861905.1 | 2024-06-28 | 发明授权 | 2025-09-30 | 授权 | 一种690MPa级高性能储氢用不锈钢钢板及其制造方法 | A 690MPa high-performance stainless steel plate for hydrogen storage and its manufacturing method | 本发明提出一种690MPa级高性能储氢用不锈钢钢板及其制造方法，钢板成分按重量百分比计：C : 0.03%~0.05%，Si : 0.42%~0.63%，Mn : 1.93%~2.14%，P : ≤0.015%，S : ≤0.005%，Cr : 15.6%~17.8%，Ni : 12.5%~13.6%，Ti : 0.014%~0.026%，Mo : 1.6%~2.2%，Zr : 0.001%~0.0015%，Alt：0.020%～0.045%，余量为Fe及不可避免夹杂。本发明钢板采用两阶段均质化热处理结合TMCP两阶段控制轧制方式结合的生产方法，钢板的生产方法包括冶炼、连铸、缓冷、加热、轧制、矫直、热处理。上述(60~100)mm厚度规格钢板强度、低温韧性、成型性能和板形优异，满足高性能储氢设备的制造及应用要求。 | The invention proposes a 690MPa grade high-performance stainless steel plate for hydrogen storage and a manufacturing method thereof. The composition of the steel plate is calculated in weight percentage : C : 0.03% ~ 0.05%, Si : 0.42% ~ 0.63%, Mn : 1.93% ~ 2.14%, P : ≤ 0. 015%, S : ≤ 0. 005%, Cr : 15.6% ~ 17.8%, Ni : 12.5% ~ 13.6%, Ti : 0.014% ~ 0.026%, Mo : 1.6% ~ 2.2%, Zr : 0.001% ~ 0.0015%, Alt : 0.020% ~ 0.045%, the balance is Fe and inevitable inclusions. The steel plate of the present invention adopts a production method that combines two-stage homogenization heat treatment with TMCP two-stage controlled rolling. The production method of the steel plate includes smelting, continuous casting, slow cooling, heating, rolling, straightening, and heat treatment. The above-mentioned (60-100) mm thickness specification steel plate has excellent strength, low-temperature toughness, formability and plate shape, and meets the manufacturing and application requirements of high-performance hydrogen storage equipment. | 鞍钢股份有限公司 | 鞍钢股份有限公司 | CN118668146B | 中国 | C22C38/44 | CN118668146A; CN118668146B
34 | CN202410861852.3 | 2024-06-28 | 发明授权 | 2025-09-30 | 授权 | 一种高效热处理高性能储氢设备用厚钢板及其制造方法 | A high-efficiency heat-treated thick steel plate for high-performance hydrogen storage equipment and its manufacturing method | 本发明提出一种高效热处理高性能储氢设备用厚钢板及其制造方法，钢板成分按重量百分比计：C : 0.06％～0.09％，Si : 0.37％～0.49％，Mn : 1.45％～1.57％，P : ≤0.010％，S : ≤0.005％，Ni : 1.2％～1.4％，V：0.03％～0.05％，Ti : 0.005～0.01％，Alt：0.020％～0.045％，V/Ti＝3～10，余量为Fe及不可避免夹杂。钢板的生产方法包括冶炼、连铸、板坯加热、轧制、热矫直、缓冷、热处理。钢板室温条件下，钢板T/4处：885MPa≤Rm≤970MPa、755MPa≤Rel≤780MPa、钢板T/2处：890MPa≤Rm≤970MPa、750MPa≤Rel≤770MPa；‑60℃条件下，KV2≥130J。钢板显微组织为铁素体+索氏体组织，铁素体与索氏体的体积之比为3.5～4。 | The invention proposes a thick steel plate for high-efficiency heat treatment and high-performance hydrogen storage equipment and a manufacturing method thereof. The composition of the steel plate is calculated in weight percentage : C : 0.06% ~ 0.09%, Si : 0.37% ~ 0.49%, Mn : 1.45% ~ 1.57%, P : ≤ 0. 010%, S : ≤ 0. 005%, Ni : 1.2% ~ 1.4%, V : 0.03% ~ 0.05%, Ti : 0.005 ~ 0.01%, Alt : 0.020% ~ 0.045%, V/Ti = 3 ~ 10, the balance is Fe and inevitable inclusions. The production method of steel plate includes smelting, continuous casting, plate blank heating, rolling, hot straightening, slow cooling and heat treatment At room temperature, at T/4 of steel plate : 885 MPa ≤ Rm ≤ 970 MPa, 755 MPa ≤ Rel ≤ 780 MPa, at T/2 of steel plate : 890 MPa ≤ Rm ≤ 970 MPa, 750 MPa ≤ Rel ≤ 770 MPa; ‑ 60 ℃, KV 2 ≥ 130 J. The microstructure of the steel plate is ferrite + sorbite structure, and the volume ratio of ferrite to sorbite is 3.5 to 4. | 鞍钢股份有限公司 | 鞍钢股份有限公司 | CN118745554B | 中国 | C22C38/02 | CN118745554A; CN118745554B
35 | CN202410861849.1 | 2024-06-28 | 发明授权 | 2025-09-30 | 授权 | 抗大线能量优异的高强度储氢用容器钢板及其制造方法 | High-strength steel sheet for hydrogen storage container, which is excellent in resistance to large linear energy and method for producing same | 本发明提出一种抗大线能量优异的高强度储氢用容器钢板及其制造方法，钢板成分按重量百分比计：C : 0.08%~0.10%、Si : 0.20%~0.35%、Mn : 1.60%~1.80%、P : ≤0.015%、S : ≤0.005%、Cr : 0.40%~0.50%、Mo : 0.20%~0.30%、Ni : 0.20%~0.40%、V : 0.20%~0.25%、Nb : 0.02%~0.03%、Ti : 0.02%~0.04%、Al : 0.003%~0.005%、Ca : 0.003%~0.005%，V/C≥2，余量为Fe和不可避免的杂质。钢板的生产方法包括冶炼、连铸、板坯加热、控制轧制、冷却、热处理。本发明(36~60)mm厚度规格钢板的强度、低温冲击韧性优异，并且组织均匀细小，能够满足压力容器用钢板的制造及应用要求。 | The invention proposes a high-strength hydrogen storage container steel plate with excellent resistance to large linear energy and a manufacturing method thereof. The composition of the steel plate is calculated in weight percentage : C : 0.08% ~ 0.10%, Si : 0.20% ~ 0.35%, Mn : 1.60% ~ 1.80%, P : ≤ 0. 015%, S : ≤ 0. 005%, Cr : 0.40% ~ 0.50%, Mo : 0.20% ~ 0.30%, Ni : 0.20% ~ 0.40%, V : 0.20% ~ 0.25%, Nb : 0.02% ~ 0.03%, Ti : 0.02% ~ 0.04%, Al : 0.003% ~ 0.005%, Ca : 0.003% ~ 0.005%, V/C ≥ 2, the balance is Fe and inevitable impurities. The production method of steel plate includes smelting, continuous casting, plate blank heating, controlled rolling, cooling and heat treatment The (36-60) mm thickness specification steel plate of the present invention has excellent strength and low-temperature impact toughness, and has a uniform and fine structure, which can meet the manufacturing and application requirements of steel plates for pressure vessels. | 鞍钢股份有限公司 | 鞍钢股份有限公司 | CN118745560B | 中国 | C22C38/44 | CN118745560A; CN118745560B
36 | CN202411498250.2 | 2024-10-25 | 发明授权 | 2025-09-30 | 授权 | 一种低成本钽钨合金粉末制备方法 | A low-cost preparation method of tantalum-tungsten alloy powder | 本发明公开了一种低成本钽钨合金粉末制备方法，包括以下步骤：脱气处理：将超细钽粉和钨粉按所需比例混合均匀，得到混合粉体，将得到的混合粉体放入脱气设备中，抽真空并加热，使混合粉体中的气体杂质挥发并排出；等静压成型：将脱气处理后的粉体装入橡胶模具包套中，并在高压环境下进行等静压成型，使粉体致密化，将得到的成型后的胚体放入真空烧结炉中进行烧结。本发明能够为增材制造用难熔金属球形粉末提供了制造低成本、低氧、低碳合金粉末一条有效途径，可以对低品位、高氧、不合格的钽钨合金细粉废料回收再利用成型，生产出达到或超过行业标准的钽钨合金球形粉末，大幅降低粉末制备生产成本，省时省力，提高工作效率。 | The invention discloses a preparation method of low-cost tantalum-tungsten alloy powder. The preparation method comprises the following steps of : degassing treatment : uniformly mixing superfine tantalum powder and tungsten powder according to a required proportion to obtain mixed powder, putting the obtained mixed powder into degassing equipment, vacuumizing and heating to volatilize and discharge gas impurities in the mixed powder; isostatic pressing : put the degassed powder into the rubber mold cover, and perform isostatic pressing in a high-pressure environment to densify the powder, and put the molded embryo into a vacuum sintering furnace The invention can provide an effective way to manufacture low-cost, low-oxygen, low-carbon alloy powder for refractory metal spherical powder used in additive manufacturing It can recycle and reuse low-grade, high-oxygen, and unqualified tantalum-tungsten alloy fine powder waste to produce tantalum-tungsten alloy spherical powder that meets or exceeds industry standards, greatly reducing powder preparation and production costs, saving time and effort, and improving work efficiency. | 宁夏东方智造科技有限公司 | 宁夏东方智造科技有限公司 | CN119328154B | 中国 | B22F9/14 | CN119328154B; CN119328154A
37 | CZ202543078 | 2025-08-04 | 实用新型 | 2025-09-30 | 授权 | 一种具有复杂元素组成的储氢合金 | An alloy with a complex composition of elements for hydrogen storage |  |  | Zapadoceska Univerzita V Plzni | Zapadoceska Univerzita V Plzni | CZ38840U1 | 捷克 | C22C30/00 | CZ38840U1
38 | CN202510646913.9 | 2025-05-20 | 发明申请 | 2025-09-26 | 实质审查 | 一种无氧化破碎储氢合金的方法 | A method for breaking hydrogen-storing alloy without oxidation | 本发明公开了一种无氧化破碎储氢合金的方法，该方法包括：将不锈钢磨球和储氢合金块按照预设质量比混合，将得到的混合物装入球磨罐；将储氢合金块升温至预设活化温度之后，通入氢气进行储氢合金块的活化；活化完成后降温至预设氢化温度进行储氢合金块的氢化‑脱氢处理，并控制氢化过程的最大吸氢量；向球磨罐通入惰性气体并将球磨罐放置在球磨机上进行破碎制粉；对初始储氢合金粉进行筛分，得到目标粒度的目标储氢合金粉。本方案利用控制氢化程度提高储氢合金的脆性，降低破碎难度；并且通过合理控制活化过程和氢化过程中的温度和氢压，有效避免储氢合金铸锭过度氢化，获得合适粒度的储氢合金粉。 | The invention discloses a method for crushing a hydrogen storage alloy without oxidation. The method comprises the following steps of : mixing stainless steel grinding balls and hydrogen storage alloy blocks according to a preset mass ratio, and filling the obtained mixture into a ball milling tank; heating the hydrogen-storing alloy block to preset activating temperature, introducing hydrogen gas to activate the hydrogen-storing alloy block After the activation is completed, the temperature is lowered to the preset hydrogenation temperature to perform hydrogenation-dehydrogenation treatment of the hydrogen storage alloy block, and the maximum hydrogen absorption during the hydrogenation process is controlled; introducing inert gas into the ball milling tank and placing the ball milling tank on the ball mill for crushing and pulverizing; the initial hydrogen storage alloy powder is screened to obtain the target hydrogen storage alloy powder with the target particle size. By controlling the degree of hydrogenation, the brittleness of the hydrogen storage alloy is improved, and the crushing difficulty is reduced And by reasonably controlling the temperature and hydrogen pressure in the activation process and hydrogenation process, it can effectively avoid excessive hydrogenation of hydrogen storage alloy ingots and obtain hydrogen storage alloy powder with appropriate particle size. | 西部宝德科技股份有限公司 | 西部宝德科技股份有限公司 | CN120696425A | 中国 | B22F9/04 | CN120696425A
39 | CN202511082459.5 | 2025-08-04 | 发明申请 | 2025-09-26 | 实质审查 | 一种利用铝氢化物均相反应合成的超细镁氢化物及其制备方法 | A superfine magnesium hydride synthesized by homogeneous reaction of aluminium hydride and its preparation method are disclosed | 本发明属于储氢材料制备领域，具体涉及一种利用铝氢化物均相反应合成的超细镁氢化物及其制备方法。相比于传统的非均相反应，本发明通过均相溶液反应实现了反应物在分子水平上的均匀混合，避免了非均相反应中反应界面受限、扩散速度慢和产物粒径分布不均等问题。此外，超声波与高剪切分散不仅提供了反应的能量来源，还能有效抑制晶体的生长，确保所得超细镁氢化物具有更小的粒径和更高的均匀性。该方法具有反应条件温和、操作简便、产物质量可控和适合工业化应用等显著优点。 | The invention belongs to the field of hydrogen storage material preparation, and specifically relates to an ultrafine magnesium hydride synthesized by aluminum hydride homogeneous reaction and a preparation method thereof. Compared with traditional heterogeneous reactions, the present invention realizes uniform mixing of reactants at the molecular level through homogeneous solution reaction, avoiding the limited reaction interface, slow diffusion speed and uneven product particle size distribution in heterogeneous reactions. In addition, ultrasonic waves and high shear dispersion not only provide an energy source for the reaction, but also effectively inhibit the growth of crystals, ensuring that the resulting ultrafine magnesium hydride has smaller particle size and higher uniformity. The method has the advantages of mild reaction conditions, simple operation, controllable product quality and suitability for industrial application | 安徽大学; 河南纳宇新材料有限公司 | 安徽大学; 河南纳宇新材料有限公司 | CN120698419A | 中国 | C01B6/04 | CN120698419A
40 | CN202510876207.3 | 2025-06-27 | 发明申请 | 2025-09-26 | 实质审查 | 一种含La高熵合金及其氢化镁储氢材料的制备方法 | A process for preparing La-containing high-entropy alloy and its magnesium hydride hydrogen-storing material | 本发明公开了一种含La高熵合金及其制备方法，以Ti、Mn、Fe、Co、Ni和La的物质的量之比为1：1：1：1：1：0.1，并且，La的质量额外增加烧损质量3wt％进行熔炼；同时包含CoFe相、NiTi相、FeNi相；粒径为100‑200目。一种基于含La高熵合金的氢化镁储氢材料的制备方法，将HEA‑La和MgH2进行球磨即可。所得基于含La高熵合金的氢化镁储氢材料作为储氢领域的应用，当催化剂掺杂量为10wt％时，起始放氢温度降至179.44‑180.33℃，放氢量达到6.46‑6.45wt％；在脱氢温度为300℃，脱氢时间为30min的条件下，放氢量为6.17‑6.78wt％；在氢气压力为3Mpa，吸氢温度为170℃，吸氢时间为5min的条件下，吸氢量为5.23‑5.24wt％。 | The invention discloses a La-containing high-entropy alloy and a preparation method thereof. The ratio of the amounts of Ti, Mn, Fe, Co, Ni and La is 1 : 1 : 1 : 1 : 1 : 0.1, and La The mass is added to the burning loss mass by an additional 3wt% for smelting; contains CoFe phase, NiTi phase and FeNi phase The particle size is 100 ‑ 200 mesh. A method for preparing magnesium hydride hydrogen storage materials based on La-containing high-entropy alloys. HEA ‑ La and MgH2 can be ball milled. The obtained magnesium hydride hydrogen storage material based on La-containing high-entropy alloy is used in the field of hydrogen storage. When the catalyst doping amount is 10wt%, the initial hydrogen release temperature drops to 179.44-180.33 °C, and the hydrogen release amount reaches 6.46-6.45 wt.%; under the conditions of a dehydrogenation temperature of 300 °C and a dehydrogenation time of 30 minutes, the amount of hydrogen released is 6.17-6.78 wt%; under the conditions of a hydrogen pressure of 3Mpa, a hydrogen absorption temperature of 170 °C, and a hydrogen absorption time of 5 minutes, the hydrogen absorption capacity is 5.23-5.24 wt%. | 桂林电子科技大学 | 桂林电子科技大学 | CN120700348A | 中国 | C22C30/00 | CN120700348A
41 | CN202510965684.7 | 2025-07-14 | 发明申请 | 2025-09-26 | 实质审查 | 高活化性能钒基固溶体储氢合金 | Vanadium-based solid solution hydrogen storage alloy with high activation performance | 本发明公开了高活化性能钒基固溶体储氢合金，涉及储氢合金领域，所述储氢合金具有梯度纳米结构，包括核心区：晶粒尺寸为50‑200nm的等轴晶结构；过渡区：晶粒尺寸为20‑50nm的纳米晶结构；表层区：厚度为2‑8nm的非晶/纳米晶复合层，通过设计梯度纳米结构，通过核心区－过渡区－表层区的协同作用，既保证了合金的机械强度，又提高了表面活化性能，通过球磨结合梯度烧结的新型制备工艺，通过精确控制各阶段的工艺参数，实现了添加剂的优化分布和纳米结构的可控形成。 | The invention discloses a vanadium-based solid solution hydrogen storage alloy with high activation performance, and relates to the field of hydrogen storage alloys. The hydrogen storage alloy has a gradient nanostructure and includes a core area : an equiaxed crystal structure with a grain size of 50-200nm; transition zone : nanocrystalline structure with grain size of 20-50nm; surface area : amorphous/nanocrystalline composite layer with a thickness of 2 ‑ 8 nm, by designing gradient nanostructures, through the synergistic effect of the core area-transition area-surface area, the mechanical strength of the alloy is ensured and the surface activation performance is improved. Through the new preparation process of ball milling combined with gradient sintering, and by accurately controlling the process parameters at each stage, the additive is achieved Optimized distribution and controllable formation of nanostructures. | 江西江钨浩运科技有限公司 | 江西江钨浩运科技有限公司 | CN120700350A | 中国 | C22C30/00 | CN120700350A
42 | CN202311629982.6 | 2023-12-01 | 发明授权 | 2025-09-19 | 授权 | 一种五元镁基非晶合金储氢材料的制备方法及其应用 | A preparation method and application of five-element magnesium-based amorphous alloy hydrogen storage material | 本发明公开了一种五元镁基非晶储氢合金的制备及其应用方法，属于储氢材料领域。所述五元镁基非晶储氢合金的化学式为MgxAlyNizCo5REw，其中RE为Y、La和Ce中的一种，且40≤x≤70，5≤y≤10，10≤z≤20，10≤w≤20，并满足x+y+z+w＝95。本发明在制备时先通过电弧熔炼和感应熔炼得到五元合金锭，再利用熔融快淬制得非晶条带，最后经过机械球磨得到粉末样品。相较于现有镁基非晶储氢材料，本发明的吸放氢动力学均明显提升，放氢温度有所降低。此外，本发明提出的非晶合金在放氢后，仍能较好地保持非晶结构。本发明制备工艺成熟、操作便捷，有利于推广应用，并可作为新型高容量镁基储氢合金的设计参考。 | The invention discloses a preparation method and an application method of a quinary magnesium-based amorphous hydrogen storage alloy, and belongs to the field of hydrogen storage materials The chemical formula of the five-membered magnesium-based amorphous hydrogen storage alloy is MgxAlyNizCo5REw, where RE is one of y, La and Ce, and 40 ≤ x ≤ 70, 5 ≤ y ≤ 10, 10 ≤ z ≤ 20, 10 ≤ w ≤ 20, and satisfies x + y + z + w = 95. The preparation method of the invention comprises the following steps of : firstly, obtaining a quinary alloy ingot through arc melting and induction melting; secondly, preparing an amorphous strip through melting and quick quenching; and finally, obtaining a powder sample through mechanical ball milling Compared with the existing magnesium-based amorphous hydrogen storage material, the hydrogen absorption and release kinetics of the present invention are significantly improved, and the hydrogen release temperature is reduced. In addition, the amorphous alloy proposed by the present invention can still better maintain the amorphous structure after hydrogen release. The preparation process of the invention is mature and convenient to operate, which is conducive to popularization and application, and can be used as a design reference for new high-capacity magnesium-based hydrogen storage alloys. | 华南理工大学 | 华南理工大学 | CN117512479B | 中国 | C22C45/00 | CN117512479B; CN117512479A
43 | CN202510884052.8 | 2025-06-30 | 发明授权 | 2025-09-19 | 授权 | 一种龟裂的粉碎性金属镁制备固块氢化镁的工艺 | A process for preparing solid magnesium hydride block from cracked comminuted metal magnesium | 本发明提供了一种龟裂的粉碎性金属镁制备固块氢化镁的工艺，涉及氢化镁制备技术领域，解决了现有技术中存在的采用镁条直接与氢进行反应，来制备氢化镁，但该制备过程中能耗比较高，制备成本也比较高的技术问题。该装置以下操作步骤：将块状金属锭切削成粉碎态的金属屑；将所述金属屑进行初次挤压操作，以使挤压后的所述金属屑的表面产生龟裂；将所述金属屑放入到反应装置中，并通入氢气进行反应。本发明与常规气态储氢相比，采用本发明的工艺制备的瓶装氢化镁在同体积有着十倍的储氢能力；且因为储存是在常温常压下，安全的实现了氢长途运输和长期储存(5年以上)。 | The invention provides a process for preparing solid magnesium hydride from cracked comminuted metal magnesium, relates to the technical field of magnesium hydride preparation, and solves the technical problems that in the prior art, magnesium strips are directly reacted with hydrogen to prepare magnesium hydride, but the energy consumption is relatively high and the preparation cost is relatively high in the preparation process The apparatus includes the following steps : cutting block metal ingot into crushed metal chips; performing a primary extrusion operation on the metal filings to generate cracks on the surface of the extruded metal filings; put the metal chips into a reaction device and introduce hydrogen gas for reaction Compared with conventional gaseous hydrogen storage, the bottled magnesium hydride prepared by the process of the present invention has ten times the hydrogen storage capacity of the same volume; and because the storage is at normal temperature and pressure, long-distance transportation and long-term storage of hydrogen (more than 5 years) are safely realized. | 艾氢技术(苏州)有限公司 | 艾氢技术(苏州)有限公司 | CN120440839B | 中国 | C01B6/04 | CN120440839B; CN120440839A
44 | CN202510798513.X | 2025-06-16 | 发明申请 | 2025-09-19 | 实质审查 | 一种高熵合金氢化物材料及其制备方法与应用 | A high-entropy alloy hydride material and its preparation method and application | 本发明公开了一种高熵合金氢化物材料，该材料为金属氢化物，其中，Ti、Nb、V、Hf及Zr各金属元素的含量按物质的量百分数计均为15％～25％，余量为元素H。高熵合金氢化物材料的制备方法，包括以下步骤：(1)在氩气气氛中，将五氯化铌、四氯化锆、四氯化铪、四氯化钛和三氯化钒按比例混合，加入无水氯化锂，球磨；(2)加入氢化锂，球磨，捣样；(3)对所得物进行重复超声清洗、离心，收集固态沉淀物；(4)将所得的固态沉淀物真空干燥，研磨，得到高熵合金氢化物材料。本发明制备的材料具备优异的热催化性能，制备方法简单高效，能够有效提升MgH2的吸放氢性能及其可逆性。 | The invention discloses a high-entropy alloy hydride material, which is a metal hydride, wherein the content of each metal element Ti, Nb, V, Hf and Zr is 15% to 25% based on the mass percentage of the substance. The balance is element H. The preparation method of high-entropy alloy hydride materials includes the following steps : (1) In an argon atmosphere, mix niobium pentachloride, zirconium tetrachloride, hafnium tetrachloride, titanium tetrachloride and vanadium trichloride in proportion Mix, add anhydrous lithium chloride, and ball mill; (2) Add lithium hydride, ball mill, and pound the sample; (3) Repeat ultrasonic cleaning and centrifugation of the resulting product to collect the solid precipitate; (4) Vacuum dry and grind the obtained solid precipitate to obtain a high-entropy alloy hydride material. The material prepared by the invention has excellent thermal catalytic performance, the preparation method is simple and efficient, and can effectively improve the hydrogen absorption and release performance and reversibility of MgH2. | 江苏科技大学 | 江苏科技大学 | CN120664501A | 中国 | C01B6/24 | CN120664501A
45 | CN202510877938.X | 2025-06-27 | 发明申请 | 2025-09-19 | 实质审查 | 一种NH4H2PO4-CaCO3改性的高性能AB2型储氢合金及其制备方法 | A NH4H2PO4-CaCO3 modified high-performance AB2 type hydrogen storage alloy and its preparation method | 本发明公开了一种NH4H2PO4‑CaCO3改性的高性能AB2型储氢合金及其制备方法，该AB2型储氢合金的化学式组成为：TiaZr1‑a‑bYbMnxCr1.8‑xFe0.2，且AB2型储氢合金与NH4H2PO4、CaCO3的质量比为98 : 1 : 1；该制备方法包括：一、选择金属单质原材料；二、真空电弧熔炼得到合金铸锭；三、将合金铸锭破碎研磨；四、与NH4H2PO4、CaCO3粉末干燥后球磨混合。本发明的合金通过控制Cr、Mn、Fe和Y元素含量，提高室温下活化性能，加快吸氢速率并增大储氢容量，结合采用NH4H2PO4及CaCO3改性，降低吸氢态粉末在空气中的自燃倾向，适用于固态储氢领域。 | The invention discloses a NH4H2PO4-CaCO3 modified high-performance AB2-type hydrogen storage alloy and a preparation method thereof. The chemical formula of the AB2-type hydrogen storage alloy is : TiaZr1-a-bYbMnxCr1.8-xFe0.2, and AB2 The mass ratio of type hydrogen storage alloy to NH4H2PO4 and CaCO3 is 98 : 1 : 1; the preparation process includes the following steps : selecting simple metal material; second, vacuum arc melting to obtain alloy ingot; 3. Crushing and grinding the alloy ingot; d. mixing with NH4H2PO4 and CaCO3 powder by ball milling By controlling the contents of Cr, Mn, Fe and Y elements, the alloy of the present invention improves the activation performance at room temperature, accelerates the hydrogen absorption rate and increases the hydrogen storage capacity. Combined with the modification of NH4H2PO4 and CaCO3, it reduces the spontaneous combustion tendency of the hydrogen absorption state powder in the air., suitable for solid hydrogen storage field | 西安稀有金属材料研究院有限公司 | 西安稀有金属材料研究院有限公司 | CN120666206A | 中国 | C22C1/02 | CN120666206A
46 | JP2021142329 | 2021-09-01 | 发明授权 | 2025-09-18 | 授权 | 储氢合金、储氢方法、释氢方法和发电系统 | Hydrogen storage alloys, hydrogen storage methods, hydrogen release methods and power generation systems | 该储氢合金具有由通式Ti1FexMnyNbz(0.804＜x≤0.941，0.033≤y≤0.136，0＜z≤0.081)表示的组成。 | This hydrogen storage alloy has a composition represented by a general formula Ti1FexMnyNbz (0.804<x≤0.941, 0.033≤y≤0.136, 0<z≤0.081). | Shimizu Corp; National Institute Of Advanced Industrial Science And Technology | Shimizu Corp; National Institute Of Advanced Industrial Science And Technology | JP7741507B2 | 日本 | C22C14/00 | CN118119721A; WO2023033072A1; JP2023035461A; US20250084507A1; JP7741507B2
47 | CN202510851784.7 | 2025-06-24 | 发明申请 | 2025-09-16 | 实质审查 | 高纯度且低平衡氢压的储氢合金材料、制备方法及应用 | Hydrogen storage alloy material with high purity and low equilibrium hydrogen pressure, and preparation method and application thereof | 本申请涉及储氢合金技术领域，提出一种高纯度且低平衡氢压的储氢合金材料、制备方法及应用。储氢合金材料的化学通式为ZrMn2‑xVx，其中，0.2≤x≤0.8。制备方法包括：按照Zr、Mn、V摩尔比并考虑Mn熔损质量确定各原材料用量；将各原材料放入真空感应熔炼炉的水冷铜坩埚，洗炉后感应熔炼2～3次得到铸态合金锭；将铸态合金锭放入热处理炉的坩埚热处理并冷却后得到储氢合金锭；在氩气保护条件下将储氢合金锭制成储氢合金粉末。本申请提出的储氢合金材料具有低平衡氢压，降低储氢合金储存过程中的气相氚数量，减少储存过程中气相氚衰变产生的氦气杂质含量；具有高化学纯度，降低释放氢同位素产品中含碳的杂质气体含量。 | This application relates to the technical field of hydrogen storage alloys and proposes a hydrogen storage alloy material with high purity and low equilibrium hydrogen pressure, its preparation method and application. The general chemical formula of hydrogen storage alloy materials is ZrMn 2 ‑ xVx, where 0.2 ≤ x ≤ 0. 8. The preparation method comprises determining the dosage of each raw material according to the molar ratio of Zr, Mn and V and considering the melting loss mass of Mn; put each raw material into the water-cooled copper crucible of the vacuum induction melting furnace, wash the furnace and induction melt 2 to 3 times to obtain the as-cast alloy ingot; put the cast alloy ingot into the crucible of the heat treatment furnace for heat treatment and cool it to obtain a hydrogen storage alloy ingot; the hydrogen storage alloy ingot is made into hydrogen storage alloy powder under the protection of argon gas The hydrogen storage alloy material provided by the invention has low equilibrium hydrogen pressure, reduces the quantity of gas-phase tritium in the storage process of the hydrogen storage alloy, and reduces the content of helium impurities generated by the decay of the gas-phase tritium in the storage process; it has high chemical purity and reduces the content of carbon-containing impurity gases in released hydrogen isotope products. | 中核四0四成都核技术工程设计研究院有限公司 | 中核四0四成都核技术工程设计研究院有限公司 | CN120648947A | 中国 | C22C30/00 | CN120648947A
48 | EP24161176 | 2024-03-04 | 发明申请 | 2025-09-10 | 公开 | 扁钢产品、其制造方法及其应用 | FLAT STEEL PRODUCT, METHOD FOR THE PRODUCTION AND USE THEREOF | 本发明涉及扁钢产品，以重量百分比计，其组成为：C：0, 010-0, 060；Mn：0, 150-0, 300；优选0.150-0.250; Al：0, 020-0, 050; 优选0.025-0.040; Nb：0, 040-0, 090; V：至多0.12; 和其它任选组分：至多0.30; 残留Fe和不可避免的杂质。本发明还涉及一种用于生产这种扁钢产品的方法以及这种扁钢产品的用途，特别是在储存或运输氢方面的用途。 | The invention relates to steel flat products, composed of, in weight percentage, in short : wt.-% : C : 0, 010-0, 060; Mn : 0, 150-0, 300; prefers 0.150-0.250; Al : 0, 020-0, 050; prefers 0.025-0.040; Nb : 0, 040-0, 090; V : up to 0.12; and other optional components : up to 0.30; Residual Fe and unavoidable impurities. The invention also relates to a method for the production of such steel flat products and the use of such steel flat products, in particular in connection with the storage or transport of hydrogen. | Thyssenkrupp Hohenlimburg Gmbh | Thyssenkrupp Hohenlimburg Gmbh | EP4613901A1 | 欧洲专利局 | C22C38/04 | EP4613901A1
49 | CN202310567005.1 | 2023-05-19 | 发明授权 | 2025-09-09 | 授权 | 一种具有2.5维周期性结构的激光制造方法 | A laser manufacturing method with 2.5-dimensional periodic structure | 本发明公开了一种具有2.5维周期性结构的激光制造方法，利用超短脉冲激光在待加工金属基体的表面沿多条间隔一定距离的直线进行激光烧蚀，使金属基体表面润湿性发生改变。在间隔分布着两种不同表面润湿性的金属基体表面进行同步送粉式激光熔覆，在完成多个道次激光熔覆之后，各道次的激光熔覆层与相邻道次存在相同的正负高度差绝对值，该熔覆层整体呈现为2.5维周期性结构。通过在激光增材制造过程中重复使用该方法，可以获得密排多直通孔式金属轻量化结构。该结构具有轻量化、高强度、直通孔等优点，可用于冷却液流动冷却或贮氢等领域。 | The invention discloses a laser manufacturing method with a 2.5-dimensional periodic structure. Ultrashort pulse laser is used to perform laser ablation on the surface of a metal substrate to be processed along multiple straight lines spaced at certain distances to change the wettability of the surface of the metal substrate. Synchronous powder-feeding laser cladding is performed on the surface of a metal substrate with two different surface wettability distributed at intervals. After multiple passes of laser cladding, the laser cladding layer in each pass has the same absolute value of positive and negative height differences as the adjacent passes. The cladding layer presents a 2.5-dimensional periodic structure as a whole. By reusing this method in the laser additive manufacturing process, a close-packed multi-through-hole type metal lightweight structure can be obtained. The structure has the advantages of light weight, high strength, through holes and the like, and can be used in the fields of cooling liquid flow cooling or hydrogen storage and the like. | 北京机科国创轻量化科学研究院有限公司; 北京机科国创轻量化科学研究院有限公司烟台分公司 | 北京机科国创轻量化科学研究院有限公司; 北京机科国创轻量化科学研究院有限公司烟台分公司 | CN116851771B | 中国 | B22F10/25 | CN116851771B; CN116851771A
50 | KZ202509942 | 2025-07-01 | 实用新型 | 2025-09-05 | 授权 | 钛铁的提取方法；钛铁的制备方法 | Extraction method of ferrotitanium; preparation method of ferrotitanium | 本实用新型涉及钛铁的制备技术，可用于化工和储氢。实现的技术结果是简化、提高了方法的环境友好性和控制钛铁形态的能力。一种制备钛铁的方法，包括制备纳米水合物硝酸铁(III)Fe(NO3)3·9H−O、氢氧化钠NaOH、硫酸钛(III)Ti−(SO−)−的溶液的反应混合物，组分的摩尔比为Fe(NO3)3·9H−O：NaOH：Ti−(SO−)−=1：6：1，在180℃下水热处理24小时，得到胶体溶液，冷却至室温并通过离心将颗粒从溶液中分离出来，在80-100℃下水洗并干燥12小时，得到粉末状产物，加入过量的氢化钙CaH−，在氩气气氛下在850℃下热处理。所提出的方法允许在不使用有机溶剂和有毒还原剂的情况下，通过软化学方法以最小的环境影响获得具有给定形态和尺寸的纳米结构金属间化合物-钛铁。 | The utility model relates to the preparation technology of ferrotitanium, which can be used for chemical industry and hydrogen storage The technical results achieved are simplification, improved environmental friendliness of the method and the ability to control ferrotitanium morphology. A process for preparing ferrotitanium Includes the preparation of a reaction mixture of a solution of the nano-hydrates ferric (III) nitrate Fe (NO3) 3.9 H − O, sodium hydroxide NaOH, titanium (III) sulfate Ti − (SO −) − The molar ratio of the components was Fe (NO3) 3 · 9 H − O : NaOH : Ti − (SO −) − = 1 : 6 : 1, hydrothermally treated at 180 °C for 24 h to obtain a colloidal solution, cooled to room temperature and separated the particles from the solution by centrifugation, washed with water at 80-100 °C and dried for 12 h to obtain a powdery product, added with excess calcium hydride CaH −, and heat treated at 850 °C under an argon atmosphere. The proposed method allows obtaining nanostructured intermetallic compounds-ferrotitanium with a given morphology and size by soft chemical methods with minimal environmental impact without the use of organic solvents and toxic reducing agents. | Republican State Enterprise On The Right Of Economic Management Institute Of Combustion Problems Of The Science Committee Of The Ministry Of Education And Science Of The Republic Of Kazakhstan | Republican State Enterprise On The Right Of Economic Management Institute Of Combustion Problems Of The Science Committee Of The Ministry Of Education And Science Of The Republic Of Kazakhstan | KZ11094U | 哈萨克斯坦 | C22C33/04 | KZ11094U
51 | KR1020257023871 | 2023-12-22 | 发明申请 | 2025-09-04 | 公开 | 钢组合物、其制造方法、钢制品及其用途 | Steel composition, his manufacturing method, steel articles and his uses | 一种能够制造用于压缩氢储存和运输的可焊接产品的钢组合物，包括：以重量%计：C：0.07-0.20；Mn：1.00-1.60，Si：0.30-0.50；Cr：0.30-1.50；Mo：0.30-0.80；P：≤0.020；S：≤0.020；Al：0.01-0.20；Ni：≤1.20；W：≤1.60；V：≤0.30；Nb：≤0.20；Ta：≤0.20；Ti：≤0.20；Zr：≤0.20；B：≤0.005；Cu：≤0.50；以及Fe和不可避免的杂质。 | A steel composition allowing to manufacture a weldable product for compressed hydrogen storage and transportation comprises in wt. % : C : 0.07-0.20; Mn : 1.00-1.60, Si : 0.30-0.50; Cr : 0.30-1.50; Mo : 0.30-0.80; P : ≤ 0.020; S : ≤ 0.020; Al : 0.01-0.20; Ni : ≤ 1.20; W : ≤ 1.60; V : ≤ 0.30; Nb : ≤ 0.20; Ta : ≤ 0.20; Ti : ≤ 0.20; Zr : ≤ 0.20; B : ≤ 0.005; Cu : ≤ 0.50; and Fe and inevitable impurities. | Tenaris Connections Bv | Tenaris Connections Bv | KR1020250132487A | 韩国 | C22C38/38 | AU2023410167A1; MX2025007051A; AR131478A1; KR1020250132487A; WO2024133917A1
52 | WOCN25079063 | 2025-02-25 | 发明申请 | 2025-09-04 | 未进入国家阶段-PCT有效期内 | 一种高强韧高压储氢气瓶内胆用铝合金板材、制备方法及气瓶内胆 | ALUMINUM ALLOY SHEET FOR HIGH-STRENGTH, HIGH-TOUGHNESS, AND HIGH-PRESSURE HYDROGEN STORAGE CYLINDER LINER, PREPARATION METHOD, AND GAS CYLINDER LINER | 一种高强韧高压储氢气瓶内胆用铝合金板材、制备方法及气瓶内胆，其化学成分重量百分比为：Mg：0.93～1.14％，Si：0.56～0.70％，Fe：0.45～0.51％，Cu：0.29～0.33％，Mn：0.01～0.03％，Cr：0.17～0.23％，Zn：0.01～0.07％，Ti：0.028～0.033％，Pb：0.001～0.003％，Bi：0.0002～0.0006％，其余包括Al及其它不可避免的杂质，杂质总量≤0.15％，且上述元素还需要满足：Mg/Si＝1.6～1.68。本发明通过合金成分设计，并采用轧制热变形的方法，改善晶粒尺寸及Mg2Si、Al2Cu等强化相的分布，提高铝合金板材的成型性，获得高强韧性、高疲劳寿命的储氢气瓶内胆；而且，制备工艺耗时更短，成本更低，更加利于工业化推广及应用。 | An aluminum alloy sheet for a high-strength, high-toughness, and high-pressure hydrogen storage cylinder liner, a preparation method, and a gas cylinder liner. The chemical composition of said sheet in weight percentage is : Mg : 0.93-1.14%, Si : 0.56-0.70%, Fe : 0.45-0.51%, Cu : 0.29-0.33%, Mn : 0.01-0.03%, Cr : 0.17-0.23%, Zn : 0.01-0.07%, Ti : 0.028-0.033%, Pb : 0.001-0.003%, Bi : 0.0002-0.0006%, the remainder being Al and other inevitable impurities, with a total impurity content ≤ 0.15%, and the above elements further satisfying : Mg/Si = 1.6-1.68. The present invention, through alloy composition design and the use of a rolling thermal deformation method, improves grain size and the distribution of strengthening phases such as Mg2Si, Al2Cu, thereby enhancing the formability of the aluminum alloy sheet and obtaining a hydrogen storage cylinder liner having high strength, toughness, and fatigue life; moreover, the preparation process is shorter in duration and lower in costs, making it more suitable for industrial promotion and application. | Baoshan Iron & Steel Co., Ltd. | Baoshan Iron & Steel Co., Ltd. | WO2025180366A1 | 世界知识产权组织(WIPO) | C22C21/08 | CN120555843A; WO2025180366A1
53 | CN202510712741.0 | 2025-05-30 | 发明申请 | 2025-09-02 | 实质审查 | 一种储氢合金及其制备方法 | A hydrogen storage alloy and its preparation method | 一种储氢合金及其制备方法，涉及储氢材料技术领域，解决了可逆容量、活化性能不足的问题。储氢合金为Ti‑V‑Cr‑Mn四元体系合金，具有BCC结构的固溶体主相和弥散分布的C14 Laves相，化学式为Ti(1.1+x+y)/2V1.1CrxMny；0.1≤x≤0.6 at.%，0.1≤y≤0.6 at.%，且(1.1+x+y)/2(x+y)≤10/9。将真空电弧熔炼炉抽真空后充入氩气作为保护气体，Ti、V、Mn和Cr金属按照摩尔比称量后放入真空电弧炉中熔炼，冷却出炉得到合金锭，破碎至30~70µm得到储氢合金。本发明为开发高性能、低成本、易规模化的固态储氢材料提供了新的方案，具有广阔应用前景。 | A hydrogen storage alloy and a preparation method thereof relate to the technical field of hydrogen storage materials and solve the problems of insufficient reversible capacity and activation performance The hydrogen storage alloy is a Ti ‑ V ‑ Cr ‑ Mn quaternary system alloy, with a solid solution main phase with a BCC structure and a dispersed C14 Laves phase. The chemical formula is Ti (1.1 + x + y)/2V1. 1CrxMny; 0.1 ≤ x ≤ 0. 6at.%, 0.1 ≤ y ≤ 0. 6at.%, and (1.1 + x + y)/2 (x + y) ≤ 10/9. The vacuum arc melting furnace is evacuated and filled with argon as a protective gas. Ti, V, Mn and Cr metals are weighed according to the molar ratio and put into the vacuum arc furnace for melting. The alloy ingot is obtained by cooling and discharging, and is crushed to 30 ~ 70 µ m. Hydrogen storage alloy is obtained. The invention provides a new scheme for developing high-performance, low-cost and easy-to-scale solid hydrogen storage materials, and has broad application prospects | 中国科学院长春应用化学研究所; 能建绿色氢氨新能源(松原)有限公司 | 中国科学院长春应用化学研究所; 能建绿色氢氨新能源(松原)有限公司 | CN120575085A | 中国 | C22C30/00 | CN120575085A
54 | CN202510839440.4 | 2025-06-23 | 发明申请 | 2025-08-29 | 实质审查 | 一种贵金属储氢材料及其制备方法 | A noble metal hydrogen storage material and its preparation method | 本发明属于金属储氢材料技术领域，具体涉及一种贵金属储氢材料及其制备方法，按重量百分含量包括：钯：80～95％、铑含量5～20％和添加元素0～5％。所有原材料纯度均≥99.95％，制备方法包括：(1)按配比取原材料进行混料，制备钯合金粉末；(2)将混合均匀的钯合金粉末进行热压烧结成形，制备钯合金坯料；(3)将钯合金坯料放入真空感应熔炼炉中，封闭炉门，将炉内抽至低真空；(4)启动真空感应熔炼设备，待钯合金坯料完全融化成钯混合金属液后，启动电磁搅拌充分混合，并充入氩气保护；(5)将钯混合金属液匀速浇铸于水冷铜模中，得到钯合金铸锭；(6)将钯合金铸锭均匀化热处理后，进行冷加工变形，制备得到钯合金储氢材料，本发明的贵金属储氢材料成分均匀、杂质元素含量低，具有优异的储氢性能、储氢压力小、可靠性高、力学性能优异，对高密度储氢领域的使用具有重要意义。 | The invention belongs to the technical field of metal hydrogen storage materials, and particularly relates to a noble metal hydrogen storage material and a preparation method thereof. The noble metal hydrogen storage material comprises the following components in percentage by weight : 80-95% of palladium, 5-20% of rhodium and 0-5% of additive elements. The purity of all raw materials is ≥ 99. 95%. The preparation method includes : (1) Take the raw materials according to the proportion and mix them to prepare palladium alloy powder; (2) The uniformly mixed palladium alloy powder is hot-pressed and sintered to prepare a palladium alloy blank; (3) Put the palladium alloy billet into the vacuum induction melting furnace, close the furnace door, and evacuate the furnace to a low vacuum; (4) Start the vacuum induction melting equipment. After the palladium alloy billet is completely melted into a palladium mixed metal liquid, start electromagnetic stirring to fully mix, and fill it with argon gas for protection; (5) Cast the palladium mixed metal liquid into a water-cooled copper mold at a constant speed to obtain a palladium alloy ingot; (6) After homogenization heat treatment of the palladium alloy ingot, cold working deformation is performed to prepare a palladium alloy hydrogen storage material. The precious metal hydrogen storage material of the present invention has uniform composition, low impurity element content, and excellent hydrogen storage performance. It has low pressure, high reliability and excellent mechanical properties, which is of great significance to the use in the field of high-density hydrogen storage. | 刘庆宾 | 刘庆宾 | CN120555817A | 中国 | C22C5/04 | CN120555817A
55 | CN202410214510.2 | 2024-02-27 | 发明申请 | 2025-08-29 | 实质审查 | 一种高强韧高压储氢气瓶内胆用6061铝合金板材、制备方法及气瓶内胆 | A 6061 aluminum alloy plate for inner container of high-strength and high-pressure hydrogen storage cylinder, its preparation method and inner container of gas cylinder | 一种高强韧高压储氢气瓶内胆用6061铝合金板材、制备方法及气瓶内胆，其化学成分重量百分比为：Mg：0.93～1.14％，Si：0.56～0.70％，Fe：0.45～0.51％，Cu：0.29～0.33％，Mn：0.01～0.03％，Cr：0.17～0.23％，Zn：0.01～0.07％，Ti：0.028～0.033％，Pb：0.001～0.003％，Bi：0.0002～0.0006％，其余包括Al及其它不可避免的杂质，杂质总量≤0.15％，且上述元素还需要满足：Mg/Si＝1.6～1.68。本发明通过优化传统6061合金成分体系，并采用轧制热变形的方法，改善晶粒尺寸及Mg2Si、Al2Cu等强化相的分布，提高铝合金板材的成型性，获得高强韧性、高疲劳寿命的储氢气瓶内胆；而且，制备工艺耗时更短，成本更低，更加利于工业化推广及应用。 | A 6061 aluminum alloy plate for high-strength and high-pressure hydrogen storage cylinder liner, preparation method and gas cylinder liner. Its chemical composition weight percentage is : Mg : 0.93 ~ 1.14%, Si : 0.56 ~ 0.70%, Fe : 0.45 ~ 0.51%, Cu : 0.29 ~ 0.33%, Mn : 0.01 ~ 0.03%, Cr : 0.17 ~ 0.23%, Zn : 0.01 ~ 0.07%, Ti : 0.028 ~ 0.033%, Pb : 0.001 ~ 0.003%, Bi : 0.0002 ~ 0.0006%, the rest includes Al and other unavoidable impurities, the total amount of impurities is ≤ 0. 15%, and the above elements also need to meet : Mg/Si = 1.6 ~ 1.68. The invention optimizes the traditional 6061 alloy composition system and adopts the rolling thermal deformation method to improve the grain size and the distribution of strengthening phases such as Mg2Si and Al2Cu, improve the formability of aluminum alloy plates, and obtain a hydrogen storage tank with high strength, toughness and high fatigue life Moreover, the preparation process is shorter in time and lower in cost, and is more conducive to industrial promotion and application. | 宝山钢铁股份有限公司 | 宝山钢铁股份有限公司 | CN120555843A | 中国 | C22C21/08 | CN120555843A; WO2025180366A1
56 | CN202510709757.6 | 2025-05-29 | 发明申请 | 2025-08-26 | 实质审查 | 一种含多级孔结构的固态储氢合金吸附床、制备方法及应用 | A solid-state hydrogen-storage alloy adsorption bed with multi-stage pore structure, its preparation method and application | 本发明属于固态储氢材料技术领域，涉及一种含多级孔结构的固态储氢合金吸附床、制备方法及应用，包括尿素在高温下分解形成微小气孔，而可溶性盐通过水溶去除形成大孔，从而实现多级孔结构的精准调控；通过在储氢合金粉末中添加高导热相形成导热通道，显著提高吸氢放氢过程中的热交换效率，高导热相材料的加入旨在形成导热网络，提升吸附床的热传导性能；粘结剂的加入则提高混合粉末的成型性，确保冷压过程中坯体的均匀性与机械强度；通过冷压成型与多级模板去除相结合，构建具有多级孔结构的吸附床。这种多孔固态储氢合金结构不仅提高了吸附床的比表面积，还优化了氢气在材料中的扩散路径，显著提升了传质效率。 | The invention belongs to the technical field of solid-state hydrogen storage materials, and relates to a solid-state hydrogen storage alloy adsorption bed containing a hierarchical pore structure, a preparation method and an application. The preparation method comprises the following steps of : decomposing urea at high temperature to form tiny pores, and removing soluble salt through water dissolution to form macropores, so as to realize the precise regulation and control of the hierarchical pore structure; by adding a high thermal conductivity phase to the hydrogen storage alloy powder to form a thermal conductivity channel, the heat exchange efficiency during the hydrogen absorption and release process is significantly improved. The addition of high thermal conductivity phase materials aims to form a thermal conductivity network and improve the thermal conductivity of the adsorption bed; the addition of binder improves the formability of the mixed powder and ensures the uniformity and mechanical strength of the green body during the cold pressing process; an adsorption bed with a hierarchical pore structure was constructed by combining cold press forming with multi-stage template removal. This porous solid hydrogen storage alloy structure not only increases the specific surface area of the adsorption bed, but also optimizes the diffusion path of hydrogen in the material, significantly improving the mass transfer efficiency. | 中国华能集团香港有限公司; 中国华能集团清洁能源技术研究院有限公司; 华能国际工程技术有限公司 | 中国华能集团香港有限公司; 中国华能集团清洁能源技术研究院有限公司; 华能国际工程技术有限公司 | CN120533100A | 中国 | B22F3/11 | CN120533100A
57 | CN202510653477.8 | 2025-05-21 | 发明申请 | 2025-08-26 | 实质审查 | 一种高钒固溶体型储氢合金及其制备方法 | A high-vanadium solid solution type hydrogen storage alloy and its preparation method | 本发明公开了一种高钒固溶体型储氢合金及其制备方法，涉及到高钒固溶体型储氢合金领域，包括金属钒：V、钛：Ti、铬：Cr、铁：Fe、锰：Mn、钴：Co和镍：Ni按照质量百分比分别为V：78％、Ti：5％、Cr：8％、Fe：12％、Mn：4％、Co：3％、Ni：2％的比例配制好。本发明中通过引入钴和镍，不仅优化了合金的微观结构，还显著提高了合金的储氢性能和循环稳定性；本发明中分层熔炼方式不仅确保了合金成分的高度均匀性，还通过控制各元素的加入顺序和搅拌时间，诱导形成了具有梯度分布的微观结构，进一步优化了合金的储氢性能，本发明的高钒固溶体型储氢合金在吸氢平台压、低温吸氢速率和循环稳定性等方面均表现出显著的提升，具有重要的应用前景。 | The invention discloses a high-vanadium solid solution type hydrogen storage alloy and a preparation method thereof, and relates to the field of high-vanadium solid solution type hydrogen storage alloys. The high-vanadium solid solution type hydrogen storage alloy comprises the following components in percentage by mass : 78% of V, 5% of Ti, 8% of Cr, 12% of Fe, 4% of Mn, 3% of Co and 2% of Ni By introducing cobalt and nickel, the invention not only optimizes the microstructure of the alloy, but also significantly improves the hydrogen storage performance and cycle stability of the alloy; the layered smelting method in the present invention not only ensures a high degree of uniformity of alloy components And by controlling the adding sequence and stirring time of each element The induction forms a microstructure with gradient distribution, further optimizing the hydrogen storage performance of the alloy. The high vanadium solid solution type hydrogen storage alloy of the present invention shows significant improvement in hydrogen absorption plateau pressure, low-temperature hydrogen absorption rate and cycle stability, etc., and has important application prospects. | 江西江钨浩运科技有限公司 | 江西江钨浩运科技有限公司 | CN120536791A | 中国 | C22C27/02 | CN120536791A
58 | CN202310605695.5 | 2023-05-26 | 发明授权 | 2025-08-22 | 授权 | 一种MOF衍生的碳限域镁基纳米储氢材料及其制备方法 | A MOF-derived carbon-confined magnesium-based nano-hydrogen storage material and its preparation method | 本发明属于固态储氢技术领域，具体公开了一种MOF衍生的碳限域镁基纳米储氢材料及其制备方法，包括：将MOF配体溶解在溶剂中，添加非含氧元素镁盐制得混合溶液a；选取过渡金属盐溶解在溶剂中制得混合溶液b，并将其加入混合溶液a中制得混合溶液c；对混合溶液c中的沉淀产物进行离心收集并真空干燥处理制得前驱体；对前驱体进行高温煅烧使MOF配体分解产生的碳包裹在前驱体中MgX分解产生的Mg颗粒上，同时碳还将还原MOF中的过渡金属离子获得过渡金属催化剂，最终制得碳限域镁基复合纳米颗粒；具有如下优点：碳限域镁纳米颗粒尺寸小于10nm，过渡金属催化剂的种类可调控，可有效提高Mg的装载率，并改善其储氢性能，且本发明制备工艺简单，绿色无污染。 | The invention belongs to the technical field of solid-state hydrogen storage, and specifically discloses a MOF-derived carbon-confined magnesium-based nano hydrogen storage material and a preparation method thereof. The preparation method includes : dissolving MOF ligands in a solvent, and adding non-oxygen-containing element magnesium salt to prepare Mixed solution a; dissolving transition metal salt in solvent to obtain mixed solution b, and adding it into mixed solution a to obtain mixed solution c; centrifugally collecting the precipitated product in mixed solution c and vacuum drying to obtain precursor; calcining the precursor at high temperature to make the carbon produced by the decomposition of MOF ligand wrap on the Mg particles produced by the decomposition of MgX in the precursor, and at the same time, the carbon will also reduce the transition metal ions in the MOF to obtain a transition metal catalyst, and finally obtain carbon-confined magnesium-based composite nanoparticles; it has the following advantages : the size of carbon-confined magnesium nanoparticles is less than 10nm, the type of transition metal catalyst can be adjusted, the loading rate of Mg can be effectively improved, and its hydrogen storage performance can be improved, and the preparation process of the present invention is simple, green and pollution-free. | 北京航空航天大学 | 北京航空航天大学 | CN116618671B | 中国 | B22F9/20 | CN116618671A; CN116618671B
59 | CN202411544805.2 | 2024-10-31 | 发明授权 | 2025-08-22 | 授权 | 一种易活化Ti-Fe-RE-Mn-Zr-Zn-Sb基储氢合金及其制备方法 | An easily activated Ti-Fe-RE-Mn-Zr-Zn-Sb-based hydrogen storage alloy and its preparation method | 本发明涉及储氢合金技术领域，具体涉及一种易活化Ti‑Fe‑RE‑Mn‑Zr‑Zn‑Sb基储氢合金及其制备方法，合金化学式组成为：Ti1.1Fe0.8Sm0.04‑xNdxMn0.35‑y‑z‑mZryZnzSbm，式中x, y, z, m为原子比，0.01≤x≤0.04，0.05≤y≤0.15，0.02≤z≤0.08，0.01≤m≤0.05。制备方法在氩气气氛下采用感应加热熔炼得到合金铸锭，将合金铸锭机械破碎后进行短时间的机械球磨，获得具有纳米晶结构的合金粉末。少量稀土Sm、Nd和金属Mn、Zr、Zn、Sb的加入显著提升了合金的储氢活化性能，稀土元素在第一次吸氢时容易形成SmH3和NdH3为合金的活化提供催化活性中心。Mn与Zr形成金属间化合物ZrMn2，Zn与Sb形成SbZn相，在不显著降低储氢容量的前提下明显的改善合金的活化性能。短时间球磨能明显减小晶粒尺寸，并改善合金颗粒的表面状态，大幅度增加晶体缺陷密度，使合金具有非常优良的活化性能。 | The invention relates to the technical field of hydrogen storage alloys, and specifically relates to an easily activated Ti-Fe-RE-Mn-Zr-Zn-Sb-based hydrogen storage alloy and a preparation method thereof. The chemical formula of the alloy is : Ti1. 1Fe0. 8Sm0. 04-xNdxMn0. 35 ‑ y ‑ z ‑ mZryZnzSbm, where x, y, z, m are atomic ratios, 0.01 ≤ x ≤ 0. 04, 0.05 ≤ y ≤ 0. 15, 0.02 ≤ z ≤ 0. 08, 0.01 ≤ m ≤ 0. 05. The preparation method comprises the following steps of : performing induction heating and smelting in an argon atmosphere to obtain an alloy ingot, mechanically crushing the alloy ingot, and performing mechanical ball milling for a short time to obtain alloy powder with a nanocrystalline structure The addition of a small amount of rare earth Sm, Nd and metals Mn, Zr, Zn, Sb significantly improved the hydrogen storage activation performance of the alloy. Rare earth elements easily form SmH3 and NdH3 when absorbing hydrogen for the first time to provide catalytic active centers for the activation of the alloy. Mn and Zr form an intermetallic compound ZrMn2, and Zn and Sb form a SbZn phase, which significantly improves the activation performance of the alloy without significantly reducing the hydrogen storage capacity. Short-time ball milling can significantly reduce the grain size, improve the surface state of alloy particles, greatly increase the crystal defect density, and make the alloy have excellent activation properties. | 中稀(微山)稀土新材料有限公司; 中稀(山东)稀土开发有限公司 | 中稀(微山)稀土新材料有限公司; 中稀(山东)稀土开发有限公司 | CN119372538B | 中国 | C22C30/06 | CN119372538B; CN119372538A
60 | CN202510408994.9 | 2025-04-02 | 发明申请 | 2025-08-22 | 实质审查 | 一种氢化镁原位包覆储氢材料及其制备方法 | A magnesium hydride in-situ coated hydrogen storage material and its preparation method | 本发明涉及储氢材料的技术领域，具体涉及一种氢化镁原位包覆储氢材料及其制备方法。包括以下步骤：将镁粉置于球磨罐中，并在球磨罐中加入正戊烷和钛酸四丁酯和一定量球磨珠。向球磨罐中充入氢气后将球磨罐安装到球磨装置上进行球磨。球磨结束后将球磨罐转移至手套箱内，打开球磨罐后将其放置在加热装置上烘干，随后收集粉末，该样品命名为MgH2‑TiO2。本发明制备过程简单，创新性的采用一步湿法球磨法制备复合材料，能耗低，污染小；制备过程中添加的有机溶剂可大大增强球磨效果，有助于钛酸四丁酯在MgH2基体上的均匀分布，球磨过程中原位生成的TiO2包覆层优化催化效果；通过本发明方法所合成的复合储氢材料的放氢初始温度为189℃，放氢量达到5.74wt%。 | The invention relates to the technical field of hydrogen storage materials, in particular to a magnesium hydride in-situ coated hydrogen storage material and a preparation method thereof Includes the following steps : placing magnesium powder in ball-milling tank, and adding n-pentane, tetrabutyl titanate and a certain quantity of ball-milling beads into the ball-milling tank After filling hydrogen into the ball milling tank, install the ball milling tank on the ball milling device for ball milling. After the ball milling is completed, the ball milling jar is transferred to the glove box. After opening the ball milling jar, it is placed on a heating device to dry, and then the powder is collected. This sample is named MgH 2 ‑ TiO 2. The preparation process of the invention is simple, innovatively adopts a one-step wet ball milling method to prepare composite materials, with low energy consumption and low pollution; the organic solvent added during the preparation process can greatly enhance the ball milling effect and contribute to the uniform distribution of tetrabutyl titanate on the MgH2 matrix. The TiO2 coating layer generated in situ during the ball milling process optimizes the catalytic effect; the initial hydrogen release temperature of the composite hydrogen storage material synthesized by the method of the present invention is 189 °C, and the hydrogen release amount reaches 5.74 wt%. | 西安工业大学 | 西安工业大学 | CN120518035A | 中国 | C01B6/04 | CN120518035A
61 | US19044363 | 2025-02-03 | 发明申请 | 2025-08-21 | 实质审查 | 镍氢电池用负极活性物质及其制造方法 | NEGATIVE ELECTRODE ACTIVE MATERIAL FOR NICKEL-METAL HYDRIDE BATTERY, AND METHOD FOR PRODUCING THE SAME | 本公开提供了一种用于镍-金属氢化物电池的负极活性材料及其制备方法，所述负极活性材料包含吸氢合金，所述吸氢合金包含Ti、Zr、Cr、Mn和Ni，并且还包含选自由La和Ce组成的组的一种或多种元素，其中所述选自由La和Ce组成的组的一种或多种元素的总含量比例基于整个吸氢合金为8at%以下。 | The present disclosure provides a negative electrode active material for a nickel-metal hydride battery containing a hydrogen-absorbing alloy that contains Ti, Zr, Cr, Mn, and Ni, and further contains one or more elements selected from the group consisting of La and Ce, wherein a total content proportion of the one or more elements selected from the group consisting of La and Ce based on the entire hydrogen-absorbing alloy is 8 at % or less, and a method for producing the same. | Toyota Jidosha Kabushiki Kaisha; Aichi Steel Corporation; Japan Metals And Chemicals Co., Ltd. | Toyota Jidosha Kabushiki Kaisha; Aichi Steel Corporation; Japan Metals And Chemicals Co., Ltd. | US20250263822A1 | 美国 | C22C30/00 | JP2025125329A; US20250263822A1; DE102025103425A1; CN120497327A | 1 | Kon, Makio; Kaiya, Hiroyuki; Ouchi, Masanobu; Matsunaga, Tomoya; Suyama, Hiroshi; Sato, Shigeki; Inatomi, Yusaku; Sazuka, Takashi; Sakai, Ryoma; Matsuyama, Akihiro; Sawa, Takao; Kudo, Katsuyuki; Souma, Tomoki | Toyota Jidosha Kabushiki Kaisha; Aichi Steel Corporation; Japan Metals And Chemicals Co., Ltd.
62 | JP2023016361 | 2023-02-06 | 发明授权 | 2025-08-20 | 授权 | 稀土过渡金属合金粉末的生产方法 | Production method of rare earth transition metal alloy powder | 稀土过渡金属合金粉末的制造方法，其特征在于，包括：还原工序，对至少含有包含稀土类金属、过渡金属成分和氧的合金化材料和还原剂的混合物，在非氧化性气氛下进行热处理，得到含有稀土类过渡金属合金和来自还原剂的副产物的反应产物；以及湿法处理步骤，通过对反应产物施加洗涤过程来获得稀土过渡金属合金粉末，其中在洗涤过程中，将反应产物进料到洗涤溶液中以获得合金粉末浆料，将所得合金粉末浆料进行酸洗过程，并且通过添加螯合剂来对酸洗后的合金粉末浆料进行螯合过程。选图：图1 | To provide a manufacturing method for rare earth transition metal alloy powder with low oxygen content and high quality.SOLUTION : A manufacturing method for rare earth transition metal alloy powder includes : a reduction step of obtaining a reaction product containing a rare earth transition metal alloy and a byproduct derived from the reducing agent by applying a heat treatment under a non-oxidizing atmosphere to a mixture containing at least an alloying material containing a rare earth metal, transition metal components and oxygen, and a reducing agent; and a wet treatment step of obtaining a rare earth transition metal alloy powder by applying a washing process to the reaction product, where during the washing process, the reaction products are fed into the cleaning solution to obtain an alloy powder slurry, the resulting alloy powder slurry is subjected to an acid cleaning process, and the alloy powder slurry after acid cleaning is subjected to a chelation process by adding a chelating agent.SELECTED DRAWING : Figure 1 | Sumitomo Metal Mining Co Ltd | Sumitomo Metal Mining Co Ltd | JP7726230B2 | 日本 | B22F9/20 | CN116765411A; JP7726230B2; JP2023138344A
63 | CN202510100045.4 | 2025-01-22 | 发明申请 | 2025-08-19 | 实质审查 | 负极活性物质及其制造方法 | A negative electrode active material and method for producing same | 本发明涉及负极活性物质及其制造方法。负极活性物质的制造方法包括：将含有Ti、Zr、Cr、Mn和Ni的储氢合金的熔液以1×102～1×104℃/秒的速度至少冷却至不到500℃，得到薄片；和将所述薄片在500～900℃下在真空中或非活性气体气氛中热处理1～10小时。由所述制造方法得到的负极活性物质包含储氢合金，所述储氢合金包括多个主相、和在相互邻接的所述主相之间存在的晶界相，所述主相包含AB2型合金相，所述晶界相包含AB型合金相，并且相互邻接的所述主相的平均距离为1.0μm以下。 | The present invention relates to a negative electrode active material and a method for producing the same The manufacturing method of the negative electrode active material comprises : cooling a melt of a hydrogen storage alloy containing Ti, Zr, Cr, Mn and Ni at a rate of 1x102 to 1x104 DEG C/sec to at least less than 500 DEG C to obtain a thin sheet; and heat-treating the sheet at 500-900 DEG C in vacuum or in an inert gas atmosphere for 1-10 hours. The negative electrode active material obtained by the manufacturing method includes a hydrogen storage alloy including a plurality of main phases including an AB2-type alloy phase, and a grain boundary phase existing between the main phases adjacent to each other. phase, the grain boundary phase includes an AB-type alloy phase, and the average distance between the adjacent main phases is 1.0 μm or less | 丰田自动车株式会社; 爱知制钢株式会社; 日本重化学工业株式会社 | 丰田自动车株式会社; 爱知制钢株式会社; 日本重化学工业株式会社 | CN120505529A | 中国 | C22C1/02 | CN120505529A; US20250263821A1; JP2025126591A
64 | CN202510678117.3 | 2025-05-26 | 发明申请 | 2025-08-19 | 实质审查 | 一种汽车电池用锆镍储氢合金及其制备方法 | A zirconium-nickel hydrogen storage alloy for automobile battery and its preparation method | 本发明提供一种汽车电池用锆镍储氢合金及其制备方法，涉及储氢合金技术领域。该锆镍储氢合金是由C14型Laves相锆镍储氢合金与C15型Laves相锆镍储氢合金复配形成的复配合金，所述C14型Laves相锆镍储氢合金中含Zr、V、Ni、Mn、Cr，所述C15型Laves相锆镍储氢合金中含Zr、Ti、V、Ni、Mn、Al。本发明的复配合金为双相储氢合金，兼具高循环稳定性和高储氢容量，环境适应性显著提高；通过SPS纳米交织技术实现了复配合金的高效制备，实现C14/C15相纳米级互锁，提高氢扩散速率。 | The invention provides a zirconium-nickel hydrogen storage alloy for automobile batteries and a preparation method thereof, and relates to the technical field of hydrogen storage alloys The zirconium-nickel hydrogen storage alloy is a compound alloy formed by compounding a C14 type Laves phase zirconium-nickel hydrogen storage alloy and a C15 type Laves phase zirconium-nickel hydrogen storage alloy, wherein the C14 type Laves phase zirconium-nickel hydrogen storage alloy contains Zr, V, Ni, Mn and Cr; and the C15 type Laves phase zirconium-nickel hydrogen storage alloy contains Zr, Ti, V, Ni, Mn and Al The complex alloy of the present invention is a two-phase hydrogen storage alloy, which has both high cycle stability and high hydrogen storage capacity, and significantly improves environmental adaptability; the efficient preparation of complex alloy was achieved through SPS nano-interweaving technology, achieving nanoscale interlocking of C14/C15 phases and improving the hydrogen diffusion rate. | 无锡商业职业技术学院 | 无锡商业职业技术学院 | CN120505542A | 中国 | C22C19/05 | CN120505542A
65 | CN202510721923.4 | 2025-05-30 | 发明申请 | 2025-08-15 | 实质审查 | 一种通过全过程调控氢化LaNi5稀土储氢材料技术 | A process for regulating and controlling hydrogenation of LaNi5 rare-earth hydrogen-storing material | 本发明公开了一种基于全过程调控氢化技术的LaNi5储氢材料改性方法及所得材料，属于储氢材料改性技术领域。针对现有LaNi5合金抗冲击性差、循环稳定性不足及安全风险高的问题，本发明通过分阶段氢化工艺实现材料强化，通过脉冲压力与温度梯度协同调控，诱导纳米级LaNi5H6弥散相生成，优化晶界结构。所得材料抗冲击强度≥45 kJ/m²(提升200%以上)，循环100次容量衰减率≤2%，临界爆炸压力≥80 MPa，热失控温度≥400℃，显著提升安全性和稳定性。本方法工艺时间短(≤8小时)、能耗降低25%，适配车载储氢罐(70 MPa标准)、燃料电池供氢系统及航空航天储氢装置，具有高效工业化应用前景。 | The invention discloses a method for modifying a LaNi5 hydrogen storage material based on a whole process regulation and control hydrogenation technology and the obtained material, and belongs to the technical field of hydrogen storage material modification In view of the problems of poor impact resistance, insufficient cycle stability and high safety risks of existing LaNi5 alloys, the present invention realizes material strengthening through a staged hydrogenation process, and induces the generation of nanoscale LaNi5H6 dispersed phases through coordinated regulation of pulse pressure and temperature gradient to optimize Grain boundary structure The impact strength of the obtained material is ≥ 45 kJ/m ² (increased by more than 200%), the capacity attenuation rate after 100 cycles is ≤ 2%, the critical explosion pressure is ≥ 80 MPa, and the thermal runaway temperature is ≥ 400 °C, which significantly improves safety and stability. This method has a short process time (≤ 8 hours) and reduces energy consumption by 25%. It is suitable for vehicle-mounted hydrogen storage tanks (70 MPa standard), fuel cell hydrogen supply systems and aerospace hydrogen storage devices, and has efficient industrial application prospects. | 广西大学 | 广西大学 | CN120480182A | 中国 | B22F1/142 | CN120480182A
66 | CN202510709771.6 | 2025-05-29 | 发明申请 | 2025-08-15 | 实质审查 | 一种碳包覆镍基储氢合金及批量化制备方法 | A carbon-coated nickel-based hydrogen storage alloy and its batch preparation method | 本发明提供一种碳包覆镍基储氢合金及批量化制备方法，以镍为基体材料，通过引入稀土元素优化晶粒结构并抑制氢脆现象，结合过渡金属调控储氢动力学性能，同时添加微量金属元素增强抗氧化性通过悬浮熔炼精确调控镍基合金成分，在氩气保护下熔炼；采用高压气体雾化工艺将熔融合金转变为微米级颗粒，同时在雾化塔内通入含烯烃的混合气氛，利用镍表面催化活性在高温下裂解烯烃，于雾化飞行过程中原位生成石墨化碳包覆层；后续通过多级退火及微量氧钝化处理优化碳层结构，最终获得兼具高导热性、优异循环稳定性的碳包覆镍基储氢合金，单次处理量达百公斤级，实现低成本批量化制备。 | The invention provides a carbon-coated nickel-based hydrogen storage alloy and a batch preparation method Nickel is used as the matrix material, the crystal grain structure is optimized and hydrogen embrittlement is suppressed by introducing rare earth elements, the hydrogen storage kinetics is controlled by combining transition metals, and trace metal elements are added to enhance oxidation resistance. The composition of the nickel-based alloy is accurately controlled through suspension smelting. Smelting under argon protection; high-pressure gas atomization process is used to convert the molten alloy into micron-sized particles, and at the same time, a mixed atmosphere containing olefins is introduced into the atomization tower, and the catalytic activity of the nickel surface is used to crack the olefins at high temperature to form a graphitized carbon coating in situ during the atomization flight Subsequently, the carbon layer structure is optimized through multi-stage annealing and trace oxygen passivation treatment, and finally a carbon-coated nickel-based hydrogen storage alloy with high thermal conductivity and excellent cycle stability is obtained. The single processing capacity reaches hundreds of kilograms, achieving low-cost batch preparation. | 华能国际工程技术有限公司; 中国华能集团清洁能源技术研究院有限公司; 中国华能集团香港有限公司 | 华能国际工程技术有限公司; 中国华能集团清洁能源技术研究院有限公司; 中国华能集团香港有限公司 | CN120480185A | 中国 | B22F1/16 | CN120480185A
67 | CN202510638189.5 | 2025-05-19 | 发明申请 | 2025-08-15 | 实质审查 | 一种硼氢化锂及其制备方法 | A lithium borohydride and its preparation method | 本申请公开了一种硼氢化锂及其制备方法，属于储氢材料制备技术领域。本申请提供的制备方法包括：在50bar的氢气氛围下，将氢化锂、三乙胺硼烷和有机溶剂混合后，进行机械球磨，得到混合物；将所述混合物中溶剂蒸发后，进行热处理，即得硼氢化锂。本申请通过机械球磨制备硼氢化锂，制备工艺安全系数高，能耗小，工艺简单，条件温和，反应过程可调控，易于实现；最优产率为80％，原优于其他同类工艺，具有高效大量生产的技术条件，在储氢材料具有广泛的应用前景。 | The invention discloses lithium borohydride and a preparation method thereof, and belongs to the technical field of hydrogen storage material preparation The preparation method provided by the invention comprises the following steps of : mixing lithium hydride, triethylamine borane and an organic solvent in a 50 bar hydrogen atmosphere, and performing mechanical ball milling to obtain a mixture; evaporating the solvent in the mixture, and heat treating to obtain lithium borohydride The lithium borohydride is prepared by mechanical ball milling, and the preparation process is high in safety factor, low in energy consumption, simple in process, mild in condition, controllable in reaction process and easy to realize The optimal yield is 80%, which is superior to other similar processes. It has the technical conditions for efficient mass production and has a wide application prospect in hydrogen storage materials. | 西安工业大学 | 西安工业大学 | CN120483047A | 中国 | C01B6/21 | CN120483047A
68 | CN202510897465.X | 2025-07-01 | 发明申请 | 2025-08-15 | 实质审查 | 一种基于溶剂热反应的硼氢化镁的制备方法 | A method for preparing magnesium borohydride based on solvothermal reaction | 本发明公开了一种基于溶剂热反应的硼氢化镁的制备方法，涉及储氢材料技术领域，具体包含以下步骤：S1：将氢化镁按照一定球料比进行球磨预处理；S2：将预处理后的氢化镁和三乙胺硼烷加入自制的水热反应釜中，随后加入溶剂，开启加热以及搅拌程序，反应一定时间，离心分离得到固体产物；S3：将固体产物转移至管式炉中，真空干燥，得到硼氢化镁。本发明方法工艺简单，价格较低，一步反应，安全性高，产率纯度高。 | The invention discloses a preparation method of magnesium borohydride based on solvothermal reaction, and relates to the technical field of hydrogen storage materials. The preparation method specifically comprises the following steps of : S1, performing ball milling pretreatment on magnesium hydride according to a certain ball-to-material ratio; s2 : Add pretreated magnesium hydride and triethylamine borane into a homemade hydrothermal reaction kettle, then add a solvent, start the heating and stirring process, react for a certain period of time, and centrifuge to obtain a solid product; s3 : Transfer the solid product to a tube furnace and dry it under vacuum to obtain magnesium borohydride. The method of the invention has the advantages of simple process, low price, one-step reaction, high safety, high yield and high purity | 西安工业大学 | 西安工业大学 | CN120483048A | 中国 | C01B6/21 | CN120483048A
69 | CN202510719467.X | 2025-05-30 | 发明申请 | 2025-08-15 | 实质审查 | 一种块体镁基储氢材料的制备方法及产品 | A process for preparing bulk Mg-based hydrogen-storing material and its product | 本发明涉及一种块体镁基储氢材料的制备方法及产品，属于镁基固态储氢材料技术领域。该方法为：将粒径为100~150μm的镁基合金粉末冷压成型，即可。本发明通过选用合适粒径镁基合金粉末为原料，冷压成型制得块体镁基储氢材料。该块体镁基储氢材料不但具有较高的储氢容量，还具有良好的结构稳定性，能够有效解决块体镁基储氢材料因反复吸放氢引起的体积膨胀收缩而发生粉化的问题。该方法工序简单，易操作，成本低，更具经济效益和规模效益。 | The invention relates to a preparation method of a bulk magnesium-based hydrogen storage material and a product thereof, and belongs to the technical field of magnesium-based solid hydrogen storage materials The method is as follows : cold pressing magnesium-based alloy powder with a particle size of 100 to 150 μm. The present invention selects magnesium-based alloy powder with proper grain size as raw material, and cold-presses and forms to obtain the invented block magnesium-based hydrogen storage material The bulk magnesium-based hydrogen storage material not only has high hydrogen storage capacity, but also has good structural stability, and can effectively solve the problem of powdering of bulk magnesium-based hydrogen storage materials due to volume expansion and contraction caused by repeated hydrogen absorption and release. The method is simple in process, easy to operate, low in cost, and has more economic and scale benefits | 重庆大学; 宝钢金属有限公司; 宝武镁业科技股份有限公司 | 重庆大学; 宝钢金属有限公司; 宝武镁业科技股份有限公司 | CN120485570A | 中国 | C22C1/04 | CN120485570A
70 | CN202510815654.8 | 2025-06-18 | 发明申请 | 2025-08-15 | 实质审查 | 长循环寿命钒基固溶体储氢合金及其制备方法 | Vanadium-based solid solution hydrogen storage alloy with long cycle life and preparation method of vanadium-based solid solution hydrogen storage alloy | 本发明公开了长循环寿命钒基固溶体储氢合金及其制备方法，涉及钒基固溶体储氢合金技术领域，包括为V、Cr、Ni、Co，重量百分比为V : Cr : Ni : Co＝a : b : c : d，其中a的取值范围为31～51，b的取值范围为9～29，c的取值范围为12～28，d的取值范围为11～31。该长循环寿命钒基固溶体储氢合金，在经过优化的组成和制备工艺条件下，其循环寿命相比传统储氢合金显著提高，使得在反复的充放电循环过程中，合金能够保持较好的结构稳定性，不易发生粉化和性能衰退，可满足镍氢电池等储能装置在长期使用过程中的性能要求。 | The invention discloses a vanadium-based solid solution hydrogen storage alloy with long cycle life and a preparation method thereof, and relates to the technical field of vanadium-based solid solution hydrogen storage alloys. The vanadium-based solid solution hydrogen storage alloy comprises V, Cr, Ni and Co, wherein the weight percentage of V to Cr to Ni to Co is a : b : c : d, wherein the value range of a is 31-51, the value range of b is 9-29, the value range of c is 12-28, and the value range of d is 11-31. The long cycle life vanadium-based solid solution hydrogen storage alloy Under the optimized composition and preparation process conditions, its cycle life is significantly improved compared to traditional hydrogen storage alloys, so that during repeated charge and discharge cycles, the alloy can maintain good structural stability, is not prone to powdering and performance degradation, and can meet the performance requirements of energy storage devices such as nickel-metal hydride batteries during long-term use. | 江西江钨浩运科技有限公司 | 江西江钨浩运科技有限公司 | CN120485626A | 中国 | C22C30/00 | CN120485626A
71 | CN202422382723.4 | 2024-09-29 | 实用新型 | 2025-08-15 | 授权 | 基于多级流化还原利用再生能源制取高纯度铁粉的系统 | System for preparing high-purity iron powder by utilizing renewable energy based on multi-stage fluidized reduction | 本实用新型涉及绿色冶金工程与新能源利用交叉技术领域，特别提供了一种基于多级流化还原利用再生能源制取高纯度铁粉的系统，包括多级流化还原组件、循环气供给回收组件和氮气供给组件，多级流化还原组件包括顺次连接的循环流化预热器、一级循环流化还原反应器、二级循环流化还原反应器和循环流化冷却器，循环气供给组件包括第一混气装置、顺次连接的废热锅炉、循环气净化系统、循环气MDEA脱碳系统和循环气加热器；氮气供给组件包括氮气储存装置和冷却气净化系统。本实用新型结合流化气基还原和等离子发生器加热技术，以生物质天然气为还原气体，实现了还原铁粉的高效、低碳、清洁生产。 | The utility model relates to the cross technical field of green metallurgical engineering and new energy utilization In particular, a system for preparing high-purity iron powder by utilizing renewable energy based on multi-stage fluidized reduction is provided Comprises a multi-stage fluidized reduction component, a recycle gas supply and recovery component and a nitrogen supply component The multi-stage fluidization reduction component comprises a circulating fluidization preheater, a first-stage circulating fluidization reduction reactor, a second-stage circulating fluidization reduction reactor and a circulating fluidization cooler which are sequentially connected; the circulating gas supply component comprises a first gas mixing device, a waste heat boiler, a circulating gas purification system, a circulating gas MDEA decarbonization system and a circulating gas heater which are sequentially connected; the nitrogen supply assembly includes a nitrogen storage device and a cooling gas purification system The utility model combines fluidized gas-based reduction and plasma generator heating technology, takes biomass natural gas as reduction gas, and realizes high-efficiency, low-carbon and clean production of reduced iron powder. | 中源美城(辽宁)科技发展有限公司; 郭蓉; 大同东田生态科技有限公司 | 中源美城(辽宁)科技发展有限公司; 郭蓉; 大同东田生态科技有限公司 | CN223222468U | 中国 | B22F9/22 | CN223222468U
72 | JP2024013825 | 2024-02-01 | 发明申请 | 2025-08-14 | 公开 | 氢产生合金、氢产生合金的使用方法、镁电池用负极材料、发电用氢发生器、储氢合金、多孔金属材料 | Hydrogen Generating Alloys, How to Use Hydrogen Generating Alloys, Anode Materials for Magnesium Batteries, Hydrogen Generators for Power Generation, Hydrogen Storage Alloys, and Porous Metal Materials | 挑战：我们提供具有高氢产生速率的氢产生合金、氢产生合金的使用方法、镁电池用负极材料、发电用氢产生器、储氢合金和多孔金属材料。解决方案：化学组成由选自In、Li：0.1质量%以上、Ga：0.1质量%以上和残余物：Mg和杂质中的一种或多种金属组成，金相组织是Mg固溶体、Mg-In固溶体和Li固溶体中的一种，其中选自In、Li中的一种或多种金属在溶液中是固体的，它含有由第二相Mg5Ga2相组成的层状结构，其中一种或多种金属选自固溶体中的Li。选择图1 | Challenge : We provide hydrogen generating alloys with high hydrogen generation rates, how to use hydrogen generating alloys, anode materials for magnesium batteries, hydrogen generators for power generation, hydrogen storage alloys, and porous metal materials.Solution : The chemical composition is composed of one or more metals selected from In, Li : 0.1 mass % or more, Ga : 0.1 mass % or more, and residues : Mg and impurities, and the metallographic structure is one of the Mg solid solution, Mg-In solid solution and Li solid solution in which one or more metals selected from In, Li are solid in solution, and In, It contains a lamellar structure consisting of a second phaseMg5Ga2 phase in which one or more metals are selected from Li in solid solution.Selection Figure 1 | Univ Chiba Nat Univ Corp | Univ Chiba Nat Univ Corp | JP2025119132A | 日本 | C22C23/00 | JP2025119132A
73 | CN202510649061.9 | 2025-05-20 | 发明申请 | 2025-08-12 | 实质审查 | 一种含Ni的Ti-Mn基储氢合金及其制备方法 | A Ni-containing Ti-Mn-based hydrogen storage alloy and its preparation method | 本发明公开了一种含Ni的Ti‑Mn基储氢合金及其制备方法，属于储氢材料及其制备技术领域。本发明解决了现有AB2型储氢材料的活化、储氢量和循环性能受限等问题。本发明使用Ni对Ti‑Mn基AB2型储氢材料TiZrMnCrFe合金的Fe进行替代改性，改性后的储氢合金不仅储氢性能得到了良好改善，循环性能得到了显著提升。实验结果表明，本发明制备的储氢材料吸放氢平台压较适宜，吸放氢平台斜率较小，且循环性能较优异，在25℃时，合金最大储氢量可达2.02wt.％，有效储氢容量1.93wt.％，并且在45℃下经历1000次循环后，吸氢容量仍可达到初始容量的99.46％。 | The invention discloses a Ni-containing Ti-Mn-based hydrogen storage alloy and a preparation method thereof, and belongs to the technical field of hydrogen storage materials and their preparation. The invention solves the problems of the existing AB2 type hydrogen storage material such as limited activation, hydrogen storage capacity and cycle performance The present invention uses Ni to replace and modify Fe in the Ti-Mn-based AB2 type hydrogen storage material TiZrMnCrFe alloy. The modified hydrogen storage alloy not only improves the hydrogen storage performance, but also significantly improves the cycle performance. Experimental results show that the hydrogen storage material prepared by the present invention has a suitable hydrogen absorption and release platform pressure, a small slope of the hydrogen absorption and release platform, and excellent cycle performance. At 25 °C, the maximum hydrogen storage capacity of the alloy can reach 2.02 wt.%. The effective hydrogen storage capacity is 1.93 wt.%, and after 1000 cycles at 45 °C, the hydrogen absorption capacity can still reach 99.46% of the initial capacity. | 中国科学院长春应用化学研究所; 吉林省科技创新研究院 | 中国科学院长春应用化学研究所; 吉林省科技创新研究院 | CN120464909A | 中国 | C22C14/00 | CN120464909A
74 | CN202510756212.0 | 2025-06-08 | 发明申请 | 2025-08-12 | 实质审查 | 一种稀土储氢高熵合金制备方法 | A process for preparing rare-earth high-entropy hydrogen-storing alloy | 本发明公开了一种稀土储氢高熵合金制备方法及其应用，该技术聚焦于提升储氢材料的储氢密度问题。高熵合金化学式组成以摩尔比计为MgxTiZrNiMny，其中，x>0, y>0。稀土储氢高熵合金制备方法包括：(1)先对MgxTiZrNiMny前驱体的熔炼；(2)前驱体与La湿法球磨；(3)球磨样品的分步烧结，即可得到该储氢高熵合金。经计算本合金的吸氢量达到3.35wt.%，首次放氢量达到2.69 wt.%，具有优异的可逆吸放氢性能，不仅可以有效吸氢，还可以有效脱氢，且该高熵合金还具有良好的循环稳定性，属于储氢材料技术领域，可以用于新能源汽车的燃料电池中。 | The invention discloses a preparation method and application of a rare earth hydrogen storage high-entropy alloy. The technology focuses on improving the hydrogen storage density of hydrogen storage materials. The chemical formula composition of the high-entropy alloy is MgxTiZrNiMny in terms of molar ratio, where x > 0, y > 0. The preparation method of rare earth hydrogen storage high-entropy alloy includes : (1) smelting MgxTiZrNiMny precursor; (2) wet ball milling the precursor and La; (3) The hydrogen storage high-entropy alloy can be obtained by step-by-step sintering of the ball-milled sample. It is calculated that the hydrogen absorption capacity of this alloy reaches 3.35 wt.%, and the first hydrogen release capacity reaches 2.69 wt.%. It has excellent reversible hydrogen absorption and release performance. It can not only effectively absorb hydrogen, but also effectively dehydrogenate, and the high-entropy alloy It also has good cycle stability, belongs to the technical field of hydrogen storage materials, and can be used in fuel cells of new energy vehicles. | 广西大学 | 广西大学 | CN120464926A | 中国 | C22C30/00 | CN120464926A
75 | CN202510363478.9 | 2025-03-26 | 发明申请 | 2025-08-08 | 实质审查 | 一种Y-Sm-Mg-Ni系储氢合金电极材料及其制备方法 | A Y-Sm-Mg-Ni series hydrogen storage alloy electrode material and its preparation method | 本发明公开了一种Y‑Sm‑Mg‑Ni系储氢合金电极材料及其制备方法，电极材料的化学式为Y1‑a‑bSmaMgbNixAly，a、b、x和y均为原子比，其中0.05≤a≤0.15、0≤b≤0.2、2.85≤x≤3.05、0≤y≤0.2，制备方法为采用金属单质、Y‑Ni和Mg‑Ni中间合金为原料进行配料，使用常规的感应熔炼方法制备得到铸态合金，将铸态合金使用钽片包裹密封在氩气压力为‑0.09至‑0.05 MPa的石英管中，然后在马弗炉中进行退火。本发明通过Sm掺杂显著改善了Y‑Mg‑Ni系合金的循环稳定性，制备方法通过采用Y‑Ni和Mg‑Ni中间合金作为原料，降低了Y‑Sm‑Mg‑Ni系合金的制备成本。 | The invention discloses a Y-Sm-Mg-Ni hydrogen storage alloy electrode material and a preparation method thereof The chemical formula of the electrode material is Y 1 ‑ a ‑ bSmaMgbNixAly, a, b, x and Y are all atomic ratios, where 0.05 ≤ a ≤ 0. 15, 0 ≤ b ≤ 0. 2, 2.85 ≤ x ≤ 3. 05, 0 ≤ Y ≤ 0. 2. The preparation method is to use metal elements, Y ‑ Ni and Mg ‑ Ni master alloy is used as raw material for batching, and the cast alloy is prepared using conventional induction melting methods. The cast alloy is wrapped and sealed with tantalum sheets in a quartz tube with an argon pressure of ‑ 0. 09 to ‑ 0. 05MPa, and then in a muffle furnace Annealing. The present invention significantly improves the cycle stability of Y-Mg-Ni series alloys through Sm doping. The preparation method reduces the preparation of Y-Sm-Mg-Ni series alloys by using Y-Ni and Mg-Ni master alloys as raw materials. cost. | 宁波申江科技股份有限公司 | 宁波申江科技股份有限公司 | CN120442993A | 中国 | C22C19/03 | CN120442993A
76 | CN202510608996.2 | 2025-05-13 | 发明申请 | 2025-08-08 | 实质审查 | 一种钒基固溶体储氢合金及其制备方法 | A vanadium-based solid solution hydrogen storage alloy and its preparation method | 本发明公开了一种钒基固溶体储氢合金及其制备方法，涉及到钒基固溶体储氢合金领域，包括按照分子式V：7.5～8.5、Ti：0.4～0.6、Cr：0.7～0.9、Fe：1.0～1.4、Al：0.25～0.35、Mn：0.45～0.55的比例配制好。本发明将Mn粉预先铺设在坩埚底部，在磁搅拌过程中形成Mn→V→Fe→Ti的梯度扩散路径，诱导纳米级V‑Ti核壳结构生成；将首次熔炼温度提高至1850±50℃，后续熔炼阶段采用阶梯降温，配合磁搅拌频率梯度提升；晶粒尺寸更加细化，且晶面占比有所提升。 | The invention discloses a vanadium-based solid solution hydrogen storage alloy and a preparation method thereof, and relates to the field of vanadium-based solid solution hydrogen storage alloys. The vanadium-based solid solution hydrogen storage alloy is prepared according to the molecular formula of 7.5-8.5 V, 0.4-0.6 Ti, 0.7-0.9 Cr, 1.0-1.4 Fe, 0.25-0.35 Al and 0.45-0.55 Mn. In the present invention, Mn powder is pre-laid at the bottom of the crucible, and a gradient diffusion path of Mn → V → Fe → Ti is formed during the magnetic stirring process, inducing the generation of nanoscale V-Ti core-shell structure; the first smelting temperature is raised to 1850 +/-50 deg.c, and the subsequent smelting stage adopts stepped cooling and magnetic stirring frequency gradient raising The grain size is more refined, and the proportion of crystal faces is increased. | 江西江钨浩运科技有限公司 | 江西江钨浩运科技有限公司 | CN120443019A | 中国 | C22C27/02 | CN120443019A
77 | JP2024009510 | 2024-01-25 | 发明申请 | 2025-08-06 | 公开 | 储氢合金、碱性蓄电池用阳极和碱性蓄电池。 | Hydrogen storage alloys, anodes for alkaline storage batteries and alkaline storage batteries. | 挑战：我们提供易于降低原材料成本且在反复吸收和释放氢时耐开裂的储氢合金，以及使用该储氢合金的碱性蓄电池用阳极和碱性蓄电池。解决方案：储氢合金为Ti：5原子%至35原子，Zr：5原子%至35原子或更少，Ni：5原子%至35原子或更少，Cr：5原子%至35原子%或更少，以及Mn：5原子%至35原子或更少。Si：由选自由0.50原子%~10原子%和B：0.50原子%~10原子%组成的组中的一种或两种元素组成的化学组成，以及具有最高组成比的金相组织，包括具有C14型晶体结构的C14相和具有B2型晶体结构的B2相。储氢合金的混合熵Δ Smix为1.5 R以上。选择图1 | Challenge : We provide hydrogen storage alloys that are easy to reduce raw material costs and are resistant to cracking when hydrogen is repeatedly absorbed and released, as well as anodes for alkaline storage batteries and alkaline storage batteries using this hydrogen storage alloy.Solution : Hydrogen storage alloys are Ti : 5 atoms % to 35 atoms, Zr : 5 atoms % to 35 atoms or less, Ni : 5 atoms % to 35 atoms or less, Cr : 5 atoms % to 35 atoms % or less, and Mn : 5 atoms % to 35 atoms or less. Si : A chemical composition consisting of one or two elements selected from a group consisting of 0.50 atom % to 10 atom % and B : 0.50 atom % to 10 atom % or less, and a metallographic structure with the highest composition ratio of the C14 phase, including the C14 phase with a C14 type crystal structure and the B2 phase with a B2 type crystal structure. The mixed entropy of the hydrogen storage alloy ΔSmix is 1.5R or more.Selection Figure 1 | Aichi Steel Works Ltd; Toyota Motor Corp; Japan Metals & Chem Co Ltd | Aichi Steel Works Ltd; Toyota Motor Corp; Japan Metals & Chem Co Ltd | JP2025115144A | 日本 | C22C30/00 | JP2025115144A
78 | CN202310959633.4 | 2023-08-01 | 发明授权 | 2025-08-05 | 授权 | 一种无锆无钒低成本AB2型钛锰系储氢合金及其制备方法 | A zirconium-free vanadium-free low-cost AB2 type titanium-manganese series hydrogen storage alloy and its preparation method | 本发明属于储氢材料技术领域，公开了一种无锆无钒低成本AB2型钛锰系储氢合金及其制备方法，以解决现有技术AB2钛锰系储氢合金含有锆或钒或钒铁合金的问题，该储氢合金的分子通式为TiMn2‑a‑bTiaMb+x wt% R，其中，0＜a≤0.35，0≤b≤1，0＜x≤5，M为Cr、Fe、Ni、Cu、Al、Si、Mo、Sn中的一种或多种，R为稀土金属Ce、La、Sm、Y中的一种。本发明的储氢合金无锆无钒，成本低；储氢合金极易活化，在室温经一次吸放氢即可活化；储氢合金容量高，且动力学性能好，吸放氢滞后小。 | The present invention belongs to the field of hydrogen storage material technology A zirconium-free and vanadium-free low-cost AB2 type titanium-manganese hydrogen storage alloy and a preparation method thereof are disclosed to solve the problem that the existing AB2 titanium-manganese hydrogen storage alloy contains zirconium or vanadium or vanadium-iron alloy. The hydrogen storage alloy The general molecular formula is TiMn 2 ‑ a ‑ bTiaMb + x wt% R, where 0 < a ≤ 0. 35, 0 ≤ b ≤ 1, 0 < x ≤ 5, M is Cr, Fe, Ni, Cu, Al, Si, Mo, One or more of Sn, and R is one of the rare earth metals Ce, La, Sm, and Y. The hydrogen storage alloy of the present invention has no zirconium, no vanadium and low cost The hydrogen storage alloy is very easy to activate, and can be activated by absorbing and releasing hydrogen once at room temperature The hydrogen storage alloy has high capacity, good kinetic performance and small hydrogen absorption and desorption lag | 金川集团股份有限公司; 四川大学 | 金川集团镍钴股份有限公司; 四川大学 | CN116904817B | 中国 | C22C22/00 | CN116904817B; CN116904817A | 1 | 金川集团股份有限公司; 四川大学 | 金川集团镍钴有限公司; 四川大学
79 | CN202510508871.2 | 2025-04-22 | 发明申请 | 2025-08-05 | 实质审查 | 氢碎装置及氢循环利用方法 | Hydrogen crushing device and hydrogen recycling method | 本发明公开了一种氢碎装置及氢循环利用方法。本发明的氢碎装置包括氢碎炉、固态储氢设备、第一氢气回收管路、第二氢气回收管路、氢气再利用管路、第一排空管、第二排空管、惰性气体管路和旁路管道。该氢碎装置能够使氢碎所使用的氢气重复利用，降低氢碎成本，减少能源浪费。 | The invention discloses a hydrogen crushing device and a hydrogen recycling method The hydrogen crushing device of the present invention includes a hydrogen crushing furnace, a solid hydrogen storage device, a first hydrogen recovery pipeline, a second hydrogen recovery pipeline, a hydrogen reuse pipeline, a first emptying pipe, a second emptying pipe, an inert gas pipeline and bypass pipeline The hydrogen crushing device can reuse the hydrogen used in hydrogen crushing, reduce the cost of hydrogen crushing, and reduce energy waste. | 包头稀土研究院 | 包头稀土研究院 | CN120421517A | 中国 | B22F9/02 | CN120421517A
80 | CN202510678358.8 | 2025-05-26 | 发明授权 | 2025-08-01 | 授权 | 一种储氢合金及其制备方法与应用 | A hydrogen storage alloy and its preparation method and application | 本发明提供了一种储氢合金，所述储氢合金的化学通式为：Y1‑a‑bMgaMbNixMnyAz，其中，M包括La、Ce中的至少一种，A包括Co、Al、Fe中的至少一种，0.15≤a≤0.3，0.05≤b≤0.15，3.35≤x≤3.5，0.25≤y≤0.45，0≤z≤0.2。本发明的储氢合金的结构相为A2B7相和A5B19相，与目前广泛使用的AB5型稀土储氢合金相比，本发明的储氢合金展现出优异的储氢能力，具有优异的储氢密度，常温下吸氢量可达1.55wt%以上，有效放氢量可达1.5wt%以上。 | The invention provides a hydrogen storage alloy. The general chemical formula of the hydrogen storage alloy is : y 1-a-bMgaMbNixMnyAz, wherein M includes at least one of La and Ce, and A includes at least one of Co, Al, and Fe. One, 0.15 ≤ a ≤ 0. 3, 0.05 ≤ b ≤ 0. 15, 3.35 ≤ x ≤ 3. 5, 0.25 ≤ y ≤ 0. 45, 0 ≤ z ≤ 0. 2. The structural phases of the hydrogen storage alloy of the present invention are A2B7 phase and A5B19 phase. Compared with the currently widely used AB5 rare earth hydrogen storage alloy, the hydrogen storage alloy of the present invention exhibits excellent hydrogen storage capacity and excellent hydrogen storage density., the hydrogen absorption capacity at room temperature can reach more than 1.55 wt%, and the effective hydrogen release capacity can reach more than 1.5 wt%. | 中国科学院江西稀土研究院 | 中国科学院江西稀土研究院 | CN120193182B | 中国 | C22C19/03 | CN120193182A; CN120193182B
81 | CN202510352545.7 | 2025-03-24 | 发明申请 | 2025-08-01 | 实质审查 | 一种稀土掺杂的锆钛钴储氢材料及其制备方法 | A rare earth doped zirconium-titanium-cobalt hydrogen storage material and its preparation method | 本发明公开了一种稀土掺杂的锆钛钴储氢材料及其制备方法，锆钛钴储氢材料的化学通式为：Zr0.8Ti0.2‑xMxCo，其中x为0~0.05，M为原子半径大于Ti的稀土元素；制备方法为将原料依次进行混合熔炼、粉碎研磨、真空处理和活化处理后，得到储氢材料。本发明在Zr0.8Ti0.2Co合金中掺杂稀土元素，通过晶界及第二相调控引发更多的氢原子传输通道，有利于提升氢原子扩散速度。本发明掺杂稀土元素还可以降低氢原子吸附能和脱氢性能能量势垒，改善吸放氢动力学，同时稀土元素也可以增加氢原子的吸附位点，进一步提升储氢容量，稀土元素还可以优化储氢合金的微观结构，调控电子结构从而优化动力学性能。 | The invention discloses a rare earth-doped zirconium-titanium-cobalt hydrogen storage material and a preparation method thereof. The general chemical formula of the zirconium-titanium-cobalt hydrogen storage material is : Zr0. 8Ti0. 2-xMxCo, where x is 0 to 0.05 and M is Rare earth elements with atomic radius larger than Ti; the preparation method comprises the following steps of : sequentially mixing and smelting the raw materials, crushing and grinding, performing vacuum treatment and activating treatment to obtain the hydrogen storage material In the invention, rare earth elements are doped in the Zr0. 8Ti0. 2Co alloy, and more hydrogen atom transmission channels are triggered through grain boundary and second phase regulation, which is beneficial to improving the hydrogen atom diffusion speed. Doping rare earth elements in the present invention can also reduce the energy barrier of hydrogen atom adsorption energy and dehydrogenation performance, improve hydrogen absorption and desorption kinetics, and at the same time, rare earth elements can also increase the adsorption sites of hydrogen atoms to further increase the hydrogen storage capacity. Rare earth elements can also optimize the microstructure of the hydrogen storage alloy and regulate the electronic structure to optimize the dynamic performance. | 南宁桂电电子科技研究院有限公司 | 南宁桂电电子科技研究院有限公司 | CN120400650A | 中国 | C22C30/00 | CN120400650A
82 | CN202510483061.6 | 2025-04-17 | 发明申请 | 2025-08-01 | 实质审查 | 一种TaF5催化的高容量RE-Mg-Ni-Cu-Be基Mg24Y5型贮氢合金及其制备方法 | A TaF5-catalyzed high-capacity RE-Mg-Ni-Cu-Be-based Mg24Y5 hydrogen storage alloy and its preparation method | 本发明涉及一种TaF5催化的高容量RE‑Mg‑Ni‑Cu‑Be基Mg24Y5型贮氢合金及其制备方法，属于固态贮氢合金材料技术领域，解决了现有技术中合金氢化物的热稳定性高，合金吸放氢热力学和动力学性能不佳等问题。一种TaF5催化的高容量RE‑Mg‑Ni‑Cu‑Be基Mg24Y5型贮氢合金，所述贮氢合金的化学式组成为：Mg25Y5‑xCexNi2‑y‑zCuyBez+m wt.％TaF5，式中x，y，z为原子比，0<x≤2，0<y≤1，0<z≤0.5，m为TaF5占Mg25Y5‑xCexNi2‑y‑zCuyBez合金的百分比，3≤m≤10。降低了合金氢化物的热稳定性，提高了合金的吸放氢热力学及动力学性能。 | The invention relates to a TaF5-catalyzed high-capacity RE ‑ Mg ‑ Ni ‑ Cu ‑ Be-based Mg24Y5 type hydrogen storage alloy and a preparation method thereof. It belongs to the technical field of solid hydrogen storage alloy materials and solves the problem of alloy hydride heat in the prior art. Problems such as high stability and poor thermodynamic and kinetic properties of the alloy for hydrogen absorption and desorption. A TaF5-catalyzed high-capacity RE ‑ Mg ‑ Ni ‑ Cu ‑ Be-based Mg24Y5 hydrogen storage alloy. The chemical formula of the hydrogen storage alloy is : Mg 25 y 5 ‑ xCexNi 2 ‑ y ‑ zCuyBez + m wt.% TaF5, where x, y, z is the atomic ratio, 0 < x ≤ 2, 0 < y ≤ 1, 0 < z ≤ 0. 5, m is the percentage of TaF5 in Mg 25 y 5 ‑ xCexNi 2 ‑ y ‑ zCuyBez alloy, 3 ≤ m ≤ 10. The thermal stability of the alloy hydride is reduced, and the thermodynamic and kinetic properties of hydrogen absorption and desorption of the alloy are improved | 钢铁研究总院有限公司 | 钢铁研究总院有限公司 | CN120400658A | 中国 | C22C30/02 | CN120400658A
83 | CN202311233553.7 | 2023-09-22 | 发明授权 | 2025-07-29 | 授权 | 一种轻质高熵储氢合金及其制备方法和应用 | A light-weight high-entropy hydrogen storage alloy and its preparation method and application | 本申请涉及一种轻质高熵储氢合金及其制备方法和应用，所述轻质高熵储氢合金的制备采用等离子体球磨法，通过分步球磨的策略，制备一种具有良好室温储氢性能的LiAlMgTiV高熵储氢合金。述轻质高熵储氢合金的制备方法包括在惰性气体氛围下，将Ti粉和V粉置于等离子体球磨罐内，在所述等离子体球磨罐内充入惰性气体，令所述等离子体球磨运行第一时间，然后停止运行所述第一时间，循环执行所述运行第一时间然后停止运行所述第一时间的过程，令所述等离子体球磨运行时间大于等于20h，得到TiV合金，以及其他实施步骤最后得到轻质高熵储氢合金，其中所述轻质高熵储氢合金中Li、Al、Mg、Ti与V为等原子比。 | The present application relates to a lightweight high-entropy hydrogen storage alloy and its preparation method and application. The lightweight high-entropy hydrogen storage alloy is prepared by plasma ball milling. Through the step-by-step ball milling strategy, a high-entropy hydrogen storage alloy with good room temperature storage performance is prepared. LiAlMgTiV high-entropy hydrogen storage alloy The preparation method of the lightweight high-entropy hydrogen storage alloy includes : under an inert gas atmosphere, place Ti powder and V powder in a plasma ball milling tank Fill the plasma ball milling tank with inert gas Let the plasma ball mill run for the first time, then stop running the first time, cyclically execute the process of running the first time and then stopping the first time, so that the plasma ball milling operation time is greater than or equal to 20h to obtain TiV alloy, and other implementation steps finally obtain Lightweight high-entropy hydrogen storage alloy, wherein Li, Al, Mg, Ti and V in the lightweight high-entropy hydrogen storage alloy are isoatomic ratios | 中石油深圳新能源研究院有限公司; 中国石油天然气股份有限公司 | 中石油深圳新能源研究院有限公司; 中国石油天然气股份有限公司 | CN117127045B | 中国 | C22C1/04 | CN117127045A; CN117127045B
84 | US17595034 | 2020-05-06 | 发明授权 | 2025-07-29 | 授权 | 有机储氢材料脱氢催化剂、用于该催化剂的载体、储氢合金和提供高纯度氢气的方法 | Organic hydrogen storage material dehydrogenation catalyst, support for the catalyst, hydrogen-storage alloy, and process for providing high-purity hydrogen gas | 一种用于有机储氢材料脱氢制氢的催化剂、该催化剂的载体及其制备方法。一种储氢合金及其制备方法。还描述了一种用于提供高纯度氢气的方法、一种用于生产高纯度和高压氢气的高效分布式方法、一种用于提供高纯度和高压氢气的系统、一种移动氢气供应系统和一种分布式氢气供应装置。 | A catalyst used for dehydrogenation of an organic hydrogen-storage material to generate hydrogen, a support for the catalyst, and a preparation process thereof are presented. A hydrogen-storage alloy and a preparation process thereof are provided. A process for providing high-purity hydrogen, a high-efficiently distributed process for producing high-purity and high-pressure hydrogen, a system for providing high-purity and high-pressure hydrogen, a mobile hydrogen supply system, and a distributed hydrogen supply apparatus are also described. | China Petroleum & Chemical Corporation; Research Institute Of Petroleum Processing, Sinopec | China Petroleum & Chemical Corporation; Research Institute Of Petroleum Processing, Sinopec | US12371762B2 | 美国 | C22C28/00 | AU2020269473B2; CA3139548A1; TW202106611A; JP7579275B2; EP3967655A1; CN111893346A; EP3967655A4; CN111893346B; JP7625538B2; CN111892017A; US12365968B2; CN111892017B; CN111892019A; CN111892019B; JP2022531796A; CN111893361B; EP3967783A1; KR1020220005089A; US20220227623A1; US20220315419A1; EP3967783A4; TWI874390B; CA3139551A1; CN111893359A; CN111893347A; TW202106892A; WO2020224586A1; CN111893359B; AU2020269473A1; WO2020224589A1; AU2020267541A1; CN111893361A; US12371762B2; CN111893347B; CN111892016A; JP2022531797A; CN111893360A; CN111893360B; KR1020220005088A; TWI874391B; CN111892016B | 1 | Lin, Wei; Yang, Xue; Song, Haitao; Sun, Min | China Petroleum & Chemical Corporation; Research Institute Of Petroleum Processing, Sinopec
85 | CN202410515375.5 | 2024-04-26 | 发明授权 | 2025-07-25 | 授权 | 一种三元金属富氢材料及其制备方法 | A ternary metal hydrogen-rich material and its preparation method | 本发明公开了一种三元金属富氢材料及其制备方法，属于储氢技术领域。用于解决现有的三元氢化物的种类较少，且制备条件苛刻的问题。本发明的三元金属富氢材料的化学式为Mg2TH6、Ca2BH6、Sr2AH6或Ba2MH6，其中T为Co、Rh、Ir、Pd或Pt，B为Co、Ni、Os、Rh、Ir、Pd或Pt，A为Fe、Co、Ni、Os、Rh、Ir或Pd，M为Fe、Co、Ni、Os、Rh、Ir或Pd。本发明的三元金属富氢材料的氢含量高，且热力学稳定，在常压下依旧稳定存在，进一步拓宽了储氢材料的材料体系。 | The invention discloses a ternary metal hydrogen-rich material and a preparation method thereof, and belongs to the technical field of hydrogen storage It is used to solve the problems of existing ternary hydrides with few types and harsh preparation conditions The chemical formula of the ternary metal hydrogen-rich material of the present invention is Mg2TH6, Ca2BH6, Sr2AH6 or Ba2MH6, wherein T is Co, Rh, Ir, Pd or Pt, B is Co, Ni, Os, Rh, Ir, Pd or Pt, A is Fe, Co, Ni, Os, Rh, Ir or Pd, M is Fe, Co, Ni, Os, Rh, Ir or Pd The ternary metal hydrogen-rich material of the present invention has high hydrogen content, stable thermodynamics, and still exists stably under normal pressure, further widening the material system of hydrogen storage materials. | 中国科学院物理研究所 | 中国科学院物理研究所 | CN118422024B | 中国 | C22C24/00 | CN118422024B; CN118422024A
86 | CN202510689227.X | 2025-05-27 | 发明申请 | 2025-07-25 | 实质审查 | 一种高导热铸造铝合金的制备方法 | A process for preparing high-heat-conducting cast aluminium alloy | 本发明涉及铝合金制备领域，更具体地说，它涉及一种高导热铸造铝合金的制备方法，包括过滤机构，其包括支撑架，以及设置于支撑架一侧用于对铝合金液进行输送的旋流管道，旋流管道的内部设置有用于对铝合金液进行过滤的旋流过滤组件，旋流管道的下端连通有过滤箱，本发明既可以通过在旋流管道内部设置的两段旋流引导板，使上方的旋流引导板对铝合金液进行旋流输送，最后通过下方的旋流引导板把铝合金液中夹杂的较重的杂质在离心力的作用下被甩向腔体壁面，较重的杂质再沿着壁面下滑至斜槽中，进而对铝合金液进行初次过滤处理，降低了铝合金液中杂质大量堆积在陶瓷过滤板上导致后续过滤困难的情况。 | The invention relates to the field of aluminum alloy preparation More specifically, it relates to a preparation method of high heat-conducting cast aluminium alloy Comprises a filtering mechanism, which comprises a support frame, and a swirl pipe provided on one side of the support frame for transporting aluminum alloy liquid The interior of the swirl pipe is equipped with a swirl filter assembly for filtering the aluminum alloy liquid The lower end of the cyclone pipeline is connected with a filter box The present invention can use two sections of swirl guide plates installed inside the swirl pipe Make the upper swirl guide plate swirl transport the aluminum alloy liquid Finally, the heavier impurities mixed in the aluminum alloy liquid are thrown toward the cavity wall under the action of centrifugal force through the swirl guide plate below The heavier impurities slide down the wall into the chute, and then the aluminum alloy liquid is filtered for the first time, which reduces the difficulty of subsequent filtration caused by a large amount of impurities in the aluminum alloy liquid accumulating on the ceramic filter plate. | 东亚科技(苏州)有限公司 | 东亚科技(苏州)有限公司 | CN120366619A | 中国 | C22C21/00 | CN120366619A
87 | CN202510348968.1 | 2025-03-24 | 发明申请 | 2025-07-22 | 实质审查 | 一种室温活化的双相TiFe基储氢合金材料及其制备方法 | A dual-phase TiFe-based hydrogen storage alloy material activated at room temperature and its preparation method | 本发明公开了一种室温活化的双相TiFe基储氢合金材料及其制备方法，所述方法包括以下步骤：(1)根据化学通式：Ti1.0～1.1Fe1‑xMnx，其中x的取值范围为0.2≤x≤0.3，称量原料；(2)对步骤(1)称量好的原料，在氩气保护气氛下采用真空电弧熔炼炉进行熔炼；(3)将熔炼后铸锭真空封管后在退火炉中进行退火：以4～5℃/min速率升温至1000～1050℃，保温24h以上，随炉冷却至室温；(4)进行室温活化。本发明的双相TiFe基储氢合金材料可在常温(25℃)、低氢压(≤3MPa)条件下实现快速活化，且具有优异循环稳定性。 | The invention discloses a room temperature activated dual-phase TiFe-based hydrogen storage alloy material and a preparation method thereof. The method includes the following steps : (1) According to the general chemical formula : Ti1.0 ~ 1.1 Fe 1-xMnx, where x The value range is 0.2 ≤ x ≤ 0. 3, weigh the raw materials; (2) Use a vacuum arc melting furnace to smelt the raw materials weighed in step (1) under an argon protective atmosphere; (3) Vacuum seal the smelted ingot and anneal it in an annealing furnace : raise the temperature to 1000-1050 °C at a rate of 4-5 °C/min, keep it warm for more than 24 hours, and then cool to room temperature in the furnace; (4) Activate at room temperature. The dual-phase TiFe-based hydrogen storage alloy material of the present invention can achieve rapid activation under normal temperature (25 °C) and low hydrogen pressure (≤ 3 MPa) conditions, and has excellent cycle stability. | 华南理工大学 | 华南理工大学 | CN120350256A | 中国 | C22C1/02 | CN120350256A
88 | CN202510110507.0 | 2025-01-23 | 发明申请 | 2025-07-22 | 实质审查 | 一种BCC型储氢合金及其制备方法和应用 | A BCC type hydrogen storage alloy and its preparation method and application | 本发明公开了一种BCC型储氢合金及其制备方法和应用，涉及储氢合金技术领域。本发明所提供的BCC型储氢合金，采用Ta、Nb、W、Mo、V中的至少四种形成高熵合金M后将其掺入Ti‑Cr‑V合金基体中，形成了具备单一BCC相的储氢合金，同时实现了对其晶格参数的调控，所得合金储放氢容量和循环结构稳定性优异，在5MPa的氢压下吸氢量高达3.5wt％以上，有效放氢量高达2.3wt％以上，在进行200次循环吸放氢后容量保持率高达92％以上。 | The invention discloses a BCC type hydrogen storage alloy and its preparation method and application, and relates to the technical field of hydrogen storage alloys The BCC type hydrogen storage alloy provided by this invention Use at least four of Ta, Nb, W, Mo, and V to form a high-entropy alloy M and then incorporate it into the Ti ‑ Cr ‑ V alloy matrix A hydrogen storage alloy with a single BCC phase is formed, and its lattice parameters are controlled at the same time. The resulting alloy has excellent hydrogen storage capacity and cycle structure stability, and the hydrogen absorption capacity is as high as more than 3.5 wt% under a hydrogen pressure of 5MPa. The effective hydrogen release amount is as high as more than 2.3 wt%, and the capacity retention rate is as high as more than 92% after 200 cycles of hydrogen absorption and release. | 中国科学院赣江创新研究院 | 中国科学院赣江创新研究院 | CN120350282A | 中国 | C22C30/00 | CN120350282A
89 | US17595028 | 2020-05-06 | 发明授权 | 2025-07-22 | 授权 | 有机储氢材料脱氢催化剂、用于该催化剂的载体、储氢合金和提供高纯度氢气的方法 | Organic hydrogen storage material dehydrogenation catalyst, support for the catalyst, hydrogen-storage alloy, and process for providing high-purity hydrogen gas | 一种用于有机储氢材料脱氢制氢的催化剂、该催化剂的载体及其制备方法。还提供了一种储氢合金及其制备方法。还描述了一种用于提供高纯度氢气的方法、一种用于生产高纯度和高压氢气的高效分布式方法、一种用于提供高纯度和高压氢气的系统、一种移动氢气供应系统和一种分布式氢气供应装置。 | A catalyst used for dehydrogenation of an organic hydrogen-storage material to generate hydrogen, a support for the catalyst, and a preparation process thereof are presented. A hydrogen-storage alloy and a preparation process thereof are also provided. A process for providing high-purity hydrogen, a high-efficiently distributed process for producing high-purity and high-pressure hydrogen, a system for providing high-purity and high-pressure hydrogen, a mobile hydrogen supply system, and a distributed hydrogen supply apparatus are also described. | China Petroleum & Chemical Corporation; Research Institute Of Petroleum Processing, Sinopec | China Petroleum & Chemical Corporation; Research Institute Of Petroleum Processing, Sinopec | US12365968B2 | 美国 | C22C28/00 | AU2020269473B2; CA3139548A1; TW202106611A; JP7579275B2; EP3967655A1; CN111893346A; EP3967655A4; CN111893346B; JP7625538B2; CN111892017A; US12365968B2; CN111892017B; CN111892019A; CN111892019B; JP2022531796A; CN111893361B; EP3967783A1; KR1020220005089A; US20220227623A1; US20220315419A1; EP3967783A4; TWI874390B; CA3139551A1; CN111893359A; CN111893347A; TW202106892A; WO2020224586A1; CN111893359B; AU2020269473A1; WO2020224589A1; AU2020267541A1; CN111893361A; US12371762B2; CN111893347B; CN111892016A; JP2022531797A; CN111893360A; CN111893360B; KR1020220005088A; TWI874391B; CN111892016B | 1 | Lin, Wei; Yang, Xue; Song, Haitao; Song, Ye; Sun, Min; Liu, Jun | China Petroleum & Chemical Corporation; Research Institute Of Petroleum Processing, Sinopec
90 | CN202411620676.0 | 2024-11-14 | 发明授权 | 2025-07-18 | 授权 | 一种高容量长寿命BCC型高熵储氢合金及其制备方法 | A high-capacity and long-life BCC type high-entropy hydrogen storage alloy and its preparation method | 本发明公开了一种高容量长寿命BCC型高熵储氢合金及其制备方法，其化学组成通式为TixNbyCrzMor，式中x, y, z, r为原子比，且0.30≤x≤0.35、0.05≤y≤0.10、0.35≤z≤0.50、0.10≤r≤0.15；上述高熵储氢合金主要是依次经过配料、熔炼、高温固溶和气淬处理得到，本发明制备方法简单，过程易于控制，所制材料结构稳定，合金成分均匀，晶粒尺寸均一，具有优良的吸/放氢容量、吸放氢动力和循环寿命，最大吸氢容量高达3.6wt.％，最大可逆放氢容量达到2.51wt.％，吸放氢循环100周后的容量保持率大于90％。 | The invention discloses a high-capacity and long-life BCC type high-entropy hydrogen storage alloy and a preparation method thereof. The general chemical composition formula is TixNbyCrzMor, where x, y, z, r are atomic ratios, and 0.30 ≤ x ≤ 0. 35, 0.05 ≤ y ≤ 0. 10, 0.35 ≤ z ≤ 0. 50, 0.10 ≤ r ≤ 0. 15; the above-mentioned high-entropy hydrogen storage alloy is mainly obtained through batching, smelting, high-temperature solid solution and gas quenching treatment in sequence The preparation method of the invention is simple, the process is easy to control, the prepared material has a stable structure, uniform alloy components, uniform grain size, excellent hydrogen absorption/release capacity, hydrogen absorption and release power and cycle life, the maximum hydrogen absorption capacity is as high as 3.6 wt.%, the maximum reversible hydrogen release capacity reaches 2.51 wt.%, and the capacity retention rate after 100 cycles of hydrogen absorption and release cycle is greater than 90%. | 北京理工大学长三角研究院(嘉兴); 北京理工大学 | 北京理工大学长三角研究院(嘉兴); 北京理工大学 | CN119410999B | 中国 | C22C30/00 | CN119410999A; CN119410999B
91 | CN202510632021.3 | 2025-05-16 | 发明申请 | 2025-07-18 | 实质审查 | 一种具有AB3型超晶格结构的室温高容量稀土储氢合金制备方法及其应用 | A process for preparing high-capacity rare-earth hydrogen-storing alloy with AB3 superlattice structure at room temp. and its application | 本发明属于固态合金储氢领域，提供了一种具有AB3型超晶格结构的室温高容量稀土储氢合金制备方法及其应用。其特征在于该合金化学式为CaxLayYzMgwNi9，通过钇元素掺杂、熔炼过程调控，可以有效提高稀土储氢合金的室温储放氢性能。该合金成本较低、性能优良，可应用于低压固态合金加氢站、氢储能、电站、叉车、重卡等领域。 | The invention belongs to the field of solid alloy hydrogen storage, and provides a preparation method and application of a room-temperature high-capacity rare earth hydrogen storage alloy with an AB3 type superlattice structure The invention is characterized in that the chemical formula of the alloy is CaxLayYzMgwNi9, and the room temperature hydrogen storage performance of the rare earth hydrogen storage alloy can be effectively improved through yttrium element doping and smelting process regulation The alloy has low cost and excellent performance, and can be used in low-pressure solid alloy hydrogenation station, hydrogen energy storage, power station, forklift, heavy truck and other fields | 中国科学院过程工程研究所; 郑州中科新兴产业技术研究院; 龙子湖新能源实验室 | 中国科学院过程工程研究所; 郑州中科新兴产业技术研究院; 龙子湖新能源实验室 | CN120330537A | 中国 | C22C19/03 | CN120330537A
92 | CN202510529733.2 | 2025-04-25 | 发明申请 | 2025-07-18 | 实质审查 | 一种液态储氢用高强度耐氢钢及其制备方法 | A high-strength hydrogen-resistant steel for liquid hydrogen storage and its preparation method | 本发明公开了一种液态储氢用高强度耐氢钢及其制备方法，涉及耐氢钢技术领域。通过对高强度钢进行微合金设计与表面处理，在冶炼、连铸、轧制与热处理过程中，添加Mo、Ni、Nb、V等强化元素，增强钢材的低温性能，Cr‑Mo、V‑Nb复合微合金化，降低了钢材界面缺陷，晶粒细化，提升了钢材抗拉强度、抗氢脆性；配合对高强度钢进行表面处理，在钢材表面包覆Fe‑Al‑N合金层，通过物理气相沉积，形成含Cr、Ti的复合合金层，抑制氢原子(H)在晶界的扩散，提高了钢材的延展性和韧性，减少氢致应力对钢材的破坏，提升了氢渗透阻挡性，制备出液态储氢用高强度钢。 | The invention discloses high-strength hydrogen-resistant steel for liquid hydrogen storage and a preparation method thereof, and relates to the technical field of hydrogen-resistant steel Through microalloying design and surface treatment of high-strength steel, strengthening elements such as Mo, Ni, Nb, and V are added during the smelting, continuous casting, rolling, and heat treatment processes to enhance the low-temperature properties of the steel. Cr ‑ Mo, V ‑ Nb composite microalloying reduces steel interface defects, refines grains, and improves steel tensile strength and hydrogen embrittlement resistance; in conjunction with the surface treatment of high-strength steel, the surface of the steel is coated with an Fe ‑ Al ‑ N alloy layer. Through physical vapor deposition, a composite alloy layer containing Cr and Ti is formed to inhibit the diffusion of hydrogen atoms (H) at the grain boundaries and improve It improves the ductility and toughness of steel, reduces the damage of hydrogen-induced stress to steel, improves hydrogen penetration barrier, and prepares high-strength steel for liquid hydrogen storage. | 江苏拓洋材料科技有限公司 | 江苏拓洋材料科技有限公司 | CN120330578A | 中国 | C22C33/04 | CN120330578A
93 | CN202422300429.4 | 2024-09-20 | 实用新型 | 2025-07-18 | 授权 | 一种储氢合金粉末磨粉装置 | A hydrogen storage alloy powder grinding device | 本实用新型涉及储氢合金粉末技术领域，具体的说是一种储氢合金粉末磨粉装置，包括安装座、滚筒和研磨筒，所述滚筒设置于安装座上，所述研磨筒设置于滚筒内，所述滚筒外周设置有从动齿，所述安装座一侧顶部安装有减速电机，所述减速电机的驱动端安装有主动齿，所述主动齿与从动齿啮合。通过安装座、滚筒和研磨筒组成的组件，实现为储氢用合金粉末的原料提供一套磨粉机构，能够在每批次粉末研磨后，快速的对粉料进行下料和下料的更替，降低每批次研磨工作的间隔时间，使磨粉作业的效率得到提高，同时能够助于人员快速对研磨后的合金粉末进行筛分过滤，且不合格的合金颗粒能够滞留于研磨筒中，伴随后添加的待磨金属料再次一同研磨使用灵活便捷。 | The utility model relates to the technical field of hydrogen storage alloy powder Specifically, it is a hydrogen storage alloy powder grinding device The grinding device comprises a mounting seat, a roller and a grinding cylinder, wherein the roller is arranged on the mounting seat; the grinding cylinder is arranged in the roller; driven teeth are arranged on the periphery of the roller; a speed reducing motor is arranged at the top of one side of the mounting seat; driving teeth are arranged at the driving end of the speed reducing motor; and the driving teeth are meshed with the driven teeth Through an assembly composed of a mounting base, a roller and a grinding cylinder A set of grinding mechanism is provided for the raw material of alloy powder for hydrogen storage After each batch of powder is ground, quickly discharge and replace the powder Reduce the interval time of each batch of grinding work, improve the efficiency of grinding operations, and at the same time help personnel to quickly screen and filter the ground alloy powder, and unqualified alloy particles can stay in the grinding cylinder, and follow the later The added metal material to be ground is ground together again, which is flexible and convenient to use | 江苏佳氢新能源有限公司 | 江苏佳氢新能源有限公司 | CN223114183U | 中国 | B22F9/04 | CN223114183U
94 | ATE1761100 | 2020-12-09 | 发明申请 | 2025-07-15 | 权利终止 | NDFEB磁粉的制备方法 | METHOD FOR PREPARING NDFEB MAGNET POWDER | 本发明涉及一种NdFeB磁铁粉末的制备方法。该方法包括氢处理过程，该氢处理过程包括以下步骤：a)将NdFeB合金薄片装入氢处理炉中，其中NdFeB合金薄片包括富钕相和主相；b)通过在第一阶段将氢处理炉加热到仅富钕相进行氢吸收反应的温度来进行氢吸收，然后引入氢并将氢保持在预定压力下，直到富钕相的氢吸收完成，然后在第二阶段停止氢处理炉的加热，其中温度降至主相发生氢吸收反应的温度；和c)当步骤b)的吸氢结束时，对得到的粗磁铁粉末进行真空脱氢。 | The present invention refers to a method of preparing a NdFeB magnet powder. The method includes a hydrogen treatment process including the steps of : a) charging NdFeB alloy flakes into a hydrogen treatment furnace, wherein the NdFeB alloy flakes include a neodymium-rich phase and a main phase; b) performing a hydrogen absorption by heating the hydrogen treatment furnace in a first stage to a temperature at which only the neodymium-rich phase undergoes a hydrogen absorption reaction, then introducing and maintaining hydrogen at a predetermined pressure until the hydrogen absorption of the neodymium-rich phase is finished, then stop heating of the hydrogen treatment furnace in a second stage, where the temperature falls to a temperature at which the main phase undergoes a hydrogen absorption reaction; andc) when the hydrogen absorption of step b) is finished, performing a vacuum dehydrogenation of the obtained coarse magnet powder. | Yantai Dongxing Magnetic Materials Inc. | Yantai Dongxing Magnetic Materials Inc. | ATE1761100T1 | 奥地利 | B22F9/02 | CN111029075B; US20210280344A1; CN111029075A; EP3845335A1; EP3845335B1; JP7088619B2; JP2021111777A; ATE1761100T1; DE602020045090T2
95 | CN202510539383.8 | 2025-04-27 | 发明申请 | 2025-07-15 | 实质审查 | 一种氧化镧催化的高容量储氢合金及其制备方法 | A lanthanum oxide catalyzed high-capacity hydrogen storage alloy and its preparation method | 本发明涉及一种氧化镧催化的高容量储氢合金及其制备方法，储氢合金的成分为：Mg85‑xZrxSm12‑yNdyN i5‑z‑mCuzZnm+n wt.％La2O3，式中x, y, z, m为原子比，且0<x≤5, 0<y≤3, 0<z≤2, 0<m≤2，n为La2O3所占合金的百分比, 4≤n≤12。优选的原子比x : y : z : m＝3 : 2 : 1 : 1, n＝7。该制备方法在惰性气体的保护下用感应加热熔炼，将液态合金倒入中间包，通过中间包底部的BN喷嘴连续喷落在旋转的水冷铜辊的表面，获得具有纳米晶结构的快淬态合金；将快淬合金机械破碎并过筛，将过筛的合金粉与一定量的催化剂La2O3在保护气体的保护下在全方位行星式高能球磨机中球磨，获得具有超细晶粒(纳米尺度)的合金粉末。通过成分设计、微结构调控以及添加催化剂，降低了合金氢化物的热稳定性，提高了合金的吸放氢热力学及动力学性能。 | The invention relates to a lanthanum oxide-catalyzed high-capacity hydrogen storage alloy and a preparation method thereof. The composition of the hydrogen storage alloy is : Mg85-xZrxSm12-yNdyN i 5-z-mCuzZnm + n wt.% La2O3, where x, y, z, m is the atomic ratio, and 0 < x ≤ 5, 0 < y ≤ 3, 0 < z ≤ 2, 0 < m ≤ 2, n is the percentage of La2O3 in the alloy, 4 ≤ n ≤ 12. The preferred atomic ratio is x : y : z : m = 3 : 2 : 1 : 1, n = 7. The preparation method comprises the following steps of : smelting by induction heating under the protection of inert gas, pouring the liquid alloy into a tundish, and continuously spraying the liquid alloy onto the surface of a rotating water-cooled copper roller through a BN nozzle at the bottom of the tundish to obtain a rapidly quenched alloy with a nanocrystalline structure; the quick-quenching alloy is mechanically crushed and sieved, and the sieved alloy powder and a certain amount of catalyst La2O3 are ball-milled in an omnidirectional planetary high-energy ball mill under the protection of protective gas to obtain an alloy with ultra-fine grains (nanoscale) powder. Through composition design, microstructure control and catalyst addition, the thermal stability of alloy hydride is reduced, and the thermodynamic and kinetic properties of hydrogen absorption and desorption of the alloy are improved. | 中稀(微山)稀土新材料有限公司 | 中稀(微山)稀土新材料有限公司 | CN120306629A | 中国 | B22F1/12 | CN120306629A
96 | CN202310870697.7 | 2023-07-17 | 发明授权 | 2025-07-11 | 授权 | 一种基于原位活化法的多相结构Mg-Ni-Nd储氢合金及其制备方法 | A multi-phase Mg-Ni-Nd hydrogen storage alloy based on in-situ activation method and its preparation method | 本发明公开了一种基于原位活化法的多相结构Mg‑Ni‑Nd储氢合金，其组分特征为同时包含Nd4Mg80Ni8、Mg和Mg2Ni相，并且，Nd4Mg80Ni8相体积分数大于50％，Mg相大于15％，Mg与Nd4Mg80Ni8两相之和大于95％，其余为Mg2Ni相；Nd4Mg80Ni8相吸放氢活化原位分解形成Mg、Mg2Ni和NdH2.61相；其中，Mg相为平行于挤压方向的条状相，宽度为2‑5μm；Mg2Ni相为针状或颗粒相，尺寸为0.5‑2μm，弥散分布在Nd4Mg80Ni8基底相中；化学式满足Mg100‑a‑bNiaNdb，4.5≤a＜9，2≤b＜4，a≥2.25b。其制备方法包括以下步骤：1，Mg‑Ni‑Nd铸态合金的熔炼；2，Mg‑Ni‑Nd铸态合金的热挤压；3，Mg‑Ni‑Nd热挤压态合金的锉削制粉；4，Mg‑Ni‑Nd热挤压态合金粉末的活化处理。作为储氢材料的应用，具有两个吸放氢平台，可逆储氢量大于5.0wt.％；在300℃下吸放氢循环寿命大于2900次，容量保留率大于80％。 | The invention discloses a multi-phase structure Mg-Ni-Nd hydrogen storage alloy based on an in-situ activation method. Its component characteristics are that it contains Nd4Mg80Ni8, Mg and Mg2Ni phases at the same time, and the volume fraction of the Nd4Mg80Ni8 phase is greater than 50%. The Mg phase is greater than 15%, the sum of Mg and Nd4Mg80Ni8 phases is greater than 95%, and the rest is Mg2Ni phase; the Nd4Mg80Ni8 phase absorbs and releases hydrogen to activate in-situ decomposition to form Mg, Mg2Ni and NdH2.61 phases; among them, the Mg phase is a strip phase parallel to the extrusion direction, with a width of 2-5μm; the Mg2Ni phase is needle-like or granular, with a size of 0.5-2μm, and is dispersed in the Nd4Mg80Ni8 base phase; the chemical formula satisfies Mg 100 ‑ a ‑ bNiaNdb, 4.5 ≤ a < 9, 2 ≤ b < 4, a ≥ 2. 25b. The preparation method includes the following steps : 1. Smelting of Mg ‑ Ni ‑ Nd as-cast alloy; 2. Hot extrusion of Mg ‑ Ni ‑ Nd as-cast alloy; 3. Filing and milling of Mg ‑ Ni ‑ Nd hot extruded alloy; 4. Activation treatment of Mg ‑ Ni ‑ Nd hot extruded alloy powder. As a hydrogen storage material, it has two hydrogen absorption and release platforms, and the reversible hydrogen storage capacity is greater than 5.0 wt.%; the cycle life of hydrogen absorption and desorption at 300 ℃ is greater than 2900 times, and the capacity retention rate is greater than 80% | 重庆大学; 上海大学 | 重庆大学; 上海大学 | CN117026033B | 中国 | C22C23/00 | CN117026033B; CN117026033A
97 | CN202510558747.7 | 2025-04-30 | 发明授权 | 2025-07-11 | 授权 | 一种高容量储氢合金的制备 | A process for preparing high-capacity hydrogen-storing alloy | 本发明公开了一种高容量储氢合金的制备，涉及合金技术领域。本发明的吸氢合金由镍、锆和锂组成，锂降低电负性，增强氢存储能力；锆改善相形貌，提升晶体结构稳定性，减少晶格畸变，提高循环稳定性。锂和锆部分替代镍，改善力学性能，赋予高氢存储密度，提高吸氢能力。通过调整比例，提升储氢容量和循环寿命。在纯镍熔液中加入微米级金属锆粉，提高Ni‑Zr合金粉的力学性能，降低气雾化急冷影响，提升吸氢合金性能。锂粉熔点低，易挥发，为保持合金中锂元素比例，采用机械合金化处理锂粉和Ni‑Zr合金粉，确保锂均匀分散，减少损失，稳定合金成分，均匀分布各元素，提高吸氢能力和强度。 | The invention discloses a preparation method of a high-capacity hydrogen storage alloy, and relates to the technical field of alloys The hydrogen-absorbing alloy of the present invention consists of nickel, zirconium and lithium, which reduces electronegativity and enhances hydrogen storage capacity; zirconium improves phase morphology, enhances crystal structure stability, reduces lattice distortion, and improves cycle stability. Lithium and zirconium partially replace nickel, improve mechanical properties, endow high hydrogen storage density, and increase hydrogen absorption capacity. By adjusting the ratio, the hydrogen storage capacity and cycle life can be improved. Adding micron-sized metal zirconium powder to pure nickel melt improves the mechanical properties of Ni ‑ Zr alloy powder, reduces the impact of gas atomization quenching, and improves the performance of hydrogen-absorbing alloys. Lithium powder has a low melting point and is volatile. In order to maintain the proportion of lithium element in the alloy, mechanical alloying is used to treat lithium powder and Ni ‑ Zr alloy powder to ensure uniform dispersion of lithium, reduce losses, stabilize the alloy composition, evenly distribute each element, and improve hydrogen absorption. Ability and strength. | 江苏常氢科技工程研究院有限公司 | 江苏常氢科技工程研究院有限公司 | CN120060690B | 中国 | C22C1/04 | CN120060690A; CN120060690B
98 | CN202510587261.6 | 2025-05-08 | 发明申请 | 2025-07-11 | 实质审查 | 一种多孔钛铁锆基储氢合金块体及其制备方法 | A porous titanium-iron-zirconium-based hydrogen storage alloy block and its preparation method | 本发明涉及一种多孔钛铁锆基储氢合金块体及其制备方法，其中合金块体为能够在常温下循环吸氢放氢的合金块体，所述合金块体的内部和表面都均匀分布有孔隙和吸氢不受阻碍的新鲜表面；所述合金块体包括Zr3Fe相和TiFe相；所述孔隙包括三维联通孔和孤立闭孔，且所述孤立闭孔占全部孔隙体积占比的1.0%~5.0%；所述合金块体的孔隙率为10%~50%。本发明采用一步烧结法，工艺简便、成本低廉，解决了熔炼法中存在的成分不均匀的问题，而且烧结过程中粉末间形成烧结颈后可围成部分孔洞。同时，充分发挥氯化物造孔剂和脱氧剂的双重作用，在烧结过程中自发脱氧并形成多孔结构，与材料中原位生成的Zr3Fe，相协同提升了合金块体的吸放氢动力学性能。 | The invention relates to a porous titanium-iron-zirconium-based hydrogen storage alloy block and a preparation method thereof, wherein the alloy block is an alloy block capable of circularly absorbing and releasing hydrogen at normal temperature, and the interior and surface of the alloy block are evenly distributed with pores and fresh surfaces that absorb hydrogen without hindrance; the alloy bulk includes a Zr3Fe phase and a TiFe phase; the pores include three-dimensional connected pores and isolated closed pores, and the isolated closed pores account for 1.0% to 5.0% of the total pore volume; the porosity of the alloy block is 10% to 50%. The invention adopts a one-step sintering method, which has simple process and low cost, solves the problem of uneven composition existing in the smelting method, and forms a sintering neck between the powders during the sintering process and can enclose part of the holes. At the same time, the dual functions of chloride pore-forming agent and deoxidizer are fully exerted, which spontaneously deoxidizes and forms a porous structure during the sintering process. Together with Zr3Fe generated in situ in the material, it synergistically improves the hydrogen absorption and desorption kinetic properties of the alloy block. | 北京科技大学 | 北京科技大学 | CN120290930A | 中国 | C22C1/08 | CN120290930A
99 | CN202510461790.1 | 2025-04-14 | 发明申请 | 2025-07-11 | 实质审查 | 一种AB2型储氢合金及其制备方法和应用 | An AB2 type hydrogen storage alloy and its preparation method and application | 本发明涉及一种AB2型储氢合金及其制备方法和应用，所述AB2型储氢合金包括基体金属和第二金属，所述基体金属的组成通式为TiaZrbCrcMnd；其中，0.76≤a≤0.9，0.16≤b≤0.24，0.76≤c≤0.84，1.05≤d≤1.2，且a+b+c+d＝3；所述第二金属为除Ti、Zr、Cr和Mn之外的金属。本发明限定AB2型储氢合金中基体金属的组成，并限定各元素的原子数，同时，在其中加入第二金属，制备得到的AB2型储氢合金有效储氢量高，吸放氢平台滞后性小，在吸放氢循环3000次后依然可以保持较高的储氢量。 | The invention relates to an AB2-type hydrogen storage alloy and its preparation method and application. The AB2-type hydrogen storage alloy includes a base metal and a second metal. The composition general formula of the base metal is TiaZrbCrcMnd; among them, 0.76 ≤ a ≤ 0. 9, 0.16 ≤ b ≤ 0. 24, 0.76 ≤ c ≤ 0. 84, 1.05 ≤ d ≤ 1. 2, and a + b + c + d = 3; the second metal is a metal other than Ti, Zr, Cr and Mn The invention limits the composition of the matrix metal in the AB2 type hydrogen storage alloy, limits the atomic number of each element, and at the same time, adds the second metal to the AB2 type hydrogen storage alloy, and the prepared AB2 type hydrogen storage alloy has high effective hydrogen storage capacity and low hydrogen absorption and release platform hysteresis. It can still maintain a high hydrogen storage capacity after 3000 hydrogen absorption and release cycles. | 中国科学院赣江创新研究院; 东方电气集团东方锅炉股份有限公司 | 中国科学院赣江创新研究院; 东方电气集团东方锅炉股份有限公司 | CN120290957A | 中国 | C22C30/00 | CN120290957A
100 | CN202380081245.9 | 2023-10-30 | 发明申请 | 2025-07-11 | 实质审查 | 碱性蓄电池用氢吸留合金和将其用于负极的碱性蓄电池以及车辆 | Hydrogen occluding alloy for alkaline storage battery, alkaline storage battery using same as negative electrode, and vehicle | 本发明提供适于车载用碱性蓄电池的负极的氢吸留合金和使用该氢吸留合金的碱性蓄电池以及车辆。本发明提供在碱性蓄电池中使用的氢吸留合金，该氢吸留合金将A2B7型结构、A5B19型结构或AB3型结构的晶体结构合计作为主相并且由通式(1)：(La1－a－bYaRb)1－cMgcNidAleCrfFeg(这里，对于R和角标a、b、c、d、e、f、g而言，R表示Sm和Ce中的任一者或两者，0＜a≤0.12，0≤b≤0.12，0.13≤c≤0.27，3.20≤d+e+f+g≤3.75，0≤e≤0.14，0≤f≤0.05，0≤g≤0.35)表示，以及在负极中使用该氢吸留合金的碱性蓄电池、以及具有碱性蓄电池作为马达的电力供给源的车辆。 | The present invention provides a hydrogen occlusion alloy suitable for a negative electrode of an in-vehicle alkaline storage battery, an alkaline storage battery using the hydrogen occlusion alloy, and a vehicle The present invention provides a hydrogen occluding alloy for use in an alkaline storage battery This hydrogen occlusion alloy has the total crystal structure of A2B7 type structure, A5B19 type structure or AB3 type structure as the main phase and is represented by the general formula (1) : (La1-a-bYaRb) 1-cMgcNidAleCrfFeg (Here, for R and the indices a, b, c, d, e, f, g, R represents either or both of Sm and Ce, 0 < a ≤ 0. 12, 0 ≤ b ≤ 0. 12, 0.13 ≤ c ≤ 0. 27, 3.20 ≤ d + e + f + g ≤ 3. 75, 0 ≤ e ≤ 0. 14, 0 ≤ f ≤ 0. 05, 0 ≤ g ≤ 0. 35), and an alkaline battery using the hydrogen occlusion alloy in the negative electrode, and a vehicle having an alkaline battery as a power supply source for the motor. | 日本重化学工业株式会社; 丰田自动车株式会社; 株式会社丰田自动织机 | 日本重化学工业株式会社; 丰田自动车株式会社; 株式会社丰田自动织机 | CN120303421A | 中国 | C22C19/00 | WO2024116692A1; JPWO2024116692A1; DE112023005015T5; IN202517058243A; CN120303421A
101 | CN202310211702.3 | 2023-03-07 | 发明授权 | 2025-07-08 | 授权 | 一种用于循环储放氢的镁基合金及其制备方法 | A magnesium-based alloy for cyclic hydrogen storage and its preparation method | 本发明公开了一种用于循环储放氢的镁基合金及其制备方法，镁基合金包括Mg‑Ni‑La合金和金属膜，Mg‑Ni‑La合金由Mg、Ni和La元素组成，Ni的含量为8.0～14.0wt％，La的含量为0.1～3.0wt％，Mg‑Ni‑La合金为由颗粒集聚形成的片剂；金属膜包覆片剂，金属膜与Mg‑Ni‑La合金的质量比为(0.001～0.002)：1。本发明Mg‑Ni‑La合金的多孔金属铜膜孔分布均匀，呈现不规则形状，可以提高储放氢速度，提高了储放氢循环性能，降低了储放氢温度和颗粒粉化的速度。具有成本低，加工工艺简单的特点，更有利于镁镍基储氢合金的推广应用。 | The invention discloses a magnesium-based alloy for cyclic hydrogen storage and a preparation method thereof. The magnesium-based alloy includes a Mg-Ni-La alloy and a metal film. The Mg-Ni-La alloy is composed of Mg, Ni and La elements. The content of Ni is 8.0 ~ 14.0 wt%, the content of La is 0.1 ~ 3.0 wt%, and the Mg ‑ Ni ‑ La alloy is a tablet formed by the aggregation of particles; metal film-coated tablets, the mass ratio of metal film to Mg ‑ Ni ‑ La alloy is (0.001 ~ 0.002) : 1. The porous metal copper film of the Mg ‑ Ni ‑ La alloy of the present invention has uniform pores distribution and irregular shape, which can increase the hydrogen storage speed, improve the hydrogen storage cycle performance, and reduce the hydrogen storage temperature and particle pulverization speed. Its advantages are low cost and simple preparing process. It is more favorable to the popularization and application of Mg-Ni-based hydrogen storage alloy | 上海镁源动力科技有限公司 | 上海镁源动力科技有限公司 | CN116426803B | 中国 | C22C23/00 | CN116426803B; CN116426803A
102 | CN202510482601.9 | 2025-04-17 | 发明申请 | 2025-07-08 | 实质审查 | 一种锆钴储氢材料及其制备方法 | A zirconium-cobalt hydrogen storage material and its preparation method | 本发明属于吸氢材料领域，具体涉及一种锆钴储氢材料及其制备方法。将锆和钴按摩尔比为1 : 0.99～1.01混合，采用磁悬浮熔炼炉在真空环境下进行熔炼，缓慢升温至1950‑2200℃进行保温；保温完毕后，以降温速率为10‑20℃/min降温至300‑350℃，然后随炉冷却到室温，再翻面，重复熔炼多次，得到单相合金锭，加工得到圆柱形合金棒料，再进行等离子旋转电子雾化制粉，得到球形锆钴储氢粉。球形度超高，收得率高，表面没有棱角、光滑，比表面积小，具有较高储氢量，不易粉化氧化，具有较好的储氢性能循环性，解决了现有储氢合金粉易出现自燃风险、运输和存储安全性差的问题，适合高稳定性和长寿命要求的场景。 | The invention belongs to the field of hydrogen absorbing materials, and particularly relates to a zirconium-cobalt hydrogen storage material and a preparation method thereof Mix zirconium and cobalt at a molar ratio of 1 : 0.99 ~ 1.01, use a magnetic levitation smelting furnace to smelt in a vacuum environment, and slowly raise the temperature to 1950-2200 °C for heat preservation; after the heat preservation is completed, the temperature is cooled to 300-350 °C at a cooling rate of 10-20 °C/min, then cooled to room temperature in the furnace, turned over, and repeated smelting multiple times to obtain a single-phase alloy ingot, which is processed to obtain a cylindrical alloy bar., and then perform plasma rotating electron atomization powdering to obtain spherical zirconium-cobalt hydrogen storage powder. Ultra-high sphericity, high yield, no edges and corners on the surface, smooth, small specific surface area, high hydrogen storage capacity, not easy to pulverize and oxidize, and good hydrogen storage performance cyclability, which solves the existing hydrogen storage alloy powder It is prone to spontaneous combustion risks and poor transportation and storage safety problems, and is suitable for scenarios with high stability and long life requirements. | 中科言诺(北京)科技有限公司 | 中科言诺(北京)科技有限公司 | CN120272761A | 中国 | C22C1/04 | CN120272761A
103 | US17418322 | 2019-12-19 | 发明授权 | 2025-07-08 | 授权 | 高压氢气环境用钢材、高压氢气环境用钢结构体及高压氢气环境用钢材的制造方法 | Steel material for high-pressure hydrogen gas environment, steel structure for high-pressure hydrogen gas environment, and methods for producing steel material for high-pressure hydrogen gas environment | 一种钢材及其制造方法。该钢材在高压氢气环境下表现出优异的耐氢脆性，因此适合用于储氢罐、氢气管线等。该钢材具有规定的化学组成，抗拉强度为560MPa以上，在高压氢气气氛下的断裂韧性值KIH为40MPa·m1/2以上。 | A steel material and methods for producing the same. The steel material exhibits excellent hydrogen embrittlement resistance in a high-pressure hydrogen gas environment and is, therefore, suitable for use in hydrogen storage tanks, hydrogen line pipes, and the like. The steel material has a specified chemical composition, a tensile strength of 560 MPa or higher, and a fracture toughness value KIH exhibited by the steel material in a high-pressure hydrogen gas atmosphere is 40 MPa·m1/2 or higher. | Jfe Steel Corporation | Jfe Steel Corporation | US12351896B2 | 美国 | C22C38/58 | US20220064770A1; KR1020210094029A; US12351896B2; WO2020137812A1; JPWO2020137812A1; EP3904541A4; JP6989004B2; KR102551610B1; EP3904541A1; IN202117028068A; CN113272452B; CN113272452A | 1 | Nagao, Akihide | Jfe Steel Corporation
104 | CN202510310131.8 | 2025-03-17 | 发明申请 | 2025-07-04 | 实质审查 | 一种易活化的Ti-Fe-Ce-Mn-Zr-Al-Co基储氢合金及其制备方法 | An easily activated Ti-Fe-Ce-Mn-Zr-Al-Co-based hydrogen storage alloy and its preparation method | 本发明涉及一种Ti‑Fe‑Ce‑Mn‑Zr‑Al‑Co基储氢合金及其制备方法，属于储氢合金材料技术领域，解决了现有技术中传统TiFe储氢合金活化条件高、活化周期长、吸放氢性能不佳等问题中的至少一个。本发明提供了一种Ti‑Fe‑Ce‑Mn‑Zr‑Al‑Co基储氢合金，其特征在于：所述合金具体组成为Ti1.05Ce0.05Fe1.15‑x‑y‑z‑mMnxZryAlzCom，其中x、y、z、m为原子比，且0.1≤x≤0.25, 0.05≤y≤0.2, 0.02≤z≤0.1, 0.02≤m≤0.1。所述储氢合金具有良好的活化性能和吸放氢性能，储氢容量≥1.70wt.％，吸氢平台压≥0.41MPa，放氢平台压≥0.31MPa；在30℃、初始氢压压力3MPa条件下可一次性完成活化，能够作为固态储氢材料广泛应用于氢燃料电池等场景。 | The invention relates to a Ti-Fe-Ce-Mn-Zr-Al-Co-based hydrogen storage alloy and a preparation method thereof. It belongs to the technical field of hydrogen storage alloy materials and solves the problem of high activation conditions and high activation conditions of traditional TiFe hydrogen storage alloys in the prior art. At least one of the problems such as long activation cycle and poor hydrogen absorption and release performance. The invention provides a Ti-Fe-Ce-Mn-Zr-Al-Co-based hydrogen storage alloy, which is characterized in that : the specific composition of the alloy is Ti1. 05Ce0. 05Fe1. 15-x-y-z-mMnxZryAlzCom, where x, y, z, m are atomic ratios, and 0.1 ≤ x ≤ 0. 25, 0.05 ≤ y ≤ 0. 2, 0.02 ≤ z ≤ 0. 1, 0.02 ≤ m ≤ 0. 1. The hydrogen storage alloy has good activation performance and hydrogen absorption and release performance, with a hydrogen storage capacity ≥ 1. 70wt.%, a hydrogen absorption platform pressure ≥ 0. 41MPa, and a hydrogen release platform pressure ≥ 0. 31MPa; it can complete activation at one time under the conditions of 30 ℃ and initial hydrogen pressure of 3MPa, and can be widely used as a solid hydrogen storage material in hydrogen fuel cells and other scenarios. | 钢铁研究总院有限公司 | 钢铁研究总院有限公司 | CN120249772A | 中国 | C22C30/00 | CN120249772A
105 | CN202510233972.3 | 2025-02-28 | 发明申请 | 2025-07-04 | 实质审查 | 一种工业电机用耐高温磁钢组件及其加工方法 | A high-temp. resistant magnetic steel component for industrial motor and its processing method are disclosed | 本发明公开了一种工业电机用磁钢组件及其加工方法，涉及稀土磁性材料技术领域，所述磁钢组件包括以下重量百分比的组分：Nd 20～30％、Ce10～15％、Ho 2～5％、Pr 1～2％、Co 0.5～1.5％、Al 0.5～1.5％、Cu 0.5～1.5％、B0.5～1.5％、Ga 0.5～1.5％、NbO20.1～1％，余量为Fe以及不可避免的杂质；本发明从调整磁钢的成分配比入手，通过NbO2的添加使钕铁硼的主相晶粒细化，减少晶内偏析，从而提高钕铁硼的表面硬度、磁性能以及高温稳定性。 | The invention discloses a magnetic steel assembly for industrial motors and a processing method thereof, and relates to the technical field of rare earth magnetic materials. The magnetic steel assembly includes the following components by weight : Nd 20-30%, Ce 10-15%, Ho 2 ~ 5%, Pr 1 ~ 2%, Co 0.5 ~ 1.5%, Al 0.5 ~ 1.5%, Cu 0.5 ~ 1.5%, B 0.5 ~ 1.5%, Ga 0.5 ~ 1.5%, NbO20.1 ~ 1%, the balance is Fe and unavoidable impurities; the invention starts by adjusting the component ratio of magnetic steel, and through the addition of NbO2, the main phase grain of NdFeB is refined, reducing intra-crystal segregation, thereby improving the surface hardness, magnetic properties and high-temperature stability of NdFeB. | 安徽省瀚海新材料股份有限公司 | 安徽省瀚海新材料股份有限公司 | CN120249816A | 中国 | C22C38/06 | CN120249816A
106 | IN202517058243 | 2025-06-17 | 发明申请 | 2025-07-04 | 公开 | 碱性蓄电池用储氢合金、负极使用该合金的碱性蓄电池及车辆 | HYDROGEN STORAGE ALLOY FOR ALKALINE STORAGE BATTERIES, ALKALINE STORAGE BATTERY USING SAME IN NEGATIVE ELECTRODE, AND VEHICLE | 本发明提供：一种适合于车载碱性蓄电池的负极的储氢合金；使用该储氢合金的碱性蓄电池；以及交通工具。本发明提供：一种碱性蓄电池用储氢合金，该储氢合金用于碱性蓄电池，并具有作为主相的A2B7型晶体结构、A5B19型晶体结构或AB3型晶体结构的组合，同时由通式(1)(La1-a-bYaRb)1-cMgcNidAleCrfFeg(其中R表示Sm和Ce中的一种或两种；并且指数a、b、c、d、e、f和g表示满足0a=0.12、0=b=0.12、0.13=c=0.27、3.20=d+e+f+g=3.75、0=e=0.14、0=f=0.05和0=g=0.35的数。 | The present invention provides : a hydrogen storage alloy which is suitable for a negative electrode of an in-vehicle alkaline storage battery; an alkaline storage battery which uses this hydrogen storage alloy; and a vehicle. The present invention provides : a hydrogen storage alloy for alkaline storage batteries, the hydrogen storage alloy being used for an alkaline storage battery and having an A2B7 type crystal structure, an A5B19 type crystal structure or a AB3 type crystal structure as a main phase in combination, while being represented by general formula (1) (La1-a-bYaRb)1-cMgcNidAleCrfFeg (wherein R represents one or both of Sm and Ce; and indexes a, b, c, d, e, f and g represent numbers that satisfy 0 a = 0.12, 0 = b = 0.12, 0.13 = c = 0.27, 3.20 = d + e + f + g = 3.75, 0 = e = 0.14, 0 = f = 0.05 and 0 = g = 0.35); an alkaline storage battery which uses this hydrogen storage alloy for alkaline storage batteries in a negative electrode; and a vehicle which comprises this alkaline storage battery as a power supply for a motor. | Japan Metals And Chemicals Co., Ltd.; Toyota Jidosha Kabushiki Kaisha; Kabushiki Kaisha Toyota Jidoshokki | Japan Metals And Chemicals Co., Ltd.; Toyota Jidosha Kabushiki Kaisha; Kabushiki Kaisha Toyota Jidoshokki | IN202517058243A | 印度 | C22C19/00 | WO2024116692A1; JPWO2024116692A1; IN202517058243A; CN120303421A
107 | EP22883160 | 2022-06-16 | 发明申请 | 2025-07-02 | 实质审查 | 储氢合金 | HYDROGEN STORAGE ALLOY | 一种储氢合金，其含有Mm、Ni、Mn、Al和Co，并且具有CaCu5型晶体结构的主相。La和Ce一起占Mm的95质量%以上。将相对于1摩尔Mm的Ni、Mn、Al和Co的摩尔比分别设为a、b、c和d时，d为0.00以上且小于0.15，d/b为0.00以上且0.35以下，a+b+c+d之和为5.22以上且5.44以下。使用纳米压痕技术测量的硬度H(GPa)与复合弹性模量E(GPa)之比H/E为0.08以上且0.15以下。 | A hydrogen storage alloy contains Mm, Ni, Mn, Al, and Co and has a main phase having a CaCu5-type crystal structure. La and Ce together account for 95 mass% or more of Mm. When the mole ratios of Ni, Mn, Al, and Co with respect to 1 mol of Mm are represented by a, b, c, and d, respectively, d is 0.00 or more and less than 0.15, d/b is 0.00 or more and 0.35 or less, and the sum of a+b+c+d is 5.22 or more and 5.44 or less. The ratio H/E of hardness H (GPa) to composite elastic modulus E (GPa) as measured using a nanoindentation technique is 0.08 or more and 0.15 or less. | Mitsui Mining & Smelting Co Ltd | Mitsui Mining & Smelting Co Ltd | EP4421195A4 | 欧洲专利局 | B22F1/00 | JPWO2023067848A1; JP2023071811A; CN117980514A; EP4421195A4; US20240222610A1; JP7260722B1; EP4421195A1; WO2023067848A1
108 | CN202010147245.2 | 2020-03-05 | 发明授权 | 2025-07-01 | 授权 | 一种氢化稀土金属粉末的制备装置及工艺 | An apparatus and process for preparing hydrogenated rare earth metal powder | 本发明公开了一种氢化稀土金属粉末的制备装置及工艺，该制备装置包括带主反应室、真空系统、不锈钢料罐，其制备工艺，通过对反应装置进行自动检漏，先充入惰性气体氩气，然后再充入氢气，确保反应安全可控。吸氢反应结束后不脱氢，再次充入氩气，打开水冷和风冷。冷却结束后先抽真空，再取出装有氢化稀土金属粗粉的料桶，将无水乙醇压入料桶中并搅拌混合，然后采用球磨制成0.5‑1um的球状颗粒粉末，再将湿态氢化稀土金属粉料放入料罐中，充入惰性气体存储。本发明的氢化稀土金属粉末的制备装置及工艺，粉料全程与空气无接触，充分考虑制备过程中的操作及储存安全性。 | The invention discloses a preparation device and process for hydrogenated rare earth metal powder. The preparation device includes a main reaction chamber, a vacuum system, and a stainless steel material tank. The preparation process includes automatically detecting leaks in the reaction device, first filling in inert gas argon, and then filling in hydrogen to ensure safe and controllable reaction. After the hydrogen absorption reaction is finished, dehydrogenation is not carried out, argon gas is charged again, and water cooling and air cooling are turned on After cooling, first evacuate, then take out the barrel containing hydrogenated rare earth metal coarse powder, press absolute ethanol into the barrel and stir to mix, then use ball milling to make 0.5-1um spherical particle powder, and then add the wet state The hydrogenated rare earth metal powder is put into a tank and filled with inert gas for storage. The preparation device and process of hydrogenated rare earth metal powder of the present invention have no contact between the powder and the air throughout the entire process, and fully consider the operation and storage safety during the preparation process. | 浙江凯文磁业有限公司 | 浙江凯文磁业有限公司 | CN111203543B | 中国 | B22F9/02 | CN111203543B; CN111203543A
109 | CN202510432179.6 | 2025-04-08 | 发明申请 | 2025-07-01 | 实质审查 | 一种冷轧型Mg-Ni-Si储氢合金及其制备方法 | A cold-rolled Mg-Ni-Si hydrogen storage alloy and its preparation method | 本发明涉及一种冷轧型Mg‑Ni‑Si储氢合金及其制备方法，该材料通过冷轧变形与机械湿法球磨制备而成，具有优异的储氢性能和良好的低温动力学特性。具体的，该合金中含有Ni5％～25％、Si 0.1％～8％及不可避免的杂质，主要提高氢的吸放速率和储氢量。本发明的制备方法包括将纯镁锭、Mg‑Ni中间合金和Mg‑Si中间合金在真空条件下熔炼，然后进行冷轧变形和湿法球磨处理。本发明利用冷轧变形和元素自身催化效果来提升储氢性能，实验结果表明，该储氢材料在200℃下释放6.11wt.％的氢气只需要227min，并在180℃下3min内快速吸氢5.70wt.％，显示出良好的应用前景。本发明通过合金化和冷轧工艺的结合，显著提升了镁基储氢材料的性能，为氢能的广泛应用提供了新的解决方案。 | The invention relates to a cold-rolled Mg-Ni-Si hydrogen storage alloy and a preparation method thereof. The material is prepared by cold rolling deformation and mechanical wet ball milling, and has excellent hydrogen storage performance and good low-temperature kinetic characteristics. Specifically, the alloy contains Ni 5% to 25%, Si 0.1% to 8% and unavoidable impurities, which mainly increase the hydrogen absorption and release rate and hydrogen storage capacity. The preparation method of the present invention includes smelting pure magnesium ingots, Mg-Ni master alloy and Mg-Si master alloy under vacuum conditions, and then performing cold rolling deformation and wet ball milling. The present invention utilizes cold rolling deformation and element autocatalytic effects to improve hydrogen storage performance. Experimental results show that the hydrogen storage material only takes 227 minutes to release 6.11 wt.% hydrogen at 200 °C, and quickly absorbs hydrogen within 3 minutes at 180 °C. 5.70 wt.%, showing good application prospects. Through the combination of alloying and cold rolling processes, the present invention significantly improves the performance of magnesium-based hydrogen storage materials and provides a new solution for the wide application of hydrogen energy. | 宝武镁业科技股份有限公司; 重庆大学; 宝钢金属有限公司 | 宝武镁业科技股份有限公司; 重庆大学; 宝钢金属有限公司 | CN120230947A | 中国 | C22C23/00 | CN120230947A
110 | CN202510303351.8 | 2025-03-14 | 发明申请 | 2025-07-01 | 实质审查 | 双级金属氢化物氢压缩机第二级储氢合金及其制备方法 | Second-stage hydrogen storage alloy of two-stage metal hydride hydrogen compressor and preparation method of second-stage hydrogen storage alloy | 本发明属于储氢材料技术领域，具体公开了一种双级金属氢化物氢压缩机第二级储氢合金及其制备方法。双级金属氢化物氢压缩机第二级储氢合金的化学方程式为：Ti0.84Zr0.16MnaCrbFe0.1，其中0.9≤a≤1.1，0.7≤b≤1.0；本发明还提供了Ti‑Mn基储氢合金的制备方法。该储氢合金使用了非化学计量比的改性工艺，通过控制熔炼元素的质量，达到调控合金性能的目的。本发明制备的储氢合金具有易活化、可逆储氢密度高、动力学性能优异和循环寿命长等优点，非常适用于双级金属氢化物氢压缩机第二级储氢合金。 | The invention belongs to the technical field of hydrogen storage materials, and specifically discloses a second-stage hydrogen storage alloy for a two-stage metal hydride hydrogen compressor and a preparation method thereof The chemical equation of the second-stage hydrogen storage alloy of a two-stage metal hydride hydrogen compressor is : Ti0. 84Zr0. 16MnaCrbFe0. 1, where 0.9 ≤ a ≤ 1. 1, 0.7 ≤ b ≤ 1. 0; the invention also provides a preparation method of Ti-Mn-based hydrogen storage alloy. The hydrogen storage alloy uses a non-stoichiometric modification process to control the quality of the smelting elements to achieve the purpose of regulating the alloy properties The hydrogen storage alloy prepared by the invention has the advantages of easy activation, high reversible hydrogen storage density, excellent dynamic performance and long cycle life, and is very suitable for the second-stage hydrogen storage alloy of a two-stage metal hydride hydrogen compressor. | 常州大学 | 常州大学 | CN120230949A | 中国 | C22C30/00 | CN120230949A
111 | CN202510281363.5 | 2025-03-11 | 发明申请 | 2025-06-27 | 实质审查 | 一种具有抗毒化能力的稀土TiFe储氢合金材料及其制备和再生方法 | A rare-earth TiFe hydrogen-storing alloy material with anti-poisoning ability and its preparation and regeneration method | 本发明涉及一种具有抗毒化能力的稀土TiFe储氢合金材料及其制备和再生方法，属于固态储氢材料技术领域，解决了现有技术中稀土TiFe储氢合金易受杂质气体毒化进而影响储氢动力学及容量、毒化后难以再生等问题。本发明提供了一种具有抗毒化能力的稀土TiFe储氢合金材料的制备方法，将储氢合金经破碎、筛选、酸洗、氟化处理、包覆并干燥后获得具有抗毒化能力的储氢合金材料。所述储氢合金材料具有良好的抗毒化性能，能够有效阻隔CO、CO2、O2等杂质气体对储氢合金的毒化，混合气体条件下进行50次抗毒化循环后，储氢容量保持率≥80％；所述材料能够在较低的温度和压力下完成再生，再生后储氢容量可恢复至初始容量的96.5％以上。 | The invention relates to a rare earth TiFe hydrogen storage alloy material with anti-poisoning ability and a preparation and regeneration method thereof, which belongs to the technical field of solid hydrogen storage materials and solves the problems in the prior art that the rare earth TiFe hydrogen storage alloy is easily poisoned by impurity gases, thereby affecting hydrogen storage kinetics and capacity, and is difficult to regenerate after poisoning. The invention provides a preparation method of a rare earth TiFe hydrogen storage alloy material with anti-poisoning ability. The hydrogen storage alloy is crushed, screened, pickled, fluorinated, coated and dried to obtain a hydrogen storage alloy material with anti-poisoning ability The hydrogen storage alloy material has good anti-poisoning performance and can effectively block the poisoning of the hydrogen storage alloy by impurity gases such as CO, CO2, O2, etc. After 50 anti-poisoning cycles under mixed gas conditions, the hydrogen storage capacity retention rate is ≥ 80%; the material can be regenerated at a lower temperature and pressure, and the hydrogen storage capacity can be restored to more than 96.5% of the initial capacity after regeneration | 钢铁研究总院有限公司 | 钢铁研究总院有限公司 | CN120205804A | 中国 | B22F1/102 | CN120205804A
112 | CN202510447578.X | 2025-04-10 | 发明申请 | 2025-06-27 | 实质审查 | 一种针对烧结含铈永磁体废料高效回收的方法 | A method for efficiently recovering waste material of sintered cerium-containing permanent magnet | 本发明涉及废料回收技术领域，具体为一种针对烧结含铈永磁体废料高效回收的方法，先分类废料，用微波‑等离子体协同处理；再粗碎、复合氢破碎；接着制备含特殊添加剂的多元合金化纳米粉；然后加抗氧化剂气流磨，进行分子自组装混粉；最后磁场辅助成型、梯度烧结，制成高性能永磁体。本发明能高效利用稀土资源，减少浪费；环保性强，降低污染；所制永磁体性能优异，磁能积等指标出色且稳定；还可处理多种废料，适应性广，降低企业成本。 | The invention relates to the technical field of waste recycling, specifically a method for efficient recycling of sintered cerium-containing permanent magnet waste. The waste is first classified and processed with microwave-plasma collaboration; coarse crushing, compound hydrogen crushing Then preparing multi-component alloyed nano powder containing special additive; then adding antioxidant and jet milling to make molecular self-assembly and powder-mixing Finally, magnetic field-assisted molding and gradient sintering are performed to obtain a high-performance permanent magnet The invention can efficiently utilize rare earth resources and reduce waste; high environmental protection and low pollution The produced permanent magnet has excellent performance, excellent and stable magnetic energy product and other indexes; it can also process a variety of waste materials, has wide adaptability and reduces enterprise costs. | 内蒙古科技大学 | 内蒙古科技大学 | CN120205820A | 中国 | B22F8/00 | CN120205820A
113 | CN202510688452.1 | 2025-05-27 | 发明申请 | 2025-06-27 | 授权 | 一种用于氢同位素水汽分解的材料及其制备方法和使用方法 | A material used for hydrogen isotope water vapor decomposition and its preparation method and use method | 本发明属于合金技术领域，具体涉及一种用于氢同位素水汽分解的材料及其制备方法和使用方法。所述氢同位素水汽分解材料的化学式为：Zr1‑xTixMn2+y，其中，0.7≤x≤0.9，0≤y≤0.5。相比现有技术，本发明至少包括以下有益效果：1)本发明制备的氢同位素水汽分解材料，具有成本低并且无放射性的优点，可大幅改善传统贫铀材料成本高和具有一定放射性的缺点。2)本发明的氢同位素水汽分解材料，具有室温储氢容量低的优点，可大幅降低使用过程中氢同位素的滞留。3)本发明的氢同位素水汽分解材料，具有使用温度低的优点，有利于降低水汽分解过程中氢同位素的渗透损失。 | The invention belongs to the technical field of alloys, and in particular relates to a material for hydrogen isotope water vapor decomposition and a preparation method and a use method thereof The chemical formula of the hydrogen isotope water vapor decomposition material is : Zr 1 ‑ xTixMn2 + y, where 0.7 ≤ x ≤ 0. 9, 0 ≤ y ≤ 0. 5. Compared with the existing technology, the present invention at least includes the following beneficial effects : 1) The hydrogen isotope water vapor decomposition material prepared by the present invention has the advantages of low cost and non-radioactivity, and can greatly improve the shortcomings of high cost and certain radioactivity of traditional depleted uranium materials. 2) The hydrogen isotope water vapor decomposition material of the present invention has the advantage of low hydrogen storage capacity at room temperature and can greatly reduce the retention of hydrogen isotopes during use. 3) The hydrogen isotope water vapor decomposition material of the present invention has the advantage of low operating temperature, which is beneficial to reducing the penetration loss of hydrogen isotopes during the water vapor decomposition process. | 中核四0四成都核技术工程设计研究院有限公司; 中核四0四有限公司 | 中核四0四成都核技术工程设计研究院有限公司; 中核四0四有限公司 | CN120210616A | 中国 | C22C22/00 | CN120210616B; CN120210616A
114 | CN202510439128.6 | 2025-04-09 | 发明申请 | 2025-06-27 | 实质审查 | 一种具有抗氮气毒化的镁基储氢材料及其制备方法 | A magnesium-based hydrogen storage material resistant to nitrogen poisoning and its preparation method | 本发明公开了一种具有抗氮气毒化的镁基储氢材料，原子比例满足，Nd为2.5‑4at.％，Ni为8‑12at.％，其余为Mg，相组成为同时包含Mg、Mg2Ni和NdH2相，其中，Mg和Mg2Ni相为储氢相，NdH2相为催化相，并且，Mg相质量占比大于50％，NdH2相质量占比为15％‑20％，其余为Mg2Ni相；NdH2相颗粒尺寸为20‑40nm；NdH2相由Mg‑Ni‑Nd合金中的Nd4Mg80Ni8相原位分解而成。一种具有抗氮气毒化的镁基储氢材料的制备方法，纯氢气氛条件下, 通过吸放氢处理次数为10‑15次的条件下重复进行吸放氢循环处理完成镁基储氢材料的抗氮气毒化处理。实现在低氮气浓度下首次吸氢量为5.00‑5.65wt.％，循环次数为50次时，吸氢容量保留率大于85％；在高氮气浓度下首次吸氢量为5.00‑5.65wt.％，循环次数为30次时，吸氢容量保留率大于85％。 | The invention discloses a magnesium-based hydrogen storage material that is resistant to nitrogen poisoning. The atomic ratio satisfies the following requirements : Nd is 2.5-4at.%, Ni is 8-12at.%, and the rest is Mg. The phase composition contains Mg, Mg2Ni and NdH2 phase, in which Mg and Mg2Ni phases are hydrogen storage phases, NdH2 phase is a catalytic phase, and the mass proportion of Mg phase is greater than 50%, the mass proportion of NdH2 phase is 15%-20%, and the rest is Mg2Ni phase; ndH2 phase particle size is 20-40nm; the NdH2 phase is formed by in situ decomposition of the Nd4Mg80Ni8 phase in Mg ‑ Ni ‑ Nd alloy. A method for preparing a magnesium-based hydrogen storage material that is resistant to nitrogen poisoning. Under pure hydrogen atmosphere conditions, the magnesium-based hydrogen storage material is completed by repeating the hydrogen absorption and desorption cycle treatment under the condition that the number of hydrogen absorption and desorption treatments is 10-15 times. Anti-nitrogen poisoning treatment. The first hydrogen absorption capacity under low nitrogen concentration is 5.00-5.65 wt.%, and when the number of cycles is 50, the hydrogen absorption capacity retention rate is greater than 85%; under high nitrogen concentration, the first hydrogen absorption capacity is 5.00-5.65 wt.%, and when the number of cycles is 30 times, the hydrogen absorption capacity retention rate is greater than 85%. | 上海大学 | 上海大学 | CN120210617A | 中国 | C22C23/00 | CN120210617A
115 | CN202510439292.7 | 2025-04-09 | 发明申请 | 2025-06-27 | 实质审查 | 一种具有抗毒化和再生性能的Mg-Ni-Nd储氢合金及其应用和再生方法 | A kind of Mg-Ni-Nd hydrogen storage alloy with anti-poisoning and regeneration properties and its application and regeneration method | 本发明公开了一种具有抗毒化和再生性能的Mg‑Ni‑Nd储氢合金，Mg‑Ni‑Nd储氢合金的组分为同时包含Nd4Mg80Ni8、Mg和Mg2Ni相，经吸放氢活化后原位分解为Mg、Mg2Ni、NdH2.61相；Mg的含量为85‑90％，Ni的含量为6‑10％，Nd的含量为2‑5％。一种Mg‑Ni‑Nd储氢合金的模拟毒化处理和毒化再生方法，毒化气氛为CO2和H2混合气体；再生气氛为纯H2气氛。作为储氢合金的应用时，最大吸氢量达到5.40wt.％。作为抗毒化储氢合金的应用时，循环次数大于300次，最大吸氢量为5.10wt.，所述毒化气氛条件中的CO2浓度与空气中CO2浓度为同一数量级。作为可再生储氢合金的应用时，最大吸氢量为5.29wt.％，吸氢量恢复达到初始吸氢量的97.96％。 | The invention discloses a Mg-Ni-Nd hydrogen storage alloy with anti-poisoning and regeneration properties. The components of the Mg-Ni-Nd hydrogen storage alloy include Nd4Mg80Ni8, Mg and Mg2Ni phases at the same time, and are activated by absorbing and releasing hydrogen. Decompose in situ into Mg, Mg2Ni, NdH2.61 phases; the content of Mg is 85 ‑ 90%, the content of Ni is 6 ‑ 10%, and the content of Nd is 2 ‑ 5%. A simulated poisoning treatment and poisoning regeneration method of Mg-Ni-Nd hydrogen storage alloy. The poisoning atmosphere is a mixed gas of CO2 and H2; the regeneration atmosphere is pure H2 atmosphere When used as a hydrogen storage alloy, the maximum hydrogen absorption capacity reaches 5.40 wt.%. When used as an anti-poisoning hydrogen storage alloy, the number of cycles is greater than 300 times, the maximum hydrogen absorption capacity is 5.10 wt., and the CO2 concentration in the poisoning atmosphere conditions is of the same order of magnitude as the CO2 concentration in the air. When used as a renewable hydrogen storage alloy, the maximum hydrogen absorption capacity is 5.29 wt.%, and the hydrogen absorption capacity is restored to 97.96% of the initial hydrogen absorption capacity. | 重庆大学; 重庆新型储能材料与装备研究院 | 重庆大学; 重庆新型储能材料与装备研究院 | CN120210618A | 中国 | C22C23/00 | CN120210618A
116 | CN202510396147.5 | 2025-03-31 | 发明申请 | 2025-06-27 | 实质审查 | 一种氧化镝催化的多组元储氢合金及其制备方法 | A dysprosium oxide catalyzed multi-component hydrogen storage alloy and its preparation method | 本发明属于固态储氢合金材料技术领域，特别是提供了一种氧化镝催化的多组元储氢合金及其制备方法及其制备技术, 储氢合金成分为：Mg50‑xVxY10‑ySmyN i5‑z‑mAl zT im+n wt.％Dy2O3，式中x, y, z, m为原子比，且0<x≤5, 0<y≤3, 0<z≤2, 0<m≤2，n为Dy2O3所占合金的百分比, 4≤n≤12该制备方法是在惰性气体的保护下用感应加热熔炼，将液态合金通过中间包底部的BN喷嘴连续喷落在以一定速率旋转的水冷铜辊的表面，获得具有纳米晶结构的快淬态合金；将快淬合金机械破碎并过200目筛，然后与一定量的催化剂Dy2O3一起在高纯氩气球磨，获得具有超细晶粒(纳米尺度)的合金粉末。通过成分设计、微结构调控以及添加催化剂，降低了合金氢化物的热稳定性，提高了合金的吸放氢热力学及动力学性能。 | The present invention belongs to the field of solid hydrogen storage alloy material technology In particular, it provides a dysprosium oxide catalyzed multi-component hydrogen storage alloy and its preparation method and preparation technology. The composition of hydrogen storage alloy is : Mg 50 ‑ xVxY 10 ‑ ySmyN i 5 ‑ z ‑ mAl zT im + n wt.% Dy2O3, where x, y, z, m are atomic ratios, and 0 < x ≤ 5, 0 < y ≤ 3, 0 < z ≤ 2, 0 < m ≤ 2, n is the percentage of Dy2O3 in the alloy, 4 ≤ n ≤ 12 This preparation method is to use induction heating and smelting under the protection of inert gas, and continuously spray the liquid alloy through the BN nozzle at the bottom of the tundish. On the surface of a water-cooled copper roller rotating at a certain speed, a fast-quenching alloy with a nanocrystalline structure is obtained; the quick-quenching alloy is mechanically crushed and passed through a 200-mesh sieve, and then mixed with a certain amount of catalyst Dy2O3 in a high-purity argon balloon mill to obtain alloy powder with ultra-fine grains (nanoscale). Through composition design, microstructure control and catalyst addition, the thermal stability of alloy hydride is reduced, and the thermodynamic and kinetic properties of hydrogen absorption and desorption of the alloy are improved. | 中稀(微山)稀土新材料有限公司 | 中稀(微山)稀土新材料有限公司 | CN120210622A | 中国 | C22C23/06 | CN120210622A
117 | CN202510441474.8 | 2025-04-09 | 发明申请 | 2025-06-27 | 实质审查 | 一种可抗空气毒化的含Pd钒基固溶体型储氢合金及制备方法 | A solid solution type hydrogen-storing alloy containing Pd and V for resisting air poisoning and its preparation method are disclosed | 本发明涉及储氢合金技术领域，公开了一种可抗空气毒化的含Pd钒基固溶体型储氢合金及制备方法，该合金的的化学式为：(VxTiyCrzM100‑x‑y‑z)100‑aPda；其中，60≤x≤85，10≤y≤40，10≤z≤40，0.5≤a≤2，M为Fe、Mn、Co、Al、Zr、Nb、Mo中的至少一种元素；该合金的制备过程包括：将元素混合并熔炼得铸态合金锭；对铸态合金锭进行热处理得钒基储氢合金。本技术方案在钒基储氢合金中添加少量Pd，未明显降低可逆储氢容量，但抗空气毒化能力明显增强，衰减率低，活化性能提升。本技术方案解决了钒基储氢合金的抗毒化性能、活化性能不理想的问题，在行业内具有重要意义。 | The invention relates to the technical field of hydrogen storage alloys, and discloses a Pd-containing vanadium-based solid solution hydrogen storage alloy that is resistant to air poisoning and a preparation method. The chemical formula of the alloy is : (VxTiyCrzM 100 ‑ x ‑ y ‑ z) 100 ‑ aPda; among them, 60 ≤ x ≤ 85, 10 ≤ y ≤ 40, 10 ≤ z ≤ 40, 0.5 ≤ a ≤ 2, M is at least one element among Fe, Mn, Co, Al, Zr, Nb and Mo; the preparation process of the alloy includes mixing and smelting elements to obtain as-cast alloy ingot; the as-cast alloy ingot is heat treated to obtain vanadium-based hydrogen storage alloy In this technical solution, a small amount of Pd is added to the vanadium-based hydrogen storage alloy, which does not significantly reduce the reversible hydrogen storage capacity, but the air poisoning resistance is significantly enhanced, the attenuation rate is low, and the activation performance is improved. The technical scheme solves the problem that the vanadium-based hydrogen storage alloy is not ideal in anti-poisoning performance and activation performance, and is of great significance in the industry | 四川大学 | 四川大学 | CN120210623A | 中国 | C22C27/02 | CN120210623A
118 | CN202510274160.3 | 2025-03-10 | 发明申请 | 2025-06-27 | 实质审查 | 一种钛基储氢合金材料及其制备方法和应用 | A titanium-based hydrogen storage alloy material and its preparation method and application | 本发明公开了一种钛基储氢合金材料及其制备方法和应用。所述钛基储氢合金材料的元素组成为Ti0.890Zr0.110Cr0.900Mn0.800Fe0.175(VFe)0.125+x wt.％Ce，其中，x为0～5。本发明的钛基储氢合金材料，表现出易活化且吸放氢性能优异(吸放氢平台压适宜、平台滞后小、可逆储氢容量大、吸放氢动力学快)的特性，能够满足重型机械的千瓦级燃料电池的应用条件，有利于拓宽Ti基AB2型储氢合金在千瓦级燃料电池方面的实际应用。 | The invention discloses a titanium-based hydrogen storage alloy material as well as a preparation method and application thereof The elemental composition of the titanium-based hydrogen storage alloy material is Ti0. 890Zr0. 110Cr0. 900Mn0. 800Fe0. 175 (VFe) 0.125 + x wt.% Ce, where x is 0 to 5. The titanium-based hydrogen storage alloy material of the present invention It shows the characteristics of easy activation and excellent hydrogen absorption and release performance (suitable hydrogen absorption and release platform pressure, small platform lag, large reversible hydrogen storage capacity, and fast hydrogen absorption and release kinetics), and can meet the application conditions of kilowatt-level fuel cells of heavy machinery., which is conducive to broadening the practical application of Ti-based AB2 hydrogen storage alloy in kilowatt-level fuel cells. | 华南理工大学 | 华南理工大学 | CN120210631A | 中国 | C22C30/00 | CN120210631A
119 | DE602021031934 | 2021-08-31 | 发明授权 | 2025-06-26 | 授权 | 储氢材料、储氢容器和供氢装置 | HYDROGEN STORAGE MATERIAL, HYDROGEN STORAGE CONTAINER AND HYDROGEN SUPPLY APPARATUS | 提供廉价且具有适于储氢的吸(储)氢和解吸性的储氢材料，其具有式(1)所示的元素组成的合金、容纳该储氢材料的储氢容器以及包括该储氢容器的供氢装置。LaaCebSmcNidMe(1)其中，M为Mn或Mn和Co中的两种，a满足0.60≤a≤0.90，b满足0≤b≤0.30，c满足0.05≤c≤0.25，d满足4.75≤d≤5.20，e满足0.05≤e≤0.40，a+b+c=1，且d+e满足5.10≤d+e≤5.35。 | To provide hydrogen storage materials being inexpensive and having hydrogen absorption (storage) and desorption properties suitable for hydrogen storage, which have alloys with an elemental composition represented by Formula (1), a hydrogen storage container containing the hydrogen storage material, and a hydrogen supply apparatus including the hydrogen storage container. LaaCebSmcNidMe (1)where, M is Mn or both of Mn and Co, a satisfies 0.60 ≤ a ≤ 0.90, b satisfies 0 ≤ b ≤ 0.30, c satisfies 0.05 ≤ c ≤ 0.25, d satisfies 4.75 ≤ d ≤ 5.20, e satisfies 0.05 ≤ e ≤ 0.40, a + b + c = 1, and d + e satisfies 5.10 ≤ d + e ≤ 5.35. | Santoku Corporation | Santoku Corporation | DE602021031934T2 | 德国 | C22C19/00 | US20240034622A1; WO2022050268A1; EP4209608A4; EP4209608A1; EP4209608B1; CN115989334A; JPWO2022050268A1; JP7336038B2; CN115989334B; DE602021031934T2
120 | WOKR24020134 | 2024-12-10 | 发明申请 | 2025-06-26 | 未进入国家阶段-PCT有效期内 | 热压成形件及其制造方法 | HOT PRESS FORMED PART AND FABRICATION METHOD THEREFOR | 本公开涉及一种具有改进的耐氢脆性的热压成型部件。具体地，该热压成形部件包括：基底钢板；以及在所述基材钢板的至少一个表面上的镀层，所述热压成形部件包括纳米空隙区域，在所述纳米空隙区域中定位有相对于厚度方向截面具有5nm至100nm的等效圆直径的纳米柯肯达尔空隙。 | The present disclosure relates to a hot press formed part having improved hydrogen embrittlement resistance. Specifically, the hot press formed part comprises : a base steel sheet; and a plating layer on at least one surface of the base steel sheet, the hot press formed part including a nanovoid region in which a nano Kirkendall void having an equivalent circular diameter of 5 nm to 100 nm with respect to a thickness-direction cross-section is positioned. | Posco Co., Ltd | Posco Co., Ltd | WO2025135660A1 | 世界知识产权组织(WIPO) | C22C38/04 | KR1020250094136A; WO2025135660A1
121 | CN202410728431.3 | 2024-06-06 | 发明授权 | 2025-06-24 | 授权 | 一种含非金属元素储氢合金及其制备方法 | A hydrogen-storing alloy containing non-metallic element and its preparation method | 本发明公开了一种含非金属元素储氢合金的制备方法。本发明提供的制备方法通过在Ti‑V储氢合金熔炼过程中添加非金属元素，显著提高合金的有效放氢量和活化性能，所提供的制备方法流程简单，成本低，适用于大规模推广使用。 | The present invention discloses a preparation method of hydrogen storage alloy containing non-metal element The preparation method provided by the invention significantly improves the effective hydrogen release amount and activation performance of the alloy by adding non-metallic elements during the smelting process of Ti-V hydrogen storage alloy. The preparation method provided has a simple process and low cost, and is suitable for large-scale promotion and use. | 中海石油气电集团有限责任公司 | 中海石油气电集团有限责任公司 | CN118668110B | 中国 | C22C22/00 | CN118668110A; CN118668110B
122 | CN202311752683.1 | 2023-12-19 | 发明申请 | 2025-06-20 | 实质审查 | 镁基储氢材料及其制备方法和应用 | Magnesium-based hydrogen storage material and preparation method and application thereof | 本发明涉及镁基储氢材料制备领域，具体提供一种镁基储氢材料及其制备方法和应用，该材料含有MgH2和高熵合金；高熵合金含有Ti、V、Cr、Ni、Zr。本发明提供所述镁基储氢材料的制备方法，包括如下步骤：在氢压下，将MgH2与所述高熵合金粉混合球磨。本发明提供所述镁基储氢材料在储氢中的应用。本发明组成的高熵合金的添加可以显著降低MgH2的放氢温度，经高熵合金掺杂改性，可将MgH2的放氢温度从350~400°C降低至300°C以下。 | The invention relates to the field of magnesium-based hydrogen storage material preparation, and specifically provides a magnesium-based hydrogen storage material and its preparation method and application. The material contains MgH2 and high-entropy alloy; high-entropy alloys contain Ti, V, Cr, Ni, Zr The invention provides a method for preparing the magnesium-based hydrogen storage material, which includes the following steps : mixing MgH2 and the high-entropy alloy powder under hydrogen pressure and ball milling. The invention provides the application of the magnesium-based hydrogen storage material in hydrogen storage The addition of the high-entropy alloy composed of the present invention can significantly reduce the hydrogen evolution temperature of MgH2. After doping and modification of the high-entropy alloy, the hydrogen evolution temperature of MgH2 can be reduced from 350-400 °C to below 300 °C. | 中石油深圳新能源研究院有限公司; 中国石油天然气股份有限公司 | 中石油深圳新能源研究院有限公司; 中国石油天然气股份有限公司 | CN120170072A | 中国 | B22F1/12 | CN120170072A
123 | JP2021544074 | 2020-09-07 | 发明授权 | 2025-06-18 | 授权 | 纳米复合金属材料及纳米复合金属材料的制造方法 | Nano composite metal material, and method for producing nano composite metal material | 纳米复合金属材料10包括由Zr形成的载体12和支撑在载体12上的二元金属颗粒14。二元金属14由Cu和Ni形成，载体12的氧化度大于31%且为100%或更低。或者，二元金属粒子14由Pd和Ni构成，载体12的氧化度为3%以上且100%以下。 | A nanocomposite metal material 10 includes a carrier 12 formed of Zr and two-element metal particles 14 supported on the carrier 12. The two-element metal 14 is formed of Cu and Ni, and a degree of oxidation of the carrier 12 is more than 31% and 100% or less. Alternately, the two-element metal particle 14 is formed of Pd and Ni, and a degree of oxidation of the carrier 12 is 3% or more and 100% or less. | Aishin Kk | Aishin Kk | JP7694386B2 | 日本 | B22F1/00 | EP4008453A4; US20220339698A1; EP4008453A1; WO2021045230A1; JP7694386B2; US12091732B2; CN114787401B; JPWO2021045230A1; CN114787401A
124 | CN202510235053.X | 2025-02-28 | 发明申请 | 2025-06-17 | 实质审查 | 一种氢化镁粉末制备方法 | A process for preparing magnesium hydride powder | 本发明涉及镁基储氢材料领域，公开了一种氢化镁粉末制备方法包括如下步骤：S1备料：将氢化制粉原材料投入气雾化设备的熔炼坩埚内，通过熔炼坩埚使得氢化制粉原材料融化并升温至氢化制粉工艺温度，得到金属熔液；S2雾化制粉和氢化：通过气体发生机构供应符合工艺参数的氢化混合气体，并将氢化混合气体导入气雾化设备，利用氢化混合气体将S1中得到的金属熔液转化为氢化镁粉末。本方案通过镁锭直接制备性质稳定的、一定氢含量的氢化镁，降低了粉末深度氢化工艺周期，工艺路线更加安全可控，从而替代现有的工艺路线。 | The invention relates to the field of magnesium-based hydrogen storage materials, and discloses a preparation method of magnesium hydride powder. The preparation method comprises the following steps of : S1, preparing materials : putting raw materials for hydrogenation and powder preparation into a smelting crucible of gas atomization equipment, melting the raw materials for hydrogenation and powder preparation through the smelting crucible, and heating to the hydrogenation and powder preparation process temperature to obtain molten metal; s2 atomization powdering and hydrogenation : The hydrogenated mixed gas that meets the process parameters is supplied through the gas generating mechanism, and the hydrogenated mixed gas is introduced into the gas atomization equipment, and the hydrogenated mixed gas is used to convert the molten metal obtained in S1 into magnesium hydride powder. This scheme directly prepares magnesium hydride with stable properties and a certain hydrogen content through magnesium ingots, which reduces the process cycle of deep hydrogenation of powder and makes the process route safer and more controllable, thus replacing the existing process route. | 重庆新型储能材料与装备研究院 | 重庆新型储能材料与装备研究院 | CN120157085A | 中国 | C01B6/04 | CN120157085A
125 | KR1020237022024 | 2021-11-30 | 发明授权 | 2025-06-17 | 授权 | 用于压缩气体的钢组合物、批量制品和无缝压力容器的制造方法 | Manufacturing methods for steel compositions, lot articles and seamless pressure vessels for compressed gases | 一种钢组合物，以重量%计包括：C：0.25-0.35；Si：0.20-0.35；Mn：0.40-0.60；Cr：1.20-1.70；Ni：1.40-1.90；Mo：0.15-0.25；Al：0.015-0.035；Nb：0.001-0.040；V：0.001-0.060；N：0.0030-0.0120；Ca：0.0010-0.0030；由该组合物制成的锻造制品具有一组平衡的机械性能，包括强度、延展性和韧性，包括抗疲劳裂纹扩展性。 | A steel composition includes, in wt. % : C : 0.25-0.35; Si : 0.20-0.35; Mn : 0.40-0.60; Cr : 1.20-1.70; Ni : 1.40-1.90; Mo : 0.15-0.25; Al : 0.015-0.035; Nb : 0.001-0.040; V : 0.001-0.060; N : 0.0030-0.0120; Ca : 0.0010-0.0030; andFe.The wrought article made from this composition has a balanced set of mechanical properties including strength, ductility and toughness including resistance to fatigue crack propagation. | 달민 에스.피.에이. | 달민 에스.피.에이. | KR102821494B1 | 韩国 | C22C38/44 | AU2021388886A9; AU2021388886A1; BRPI2310586A2; CL2023001488A1; US20240093323A1; KR1020230115317A; KR102821494B1; IL303304A; WO2022112607A1; JP2024501145A; IN202317036924A; EP4251780A1; MX2023006155A; CN116615568A; CA3200198A1
126 | CN202411209178.7 | 2024-08-30 | 发明申请 | 2025-06-13 | 实质审查 | 镁基复合材料及其形成方法 | Magnesium-based composite material and method of forming same | 本公开提供一种镁基复合材料及其形成的方法。方法包括对镁、至少一第一催化金属及至少一第一碳同素异形体进行铸造工艺以形成第一镁基固溶体；对第一镁基固溶体进行严重塑性变形工艺以形成第二镁基固溶体；对第二镁基固溶体及非晶形添加剂进行高能球磨工艺以形成镁基复合材料。镁基复合材料包括镁基固溶体及与镁基固溶体混合在一起的非晶形添加剂。镁基固溶体包括镁、至少一第一催化金属及至少一第一碳同素异形体。非晶形添加剂包括至少一第二催化金属及至少一第二碳同素异形体。本公开的镁基复合材料具更高可逆储氢容量、更高氢吸收速率及氢脱附速率，以及更低工作温度等。本公开的方法容易实施、可进行大量生产，以及材料容易取得。 | The present disclosure provides a magnesium-based composite material and a method of forming the same The method comprises casting magnesium, at least one first catalytic metal and at least one first carbon allotrope to form a first magnesium-based solid solution; subjecting the first magnesium-based solid solution to a severe plastic deformation process to form a second magnesium-based solid solution; subjecting the second magnesium-based solid solution and the amorphous additive to a high energy ball milling process to form a magnesium-based composite The magnesium-based composite material comprises a magnesium-based solid solution and an amorphous additive mixed with the magnesium-based solid solution The magnesium-based solid solution comprises magnesium, at least one first catalytic metal, and at least one first carbon allotrope The amorphous additive includes at least a second catalytic metal and at least a second carbon allotrope The disclosed magnesium-based composite material has higher reversible hydrogen storage capacity, higher hydrogen absorption rate and hydrogen desorption rate, and lower operating temperature. The method of the present disclosure is easy to implement, can be mass-produced, and the materials are easily available | 常珵科技股份有限公司 | 常珵科技股份有限公司 | CN120133515A | 中国 | B22F1/12 | AU2024216279A1; TWI863569B; CN120133515A; KR1020250034262A; TW202511517A; US20250075294A1; EP4516727A1; JP2025036373A
127 | CN202510296344.X | 2025-03-13 | 发明申请 | 2025-06-13 | 实质审查 | 一种钛合金、骨科用锯片及其制备方法 | A titanium alloy, saw blade for orthopaedics and its preparation method | 本发明属于精密铸造钛合金应用技术领域，具体公开了一种钛合金，按照质量百分数计，包括以下化学成分Fe：≤0.30、C：≤0.10、N：≤0.05、H：≤0.015、O：≤0.20、Al：5.5‑6.75、V：3.5‑4.5、余量为Ti。本发明有益效果在于：1、本发明所制得的骨科用锯片，抗拉强度≥895MPa，残余伸长应力≥825MPa、伸长率≥10、断面收缩率≥25，同时密度为4.5g每立方厘米，工作温度‑100‑500摄氏度，耐用、寿命长；2、制备过程采用机器人结合膜壳浇注方式，极大的保证了所制作锯片品质，不良率降低，同时无需多次进行切割、回火、磨削等作业，解决了热加工中，非常容易吸收氢氧氮碳等杂质的问题。 | The invention belongs to the technical field of precision casting titanium alloy application, and specifically discloses a titanium alloy, which includes the following chemical components in terms of mass percentage : Fe : ≤ 0. 30, C : ≤ 0. 10, N : ≤ 0. 05, H : ≤ 0. 015, O : ≤ 0. 20, Al : 5.5 ‑ 6. 75, V : 3.5 ‑ 4. 5, the balance is Ti. The beneficial effects of the present invention are : 1. The orthopedic saw blade produced by the present invention has a tensile strength of ≥ 895 MPa, a residual elongation stress of ≥ 825 MPa, an elongation of ≥ 10, a shrinkage of area of ≥ 25, and a density of 4.5 g per cubic centimeter, operating temperature ‑ 100 ‑ 500 degrees Celsius, durable and long life; 2. The preparation process adopts a robot combined with membrane shell pouring method, which greatly ensures the quality of the produced saw blade and reduces the defective rate. At the same time, there is no need to perform multiple operations such as cutting, tempering, and grinding, which solves the problem of being very easy to perform during thermal processing. The problem of absorbing impurities such as hydrogen, oxygen, nitrogen, and carbon. | 山东大学齐鲁医院; 泰州市金鹰精密铸造有限公司 | 山东大学齐鲁医院; 泰州市金鹰精密铸造有限公司 | CN120138431A | 中国 | C22C14/00 | CN120138431A
128 | US18889679 | 2024-09-19 | 发明申请 | 2025-06-12 | 实质审查 | 储氢合金 | HYDROGEN STORAGE ALLOYS | 本公开涉及能够吸收和释放氢的TiMn基或TiCrMn基储氢合金。在优选实施方案中，本公开涉及包含钒铁(VFe)的TiMn基或TiCrMn基储氢合金。 | The present disclosure relates to TiMn-based or TiCrMn-based hydrogen storage alloys capable of absorbing and releasing hydrogen. In preferred embodiments the disclosure relates to TiMn-based or TiCrMn-based hydrogen storage alloys comprising ferrovanadium (VFe). | Newsouth Innovations Pty Ltd | Newsouth Innovations Pty Ltd | US20250188571A1 | 美国 | C22C14/00 | CN114502756B; JP2022543642A; CN114502756A; CN118653113A; JP2022543828A; JP7677947B2; IN202217008382A; KR1020220041203A; CA3149672A1; US20250188571A1; US20220275480A1; TW202112648A; AU2020323969A1; AU2020325061A1; CN114555843A; CA3149671A1; US20230212718A1; IN202217008383A; TW202113097A; KR1020220041202A; EP4010508A1; WO2021022330A1; EP4010509A4; WO2021022331A1; EP4010509A1; EP4010508A4
129 | JP2024561264 | 2023-10-30 | 发明申请 | 2025-06-10 | 实质审查 | 碱性蓄电池用储氢合金、负极使用该合金的碱性蓄电池及车辆 | HYDROGEN STORAGE ALLOY FOR ALKALINE STORAGE BATTERIES, ALKALINE STORAGE BATTERY USING SAME IN NEGATIVE ELECTRODE, AND VEHICLE | 本发明提供：一种适合于车载碱性蓄电池的负极的储氢合金；使用该储氢合金的碱性蓄电池；以及交通工具。本发明提供：一种碱性蓄电池用储氢合金，该储氢合金用于碱性蓄电池，并具有作为主相的A2B7型晶体结构、A5B19型晶体结构或AB3型晶体结构的组合，同时由通式(1)(La1-a-bYaRb)1-cMgcNidAleCrfFeg(其中R表示Sm和Ce中的一种或两种；并且指数a、b、c、d、e、f和g表示满足0<a≤0.12、0≤b≤0.12、0.13≤c≤0.27、3.20≤d+e+f+g≤3.75、0≤e≤0.14、0≤f≤0.05和0≤g≤0.35的数)；在负极中使用该碱性蓄电池用储氢合金的碱性蓄电池；以及包括该碱性蓄电池作为电机电源的车辆。 | The present invention provides : a hydrogen storage alloy which is suitable for a negative electrode of an in-vehicle alkaline storage battery; an alkaline storage battery which uses this hydrogen storage alloy; and a vehicle. The present invention provides : a hydrogen storage alloy for alkaline storage batteries, the hydrogen storage alloy being used for an alkaline storage battery and having an A2B7 type crystal structure, an A5B19 type crystal structure or a AB3 type crystal structure as a main phase in combination, while being represented by general formula (1) (La1-a-bYaRb)1-cMgcNidAleCrfFeg (wherein R represents one or both of Sm and Ce; and indexes a, b, c, d, e, f and g represent numbers that satisfy 0 < a ≤ 0.12, 0 ≤ b ≤ 0.12, 0.13 ≤ c ≤ 0.27, 3.20 ≤ d + e + f + g ≤ 3.75, 0 ≤ e ≤ 0.14, 0 ≤ f ≤ 0.05 and 0 ≤ g ≤ 0.35); an alkaline storage battery which uses this hydrogen storage alloy for alkaline storage batteries in a negative electrode; and a vehicle which comprises this alkaline storage battery as a power supply for a motor. |  |  | JPWO2024116692A5 | 日本 | C22C19/00 | JPWO2024116692A5
130 | KR1020240169443 | 2024-11-25 | 发明申请 | 2025-06-10 | 公开 | 具有改进的抗氢脆性能的碳合金钢及其制造方法 | Carbon Alloy Steel With Improved Hydrogen Embrittlement Resistance And Manufacturing Method of The Same | 本发明涉及一种具有改进的水脆特性的碳合金钢及其制造方法，该碳合金钢用于建造氢转移和储存装置，该氢转移和储存装置是氢能社会的基础设施。具体而言，可以使用C：0.30~0.50 WT%、Si：0.15~0.35 WT%、Mn：0.75~1.05 WT%、P：0.015 WT%以下(不含0)、S：0.010 WT%以下(不含0)、Cr：0.80~1.15 WT%以下、Mo：0.15~0.25 WT%以下、V：0.004~0.100 WT%、NB：0.004~0.100 WT%、Ti：0.004~0.050%、N：0.0050~0.020 WT%、Al：0.005~0.050 WT%以及由Fe和不可避免的杂质构成的残渣及其制造方法。 | The present invention relates to a carbon alloy steel with improved hydrobrittle properties and its manufacturing method to be used in the construction of a hydrogen transfer and storage device, which is the infrastructure of a hydrogen energy society. Specifically, C : 0.30~0.50 WT%, Si : 0.15~0.35 WT%, Mn : 0.75~1.05 WT%, P : 0.015 WT% or less (0 not included), S : 0.010 WT% or less (0 not included), Cr : 0.80~1.15 WT% or less, Mo : 0.15~0.25 WT% or less, V : 0.004~0.100 WT%, NB : 0.004~0.100 WT%, Ti : 0.004~0.050%, N : 0.0050~0.020 WT%, Al : 0.005~0.050 WT% and residues composed of Fe and unavoidable impurities and its manufacturing method. | Seah Besteel Corp | Seah Besteel Corp | KR1020250084037A | 韩国 | C22C38/22 | KR1020250084037A
131 | US16822634 | 2020-03-18 | 发明授权 | 2025-06-10 | 授权 | 用于储氢的结构性车辆部件 | Structural vehicle components for hydrogen storage | 描述了车辆结构部件和用于形成该部件的增材制造方法。所述结构部件结合有储氢材料，用于与无人驾驶飞行器等电动车辆中的氢燃料电池结合使用。储氢材料可以是包括金属氢化物和惰性结构金属的3D打印金属泡沫的形式。该材料可以表现出非常低的重量密度，能够在高能量密度下以低压固态形式储存氢。承载储氢材料的结构部件可以是车辆的可更换部件，并且车辆可以通过仅将耗尽的部件更换为充满氢的替换部件来加燃料。 | Vehicle structural components and additive manufacturing methods for forming the components are described. The structural components incorporate hydrogen storage materials for use in conjunction with hydrogen fuel cells in electric-powered vehicles such as unmanned aerial vehicles. The hydrogen storage materials can be in the form of a 3D printed metal foam that includes a metal hydride and an inert structural metal. The material can exhibit a very low weight density able to store hydrogen in a low pressure solid-state form at a high energy density. The structural components that carry the hydrogen storage materials can be exchangeable components of a vehicle, and the vehicle can be refueled by merely exchanging an exhausted component for a replacement component that is fully-charged with hydrogen. | Savannah River Nuclear Solutions, Llc | Battelle Savannah River Alliance, Llc | US12325073B2 | 美国 | B22F3/11 | US20210291267A1; US12325073B2 | 3 | Savannah River Nuclear Solutions, Llc; Hunyadi Murph, Simona E.; Sessions, Henry T. | Savannah River Nuclear Solutions, Llc; Battelle Savannah River Alliance, Llc; U.S. Department Of Energy
132 | CN202510278599.3 | 2025-03-10 | 发明申请 | 2025-06-06 | 实质审查 | 一种含铜元素钛合金铸锭的制备方法 | A process for preparing copper-containing titanium alloy cast ingot | 本发明公开了一种含铜元素钛合金铸锭的制备方法，涉及熔炼技术领域。根据含铜元素钛合金铸锭的原料配比值选取钛铜中间合金和/或钛铜铝中间合金。将海绵钛和中间合金混合均匀制备成自耗电极。通过真空自耗电弧熔炼，将自耗电极制备成含铜元素钛合金铸锭。一方面，通过选取钛铜中间合金和/或钛铜铝中间合金作为铜元素的添加方式。另一方面，通过向用于真空自耗电弧熔炼的水冷铜坩埚内部通入惰性气体，促进熔池减小。两方面共同作用提高Cu元素在铸锭中的均匀性，避免了钛合金铸锭因铜元素偏析在热加工过程中出现β斑缺陷的问题，扩大了钛合金材料在石油化工、航空工业、核能发电、储氢行业和军工行业的应用。 | The invention discloses a preparation method of a copper-containing titanium alloy ingot, and relates to the technical field of smelting Select titanium-copper master alloy and/or titanium-copper-aluminum master alloy according to the raw material ratio value of the copper-containing titanium alloy ingot. The sponge titanium and the intermediate alloy are uniformly mixed to prepare the consumable electrode Through vacuum consumable arc melting, the consumable electrode is prepared into titanium alloy ingot containing copper element On the one hand, titanium-copper master alloy and/or titanium-copper-aluminum master alloy are selected as the addition method of copper elements. On the other hand, by introducing inert gas into the water-cooled copper crucible used for vacuum consumable arc melting, the molten pool is promoted to be reduced. The two aspects work together to improve the uniformity of Cu element in ingots, avoid the problem of β spot defects in titanium alloy ingots due to copper element segregation during hot processing, and expand the application of titanium alloy materials in petrochemical industry, aviation industry, nuclear power generation, hydrogen storage industry and military industry. | 新疆湘润新材料科技有限公司 | 新疆湘润新材料科技有限公司 | CN120099332A | 中国 | C22C1/03 | CN120099332A
133 | CN202510266013.1 | 2025-03-07 | 发明申请 | 2025-06-06 | 实质审查 | 一种光固化复合制备高压低熔点脆性多孔陶瓷织构材料的方法 | A process for preparing fragile porous ceramic textured material with high pressure and low melting point by photocuring | 本发明属于多孔陶瓷复合材料技术领域，具体涉及一种光固化复合制备高压低熔点脆性多孔陶瓷织构材料设计。本发明应用于车载储氢罐的安全阀时，当储氢罐内压力过高时，脆性的陶瓷织构作为骨架脆断，阀芯移动，释放气体；在环境温度升高时，浇铸的低熔点锡铟铋合金瞬间熔化，从陶瓷织构缝隙中释放气体，保证储氢罐安全压力。本申请公开的光固化复合制备高压低熔点脆性多孔陶瓷织构材料，设计简单易于操作，制备过程无污染，适合大范围推广使用。 | The invention belongs to the technical field of porous ceramic composite materials, and specifically relates to the design of a high-pressure low-melting-point brittle porous ceramic texture material prepared by light-curing composite. When the invention is applied to the safety valve of a vehicle-mounted hydrogen storage tank, when the pressure in the hydrogen storage tank is too high, the brittle ceramic texture is used as a skeleton to brittle fracture, the valve core moves, and the gas is released; when the ambient temperature rises, the cast low-melting-point tin-indium-bismuth alloy melts instantly, releasing gas from the gaps in the ceramic texture to ensure the safe pressure of the hydrogen storage tank. The photocuring composite disclosed in this application prepares high-pressure, low-melting-point brittle porous ceramic texture materials. The design is simple and easy to operate, the preparation process is pollution-free, and it is suitable for large-scale promotion and use. | 浙江工业大学之江学院 | 浙江工业大学之江学院 | CN120099343A | 中国 | C22C1/10 | CN120099343A
134 | EP21864326 | 2021-08-31 | 发明授权 | 2025-06-04 | 授权 | 储氢材料、储氢容器和供氢装置 | HYDROGEN STORAGE MATERIAL, HYDROGEN STORAGE CONTAINER AND HYDROGEN SUPPLY APPARATUS | 提供廉价且具有适于储氢的吸(储)氢和解吸性的储氢材料，其具有式(1)所示的元素组成的合金、容纳该储氢材料的储氢容器以及包括该储氢容器的供氢装置。LaaCebSmcNidMe(1)其中，M为Mn或Mn和Co中的两种，a满足0.60≤a≤0.90，b满足0≤b≤0.30，c满足0.05≤c≤0.25，d满足4.75≤d≤5.20，e满足0.05≤e≤0.40，a+b+c=1，且d+e满足5.10≤d+e≤5.35。 | To provide hydrogen storage materials being inexpensive and having hydrogen absorption (storage) and desorption properties suitable for hydrogen storage, which have alloys with an elemental composition represented by Formula (1), a hydrogen storage container containing the hydrogen storage material, and a hydrogen supply apparatus including the hydrogen storage container. LaaCebSmcNidMe (1)where, M is Mn or both of Mn and Co, a satisfies 0.60 ≤ a ≤ 0.90, b satisfies 0 ≤ b ≤ 0.30, c satisfies 0.05 ≤ c ≤ 0.25, d satisfies 4.75 ≤ d ≤ 5.20, e satisfies 0.05 ≤ e ≤ 0.40, a + b + c = 1, and d + e satisfies 5.10 ≤ d + e ≤ 5.35. | Santoku Corporation | Santoku Corporation | EP4209608B1 | 欧洲专利局 | C22C19/00 | US20240034622A1; WO2022050268A1; EP4209608A4; EP4209608A1; EP4209608B1; CN115989334A; JPWO2022050268A1; JP7336038B2; CN115989334B; DE602021031934T2
135 | CN202310252008.6 | 2023-03-14 | 发明授权 | 2025-06-03 | 授权 | 一种免活化高容量镁基储氢合金及其制备方法 | An activation-free high-capacity magnesium-based hydrogen storage alloy and its preparation method | 本发明公开了一种免活化高容量镁基储氢合金的制备方法，涉及镁基储氢材料领域，包括以下步骤：先称取一定比例的Mg、Mg‑Ni中间合金以及另外1～2种Mg的金属中间合金或碱金属，之后再将原料加入电阻炉中，通过高温熔炼获得镁基储氢合金，最后将熔炼后得到的镁基储氢合金在空气中切削、破碎、过筛，得到镁基储氢合金粉末。本发明还公开了一种使用上述方法制备的镁基储氢合金材料。通过加入Al、Zn、Ce、Zr、Mn、Nb、Ti、Ca、K、Na等合金元素一方面能在镁基储氢合金表面形成抗氧化保护层，从而具有一定的抗空气毒化的作用。另一方面，合金元素细化Mg晶粒和Mg‑Ni共晶组织，缩短材料活化时间，获得了性能优异的储氢材料，储氢容量>6wt.％。 | The invention discloses a preparation method of an activation-free high-capacity magnesium-based hydrogen storage alloy Relates to the field of magnesium-based hydrogen storage materials It includes the following steps : first weigh a certain proportion of Mg, Mg-Ni master alloy and 1 to 2 other Mg metal master alloys or alkali metals, then add the raw materials into a resistance furnace, and obtain a magnesium-based hydrogen storage alloy through high-temperature smelting., and finally the magnesium-based hydrogen storage alloy obtained after smelting is cut, crushed, and sieved in the air to obtain magnesium-based hydrogen storage alloy powder. The invention also discloses a magnesium-based hydrogen storage alloy material prepared by the method By adding Al, Zn, Ce, Zr, Mn, Nb, Ti, Ca, K, Na and other alloy elements, on the one hand, an anti-oxidation protective layer can be formed on the surface of the magnesium-based hydrogen storage alloy, thus having a certain anti-air poisoning effect. On the other hand, the alloying elements refine the Mg grains and Mg ‑ Ni eutectic structure, shorten the material activation time, and obtain a hydrogen storage material with excellent performance, with a hydrogen storage capacity > 6wt.%. | 上海交通大学 | 上海交通大学 | CN116516192B | 中国 | C22C1/03 | CN116516192B; CN116516192A
136 | CN202410716736.2 | 2024-06-04 | 发明授权 | 2025-05-30 | 授权 | 石墨烯增强Mg-Ni储氢合金粉体的制备方法及储氢材料 | Preparation method of graphene reinforced Mg-Ni hydrogen storage alloy powder and hydrogen storage material | 本发明公开了石墨烯增强Mg‑Ni储氢合金粉体的制备方法，步骤1、原料选择；步骤2、Mg‑Ni预备合金的制备；步骤3、熔体快淬；步骤4、高能球磨。本发明解决了目前制备方法制备的储氢材料吸放氢速率慢以及储氢容量低的问题。本发明还公开了可逆吸放氢镁基固态储氢材料，采用本发明石墨烯增强Mg‑Ni储氢合金粉体的制备方法制备得到，实现了储氢材料高吸放氢速率、低吸放氢温度。 | The invention discloses a method for preparing graphene-reinforced Mg-Ni hydrogen storage alloy powder. Step 1. Selection of raw materials; step 2. Preparation of Mg ‑ Ni preparation alloy; step 3. Quench the melt quickly; step 4. High-energy ball milling. The invention solves the problems of slow hydrogen absorption and release rate and low hydrogen storage capacity of the hydrogen storage material prepared by the current preparation method The invention also discloses a reversible hydrogen absorption and desorption magnesium-based solid hydrogen storage material, which is prepared by the preparation method of graphene-reinforced Mg-Ni hydrogen storage alloy powder of the invention, achieving a high hydrogen absorption and desorption rate and low hydrogen absorption and desorption rate of the hydrogen storage material. temperature. | 西安理工大学 | 西安理工大学 | CN118685658B | 中国 | C22C1/11 | CN118685658A; CN118685658B
137 | CN202510221832.4 | 2025-02-27 | 发明申请 | 2025-05-30 | 实质审查 | TiFe0.8Mn0.2合金掺杂纳米镁固块片剂材料的制备方法及其产品和应用 | The present invention relates to preparation method of TiFe0. 8Mn0. 2 alloy doped nano magnesium solid block tablet material and its product and application | 本发明公开了一种TiFe0.8Mn0.2合金掺杂纳米镁固块片剂材料的制备方法及其产品和应用。该材料为TiFe0.8Mn0.2+5wt.%纳米镁。本发明中加入纳米镁能使将TiFe0.8Mn0.2合金固块片剂的室温(25 oC)热导率大幅提升，而且大大降低了合金吸放氢活化能，同时纳米镁的掺杂有效地将合金固块片剂的储氢容量从1.44wt.%提高到1.69wt.%，提高了约17.36%。Mg的添加不仅有效解决了传热难题，改善了合金固块片剂成型性，同时这也为Ti基储氢合金的应用提供了新思路。 | The invention discloses a preparation method of a TiFe0. 8Mn0. 2 alloy doped nano magnesium solid block tablet material, and a product and application thereof The material is TiFe0. 8Mn0. 2 + 5wt.% nano magnesium. The addition of nano-magnesium in the present invention can greatly improve the room temperature (25 oC) thermal conductivity of TiFe0. 8Mn0. 2 alloy solid block tablets, and greatly reduce the hydrogen absorption and desorption activation energy of the alloy. At the same time, the doping of nano-magnesium effectively The hydrogen storage capacity of alloy solid block tablets increased from 1.44 wt.% to 1.69 wt.%, an increase of about 17.36%. The addition of Mg not only effectively solves the heat transfer problem and improves the formability of alloy solid block tablets, but also provides new ideas for the application of Ti-based hydrogen storage alloys. | 东南大学 | 东南大学 | CN120055271A | 中国 | B22F9/04 | CN120055271A
138 | CN202510486258.5 | 2025-04-17 | 发明申请 | 2025-05-30 | 实质审查 | 多元镁基储氢合金制备装置及制备方法 | Preparation device and preparation method of multi-element magnesium-based hydrogen storage alloy | 本发明提供了一种多元镁基储氢合金制备装置及制备方法，制备装置包括反应腔室；快淬压力单元，设于反应腔室内，其包括进气管道和旋气管道，进气管道的至少部分伸出至反应腔室的外部，旋气管道相对于进气管道以45度的倾斜角度的倾斜设置；熔炼快淬单元，设于反应腔室内；熔炼快淬单元包括设于反应腔室内的滴漏型坩埚，滴漏型坩埚内存储有反应产物，滴漏型坩埚的进口端与旋气管道的出气端连通，使惰性气体在滴漏型坩埚内壁面以螺旋形式运动，向滴漏型坩埚内的处于熔融态的反应产物施加均匀压力，使得反应产物自滴漏型坩埚的底部滴出，解决了现有技术中的在向待反应物料中输送惰性气体所形成的气流会导致施加给待反应物料压力不均匀的问题。 | The invention provides a preparation device and a preparation method of a multi-element magnesium-based hydrogen storage alloy. The preparation device includes a reaction chamber; a quick quenching pressure unit arranged in the reaction chamber and including an air inlet pipe and a gas swirling pipe, at least part of the air inlet pipe extends to the outside of the reaction chamber, and the gas swirling pipe is inclined at an inclination angle of 45 degrees relative to the air inlet pipe; a smelting and quick quenching unit arranged in the reaction chamber; the smelting and quick quenching unit includes a drip-type crucible located in the reaction chamber The drip-type crucible stores the reaction product The inlet end of the drip-type crucible is connected with the outlet end of the rotary gas pipeline The inert gas is made to move spirally on the inner wall surface of the drip-type crucible Uniform pressure is applied to the molten reaction product in the drip-type crucible, so that the reaction product drips out from the bottom of the drip-type crucible, which solves the problem in the prior art that the gas flow formed by transporting inert gas into the material to be reacted will cause uneven pressure applied to the material to be reacted. | 中国恩菲工程技术有限公司; 中国有色工程有限公司 | 中国恩菲工程技术有限公司; 中国有色工程有限公司 | CN120055275A | 中国 | B22F9/08 | CN120055275A
139 | CN202510289319.9 | 2025-03-12 | 发明申请 | 2025-05-30 | 实质审查 | 一种Ti-V-Nb-Zr-Fe-Cr高熵合金及其制备方法和应用 | A Ti-V-Nb-Zr-Fe-Cr high-entropy alloy and its preparation method and application | 本发明提供了一种Ti‑V‑Nb‑Zr‑Fe‑Cr高熵合金及其制备方法和应用，属于固态贮氢技术领域。本发明采用Ti、V、Nb、Zr、Fe、Cr六种元素组成TixVxNb10Zr10CryFey合金，采用成分均匀设计法，通过固定Nb、Zr的含量，限制Ti、V、Fe和Cr的含量，同时限定x/y的比值，控制不同元素形成的Ti‑V基高熵储氢合金体系的微观结构和储氢性能。本发明可降低合金的制备成本，且能够充分发挥“混合熵”在高温环境下稳定晶体结构的作用，具有广阔的应用前景。 | The invention provides a Ti ‑ V ‑ Nb ‑ Zr ‑ Fe ‑ Cr high-entropy alloy and its preparation method and application, and belongs to the technical field of solid-state hydrogen storage. The present invention uses six elements of Ti, V, Nb, Zr, Fe and Cr to form a TixVxNb10Zr10CryFey alloy. It adopts a uniform composition design method to limit the contents of Ti, V, Fe and Cr by fixing the contents of Nb and Zr, and at the same time limits x/The ratio of y controls the microstructure and hydrogen storage performance of the Ti ‑ V-based high-entropy hydrogen storage alloy system formed by different elements. The invention can reduce the preparation cost of the alloy, and can give full play to the role of "mixing entropy" in stabilizing the crystal structure in a high-temperature environment, and has broad application prospects. | 桂林电子科技大学 | 桂林电子科技大学 | CN120060716A | 中国 | C22C30/00 | CN120060716A
140 | WOIB24061702 | 2024-11-22 | 发明申请 | 2025-05-30 | 未进入国家阶段-PCT有效期内 | 具有高存储容量的储氢合金 | HYDROGEN STORAGE ALLOY WITH HIGH STORAGE CAPACITY | 公开了一种由通式Tix-0.02VyCrzCe0.02表示的储氢合金；其中0.1≤x≤0.5，0.1≤y≤0.5，0.2≤z≤0.5，且x+y+z≤0.98，所述储氢合金具有体心立方结构。该储氢合金适于在298K和0巴的氢气压力下实现4.14 wt%的最大储氢，并且在1500次吸收-解吸循环后显示出2.13 wt%。该合金还表现出快速的氢动力学，在40秒内达到最大容量的90%。 | Disclosed herein a hydrogen storage alloy represented by the general formula : Tix-0.02VyCrzCe0.02; wherein 0.1≦x≦0.5, 0.1≦y≦0.5 and 0.2≦z≦0.5 and x+y+z≦0.98, said hydrogen storage alloy having a body-centered cubic structure. This hydrogen storage alloy is adapted to achieve maximum hydrogen storage of 4.14 wt% at 298K under the hydrogen pressure of 0 bar and showed 2.13 wt% after 1500 absorption-desorption cycles. The alloy also showed fast hydrogen kinetics, where it reached 90% of maximum capacity within 40 secs. | Indian Institute Of Technology Bombay | Indian Institute Of Technology Bombay | WO2025109529A1 | 世界知识产权组织(WIPO) | C22C14/00 | IN202321079210A; WO2025109529A1; IN557861A1
141 | JP2024506764 | 2022-08-02 | 发明授权 | 2025-05-29 | 授权 | AB2型储氢合金及其制备和使用方法 | AB2 type hydrogen storage alloy, method for producing and using the same | 本发明涉及用于储氢的金属氢化物，特别是AB2基金属氢化物，其制备方法和用途。 | The invention relates to metal hydrides for storing hydrogen, in particular AB2 based metal hydrides, methods of production and uses thereof. | ジーアールゼット·テクノロジーズ·エスアー | ジーアールゼット·テクノロジーズ·エスアー | JP7685290B2 | 日本 | C22C14/00 | HUE069099T2; US20240263284A1; EP4274696A1; KR102793012B1; EP4274696B1; EP4274696C0; US12435397B2; WO2023012135A1; EP4129535A1; IN202417001916A; CN117794664A; BRPI2326734A2; ES2991367T3; JP2024529539A; JP7685290B2; KR1020240044439A; AU2022324666A1; AU2022324666B2
142 | RU2024118430 | 2024-07-02 | 发明授权 | 2025-05-26 | 授权 | 用于可逆储氢的TIFE基氢化物形成合金 | TIFE-BASED HYDRIDE-FORMING ALLOY FOR REVERSIBLE STORAGE OF HYDROGEN | 领域：冶金。本发明涉及冶金学，特别涉及基于金属间化合物TiFe的合金。可用作可逆储氢合金。TiFe基氢化物形成合金，其重量%为：Cr 3~5，Fe 48~50，S 0~1.0，余量为Ti。效果：由于避免了活化合金表面的必要性，通过氢增加了可逆容量。1 cl、6 dwg、1 tbl、3 ex | FIELD : metallurgy. SUBSTANCE : invention relates to metallurgy, particularly to alloys based on intermetallic compound TiFe. It can be used as alloy for reversible storage of hydrogen. Disclosed is TiFe-based hydride-forming alloy, wt.% : Cr 3-5, Fe 48-50, S 0-1.0, Ti – balance. EFFECT : increase of reversible capacity by hydrogen due to avoiding the necessity to activate the alloy surface. 1 cl, 6 dwg, 1 tbl, 3 ex | Misis National University Of Science And Technology | Misis National University Of Science And Technology | RU2840528C1 | 俄罗斯 | C22C1/08 | RU2840528C1
143 | CN202510224231.9 | 2025-02-27 | 发明申请 | 2025-05-23 | 撤回 | 一种钛锰基储氢合金及其制备方法和应用 | A Ti-Mn-based hydrogen storage alloy and its preparation method and application | 本发明涉及钛锰储氢合金技术领域，尤其涉及一种钛锰基储氢合金及其制备方法和应用，所述钛锰基储氢合金的组成为：TiaZrbMn1.5‑m‑nXmYn，其中，0.6≤a<1，0<b≤0.4，且a+b＝1，0<m≤0.05，0<n≤0.5，X包括Co、Cr、Ni中的至少一种，Y包括Fe、V中的至少一种。通过改变合金物相结构、组织均匀性，从而使得合金材料在保证储氢量的前提下，有更高的活化性能，吸放氢气的迟滞效应大大降低；吸放氢循环次数及稳定性得到较大的改善。 | The present invention relates to the technical field of titanium-manganese hydrogen storage alloys, and in particular to a titanium-manganese-based hydrogen storage alloy and its preparation method and application. The composition of the titanium-manganese-based hydrogen storage alloy is : TiaZrbMn1.5-m-nXmYn, wherein, 0.6 ≤ a < 1, 0 < b ≤ 0. 4, and a + b = 1, 0 < m ≤ 0. 05, 0 < n ≤ 0. 5, X includes at least one of Co, Cr, and Ni, and Y includes Fe and V. At least one. By changing the phase structure and structure uniformity of the alloy, the alloy material has higher activation performance and greatly reduces the hysteresis effect of absorbing and releasing hydrogen while ensuring the hydrogen storage capacity; the number of hydrogen absorption and desorption cycles and stability have been greatly improved | 长沙理工大学 | 长沙理工大学 | CN120026216A | 中国 | C22C14/00 | CN120026216A
144 | CN202510224236.1 | 2025-02-27 | 发明申请 | 2025-05-23 | 撤回 | 一种Ti-V基储氢合金及其制备方法 | A Ti-V-based hydrogen storage alloy and its preparation method | 本发明涉及储氢材料技术领域，尤其涉及一种Ti‑V基储氢合金及其制备方法，所述Ti‑V基储氢合金的通式为：Ti1‑x‑y‑zMoxVyMz，其中，0.002≤x≤0.1，0.4≤y≤0.6，0.05≤z≤0.3，M为钴、铬、铁、锰与镍中的至少一种，本发明通过引入了Mo元素，同时将增材制造技术应用于合金制备过程中，形成晶粒超细化的多主元合金。通过成分设计和制备方法改良，实现提高氢动力学性能、削弱迟滞效应、改善吸放氢循环次数及稳定性的技术效果。 | The present invention relates to the field of hydrogen storage material technology In particular, it relates to a Ti-V-based hydrogen storage alloy and a preparation method thereof. The general formula of the Ti-V-based hydrogen storage alloy is : Ti 1-x-y-zMoxVyMz, where 0.002 ≤ x ≤ 0. 1, 0.4 ≤ y ≤ 0.6, 0.05 ≤ z ≤ 0. 3, M is at least one of cobalt, chromium, iron, manganese and nickel. The present invention introduces Mo element and applies additive manufacturing technology to the alloy preparation process to form ultra-fine grains. Refined multi-principal alloy. Through component design and preparation method improvement, the technical effects of improving hydrogen kinetic performance, weakening hysteresis effect, improving the number of hydrogen absorption and release cycles and stability can be achieved. | 长沙理工大学 | 长沙理工大学 | CN120026217A | 中国 | C22C14/00 | CN120026217A
145 | CN202510224240.8 | 2025-02-27 | 发明申请 | 2025-05-23 | 撤回 | 一种Ti-Fe系储氢合金及其制备方法 | A Ti-Fe series hydrogen storage alloy and its preparation method | 本发明涉及储氢材料技术领域，尤其涉及一种Ti‑Fe系储氢合金及其制备方法, 所述Ti‑Fe系储氢合金的通式为：Ti(1‑x)RexFeyMz，其中，0＜x≤0.1，0.7≤y≤0.9，0.05≤z≤0.1，Re为稀土元素，M为过渡金属元素, 本发明添加过渡金属元素用来置换Ti‑Fe合金中的部分Fe或Ti，可不同程度的改善合金的活化性能，缩短其活化孕育时间，大大提升了氰化物稳定性。 | The present invention relates to the field of hydrogen storage material technology In particular, it relates to a Ti-Fe hydrogen storage alloy and a preparation method thereof. The general formula of the Ti-Fe hydrogen storage alloy is : Ti (1-x) RexFeyMz, where 0 < x ≤ 0. 1, 0.7 ≤ y ≤ 0. 9, 0.05 ≤ z ≤ 0. 1, Re is a rare earth element, and M is a transition Metal elements, the present invention adds transition metal elements to replace part of Fe or Ti in the Ti-Fe alloy, which can improve the activation performance of the alloy to varying degrees, shorten its activation and inoculation time, and greatly improve the cyanide stability. | 长沙理工大学 | 长沙理工大学 | CN120026218A | 中国 | C22C14/00 | CN120026218A
146 | CN202510224233.8 | 2025-02-27 | 发明申请 | 2025-05-23 | 撤回 | 一种钛铬基储氢合金及其制备方法 | A Ti-Cr-based hydrogen storage alloy and its preparation method | 本发明涉及储氢材料技术领域，尤其涉及一种钛铬基储氢合金及其制备方法，所述钛铬基储氢合金的通式为：(TixZr1‑x)CryM2‑y，其中，0＜x≤0.9；1.5≤y＜2，M包括Mn、Co、Fe、V、Si与Ni中的至少一种，本发明提升了钛铬基储氢合金的储氢容量及活化性能，同时改善吸放氢的平台压力和滞后效应，另外还提供了一种钛铬基储氢合金的制备方法，通过激光增材制造、去应力退火，增强氢在金属中的扩散过程，显著改善合金的储氢性能。 | The present invention relates to the technical field of hydrogen storage materials, and in particular to a titanium-chromium-based hydrogen storage alloy and a preparation method thereof. The general formula of the titanium-chromium-based hydrogen storage alloy is : (TixZr 1-x) CryM 2-y, where 0 < x ≤ 0. 9; 1.5 ≤ y < 2, m includes at least one of Mn, Co, Fe, V, Si and Ni The invention improves the hydrogen storage capacity and activation performance of the titanium-chromium-based hydrogen storage alloy, and at the same time improves the platform pressure and hysteresis effect of hydrogen absorption and release. In addition, it also provides a preparation method of the titanium-chromium-based hydrogen storage alloy, which uses laser additive Manufacturing and stress relief annealing enhance the diffusion process of hydrogen in metal and significantly improve the hydrogen storage performance of the alloy. | 长沙理工大学 | 长沙理工大学 | CN120026227A | 中国 | C22C27/06 | CN120026227A
147 | JP2023191735 | 2023-11-09 | 发明申请 | 2025-05-21 | 公开 | 磁制冷材料用原料合金及其制造方法、以及磁制冷材料及其制造方法 | RAW MATERIAL ALLOY FOR MAGNETIC REFRIGERATION MATERIAL AND METHOD FOR MANUFACTURING THE SAME, AND MAGNETIC REFRIGERATION MATERIAL AND METHOD FOR MANUFACTURING THE SAME | 要解决的问题：提供一种用于磁制冷材料的原料合金，其使得在比现有技术更宽范围的氢化条件下控制储氢量和均匀化氢浓度分布成为可能；一种制备所述磁制冷材料用原料合金的方法；具有高Δ S和受控转变温度的磁制冷材料；以及一种制备该磁制冷材料的方法。本发明的磁制冷材料用原料合金由La(1-a)Ra(Fe(1-b-c-d)TMbSicAd)z的组成式表示，作为含有R的副相，含有总量为0.3体积%以下的选自(La，R)MSi相、(La，R)5M3相、(La，R)6M11Si3相和(La，R)2M17相中的至少一种相，含有0.1体积%以上2.2体积%以下的α-Fe相，剩余部分含有(La，R)(Fe，TM，Si，A)相作为主相。本发明所述的磁制冷材料，通过对本发明所述的磁制冷材料用原料合金进行氢化热处理得到。精选图纸：无版权所有：(C)2025，JPO&INPIT | PROBLEM TO BE SOLVED : To provide a raw material alloy for a magnetic refrigeration material, which makes it possible to control the hydrogen storage amount and to homogenize the hydrogen concentration distribution under a wider range of hydrogenation conditions than in the conventional art; a method for producing the raw material alloy for the magnetic refrigeration material; a magnetic refrigeration material having a high ΔS and a controlled transition temperature; and a method for producing the magnetic refrigeration material. SOLUTION : A raw material alloy for a magnetic refrigeration material according to the present invention is expressed by a composition formula of La(1-a)Ra(Fe(1-b-c-d)TMbSicAd)z, and contains, as a sub-phase containing R, a total amount of 0.3 vol.% or less of at least one phase selected from (La, R)MSi phase, (La, R)5M3 phase, (La, R)6M11Si3 phase, and (La, R)2M17 phase, contains 0.1 vol.% or more and 2.2 vol.% or less of an α-Fe phase, and contains, as the remainder, a (La, R)(Fe, TM, Si, A) phase as the main phase. The magnetic refrigeration material according to the present invention is obtained by hydrogenation heat treatment of the raw material alloy for the magnetic refrigeration material according to the present invention. SELECTED DRAWING : None COPYRIGHT : (C)2025, JPO&INPIT | Shin Etsu Chem Co Ltd | Shin Etsu Chem Co Ltd | JP2025079197A | 日本 | C22C38/00 | WO2025100211A1; JP2025079197A
148 | JP2021132850 | 2021-08-17 | 发明授权 | 2025-05-21 | 授权 | 合金、氢提取系统、氢存储材料及合金的制造方法 | Alloy, hydrogen extraction system, hydrogen storage material, and method for producing alloy | 提供一种在常温常压下能够从大气中吸藏氢的合金。解决方案：合金(10)具有AlxFe1-x(x=0.7~0.9)、AlxCo1-x(x=0.7~0.9)或AlxMn1-x(x=0.7~0.9)的组成。合金(10)含有非晶质结构，具有合金(10)的密度比其他区域小的多个第一区域(13)，在与合金(10)的表面垂直的面中切断合金(10)时的截面中，相邻的第一区域之间的距离为30nm以下。 | To provide an alloy that can occlude hydrogen from the atmosphere at ordinary temperature and ordinary pressure.SOLUTION : The alloy (10) has a composition of AlxFe1-x(x=0.7 to 0.9), AlxCo1-x(x=0.7 to 0.9) or AlxMn1-x(x=0.7 to 0.9). The alloy (10) contains an amorphous structure, has a plurality of first regions (13) in which the density of the alloy (10) is smaller as compared with the other regions, and, in the cross section obtained when the alloy (10) is cut in a plane perpendicular to the surface of the alloy (10), has a distance between the neighboring first regions of 30 nm or less.SELECTED DRAWING : Figure 3 | National Institutes For Quantum & Radiological Science & Technology | National Institutes For Quantum & Radiological Science & Technology | JP7680740B2 | 日本 | C22C21/00 | JP7680740B2; JP2022073947A
149 | CN202510234532.X | 2025-02-28 | 发明申请 | 2025-05-16 | 实质审查 | 一种金属熔液氢化制粉的循环系统 | A circulating system for hydrogenating and pulverizing molten metal is disclosed | 本发明涉及储氢材料技术领域，公开了一种金属熔液氢化制粉的循环系统，包括气体加热装置、氢化制粉装置和气体循环增压装置。该系统通过气体发生装置提供氢化混合气体，经气体加热装置加热后导入氢化制粉装置中的气雾化结构，直接将金属熔液转化为氢化金属粉末。与传统方法相比，此方法省去了先制备金属粉末再进行氢化的步骤，减少了活泼金属在粉末状态下处理时的安全隐患和复杂性。此外，该方法提高了生产效率、产能及产品一致性，降低了成本，并增强了大规模生产的可控性和安全性。这一创新为金属氢化物特别是储氢材料领域提供了安全高效的生产途径和高品质低成本的原材料。 | The invention relates to the technical field of hydrogen storage materials, and discloses a circulating system for hydrogenating and pulverizing molten metal, which comprises a gas heating device, a hydrogenating and pulverizing device and a gas circulating and supercharging device The system provides hydrogenated mixed gas through a gas generating device, which is heated by a gas heating device and then introduced into a gas atomization structure in a hydrogenated powder making device to directly convert molten metal into hydrogenated metal powder. Compared with the traditional method, this method omits the step of preparing metal powder first and then hydrogenating, which reduces the safety hazards and complexity of active metal processing in powder state. In addition, this method improves production efficiency, productivity and product consistency, reduces costs, and enhances the controllability and safety of large-scale production. This innovation provides a safe and efficient production approach and high-quality and low-cost raw materials for the field of metal hydrides, especially hydrogen storage materials. | 重庆新型储能材料与装备研究院 | 重庆新型储能材料与装备研究院 | CN120001995A | 中国 | B22F9/08 | CN120001995A
150 | CN202510240795.1 | 2025-03-03 | 发明申请 | 2025-05-16 | 实质审查 | 一种液氢储罐用高锰奥氏体低温钢板及其制备方法 | A high-manganese austenitic low-temperature steel plate for liquid hydrogen storage tanks and its preparation method | 本发明公开了一种液氢储罐用高锰奥氏体低温钢板及其制备方法，属于宽厚钢板生产技术领域，液氢储罐用高锰奥氏体低温钢板，按照质量百分数计，包括以下化学成分：C：0.36～0.45％，Si：0.20～0.35％，Mn：28～35％，P≤0.010％，S≤0.005％，Alt：0.02％～0.04％，Nb：0.010％～0.10％，V：0.010％～0.015％，Cr：3.50％～6.50％，Ni：0％‑1.50％，Cu：0.30％‑0.50％，余量为Fe(铁)和不可避免的杂质；其制备方法包括以下步骤：除Mn、Nb和V外，其他化学成分按照质量百分数称取原料混合，得到混料，然后依次进行冶炼连铸、浇注、退火、热处理和轧制，得到所述液氢储罐用高锰奥氏体低温钢板；其中，所述冶炼连铸过程包括：转炉/电炉粗炼、LF精炼和VD/RH真空处理；所述Mn、Nb和V于所述LF精炼精炼过程中按照质量百分数加入。通过本发明方法制备得到的钢板在‑254℃条件下具有较好的低温韧性，同时在超低温下具有较高的奥氏体组织稳定性，可满足液氢储罐等超低温容器用钢的需求。 | The invention discloses a high-manganese austenitic low-temperature steel plate for a liquid hydrogen storage tank and a preparation method thereof Belonging to the technical field of wide and thick steel plate production, high manganese austenitic low-temperature steel plates for liquid hydrogen storage tanks include the following chemical components in terms of mass percentage : C : 0.36 ~ 0.45%, Si : 0.20 ~ 0.35%, Mn : 28 ~ 35%, P ≤ 0. 010%, S ≤ 0. 005%, Alt : 0.02% ~ 0.04%, Nb : 0.010% ~ 0.10%, V : 0.010% ~ 0.015%, Cr : 3.50% ~ 6.50%, Ni : 0%-1.50%, Cu : 0.30%-0.50%, the balance is Fe (iron) and inevitable impurities; the preparation method comprises the following steps of : weighing and mixing other chemical components except Mn, Nb and V according to mass percentage to obtain a mixed material, and then sequentially carrying out smelting continuous casting, pouring, annealing, heat treatment and rolling to obtain the high-manganese austenitic low-temperature steel plate for the liquid hydrogen storage tank; wherein, the smelting and continuous casting process includes : converter/electric furnace rough smelting, LF refining and VD/RH vacuum treatment; the Mn, Nb and V are added in mass percentage during the LF refining process. The steel plate prepared by the method of the present invention has good low-temperature toughness at-254 °C and high austenite structure stability at ultra-low temperatures, which can meet the needs of steel for ultra-low temperature containers such as liquid hydrogen storage tanks. | 华北理工大学 | 华北理工大学 | CN120006183A | 中国 | C22C38/58 | CN120006183A
151 | JP2022507498 | 2020-08-05 | 发明授权 | 2025-05-15 | 授权 | 如何生产吸氢合金 | How to produce hydrogen-absorbing alloys | 本公开涉及能够吸收和释放氢的TiMn基或TiCrMn基储氢合金。在优选实施方案中，本公开涉及包含钒铁(VFe)的TiMn基或TiCrMn基储氢合金。 | The present disclosure relates to TiMn-based or TiCrMn-based hydrogen storage alloys capable of absorbing and releasing hydrogen. In preferred embodiments the disclosure relates to TiMn-based or TiCrMn-based hydrogen storage alloys comprising ferrovanadium (VFe). | ニューサウス イノベーションズ プロプライアタリー リミティド | ニューサウス イノベーションズ プロプライアタリー リミティド | JP7677947B2 | 日本 | C22C1/00 | CN114502756B; JP2022543642A; CN114502756A; CN118653113A; JP2022543828A; JP7677947B2; IN202217008382A; KR1020220041203A; CA3149672A1; US20250188571A1; US20220275480A1; TW202112648A; AU2020323969A1; AU2020325061A1; CN114555843A; CA3149671A1; US20230212718A1; IN202217008383A; TW202113097A; KR1020220041202A; EP4010508A1; WO2021022330A1; EP4010509A4; WO2021022331A1; EP4010509A1; EP4010508A4
152 | CN202510164991.5 | 2025-02-14 | 发明申请 | 2025-05-13 | 实质审查 | 一种含有NiFeCo-NCNT催化剂的镁基复合材料及其制备方法 | A magnesium-based composite material containing NiFeCo-NCNT catalyst and its preparation method | 一种含有NiFeCo‑NCNT催化剂的镁基复合材料及其制备方法，包括以下步骤，步骤1：在去离子水溶液中加入三聚氰胺、无水葡萄糖，进行搅拌直至均匀后得到黄色浑浊溶液；随后将金属硝酸盐的水溶液混合后搅拌均匀加热得到干燥的混合粉末，然后将混合粉末加入黄色浑浊溶液中再次搅拌加热得到混合干燥粉末并研磨；步骤2：将研磨后的所述混合干燥粉末置于高温管式炉中在氩气氛围下高温热干燥处理，得到NiFeCo‑NCNT催化剂；步骤3，将镁粉和所述NiFeCo‑NCNT催化剂球磨后混合，得到含有NiFeCo‑NCNT催化剂的镁基复合材料；步骤4：对含有NiFeCo‑NCNT催化剂的镁基复合材料进行高温处理。本发明具有高度的灵活性的特点，纳米化和复合化策略进一步增强了催化剂的活性、选择性和稳定性，拓宽了其应用范围。 | A magnesium-based composite material containing a NiFeCo-NCNT catalyst and a preparation method thereof, including the following steps : Step 1 : Add melamine and anhydrous glucose to a deionized water solution, stir until uniform, and obtain a yellow turbid solution; mixing the aqueous solution of metal nitrate, stirring, heating to obtain dry mixed powder, adding the mixed powder into yellow turbid solution, stirring, heating to obtain dry mixed powder, and grinding Step 2 : Place the ground mixed dry powder in a high-temperature tube furnace and perform high-temperature thermal drying treatment under an argon atmosphere to obtain a NiFeCo-NCNT catalyst; step 3 : Mix the magnesium powder and the NiFeCo-NCNT catalyst after ball milling to obtain a magnesium-based composite material containing the NiFeCo-NCNT catalyst; step 4 : High temperature treatment of magnesium-based composites containing NiFeCo ‑ NCNT catalyst. The invention has the characteristic of high flexibility, and the nanocrystallization and compounding strategies further enhance the activity, selectivity and stability of the catalyst, and broaden its application range | 榆林学院 | 榆林学院 | CN119979995A | 中国 | C22C23/00 | CN119979995A
153 | KR1020230151726 | 2023-11-06 | 发明申请 | 2025-05-13 | 实质审查 | 可在室温下活化的储氢合金及其制造方法 | HYDROGEN STORAGE ALLOY THAT CAN BE ACTIVATED AT ROOM TEMPERATURE AND METHOD OF MANUFACTURING SAME | 本发明的一个实施方案是提供一种可在室温下活化的储氢合金及其制备方法，所述储氢合金在制造储氢合金时通过增加冷却速率而能够缩短室温下的初始吸氢饱和时间。 | One embodiment of the present invention is to provide a hydrogen storage alloy that can be activated at room temperature that can shorten the initial hydrogen absorption saturation time at room temperature by increasing the cooling rate when manufacturing a hydrogen storage alloy and a method to prepare the same. | Korea Inst Ind Tech | Korea Inst Ind Tech | KR1020250066120A | 韩国 | C22C1/02 | KR1020250066120A
154 | CN202510337778.X | 2025-03-21 | 发明申请 | 2025-05-09 | 实质审查 | 一种高熵储氢合金及其制备方法 | A high-entropy hydrogen storage alloy and its preparation method | 本发明涉及储氢材料技术领域，具体涉及一种高熵储氢合金，其特征在于，所述合金的化学式为V30‑xTiyCrzAlrMt(FeV)x，其中，FeV为钒铁合金FeV80，M为Zr或Ce中的至少一种，x，y，z，r，t分别为V、Ti、Cr、Al、M、FeV的原子百分比，x+y+z+r+t＝100，0≤x≤30，20≤y≤30，20≤z≤30，5≤r≤10，5≤t≤10，该合金为具有BCC结构的高熵储氢合金，具有优良的吸/放氢容量、吸放氢动力和循环寿命，适合工业化大规模应用。 | The present invention relates to the field of hydrogen storage material technology Specifically, it relates to a high-entropy hydrogen storage alloy It is characterized in that the chemical formula of the alloy is V 30-xTiyCrzAlrMt (FeV) x, where FeV is ferrovanadium alloy FeV80, M is at least one of Zr or Ce, x, y, z, r, t are V and Ti respectively., Cr, Al, M, atomic percentage of FeV, x + y + z + r + t = 100, 0 ≤ x ≤ 30, 20 ≤ y ≤ 30, 20 ≤ z ≤ 30, 5 ≤ r ≤ 10, 5 ≤ t ≤ 10, this alloy is a high-entropy hydrogen storage alloy with BCC structure, has excellent hydrogen absorption/release capacity, hydrogen absorption and release power and cycle life, and is suitable for industrial large-scale application. | 大连理工大学; 河南氢源技术有限公司 | 大连理工大学; 河南氢源技术有限公司 | CN119956189A | 中国 | C22C30/00 | CN119956189A
155 | KR1020220146706 | 2022-11-07 | 发明授权 | 2025-05-09 | 授权 | 大容量镁氢反应堆装置 | Large-capacity magnesium hydrogen reactor apparatus | 本发明涉及一种大容量镁氢反应堆装置，其通过维持反应堆内部温度等，能够以大容量在短时间内吸收氢，并且在内部两侧设置有多级轨道，在前方形成有前方开口部，在前方开口部设置有密闭的开口门，在上部前后间隔地设置有多个氢导入口，在由卧式圆筒型构成的反应器的上部安装有真空泵；两根轨道相对的上部插装实现出料，上部坐装由具有镁投入的矩形网状网构成的镁桶，以及由金属的网构成的若干金属网板；若干前后间隔置于反应器两侧且设有向内凸出的多级的电加热器棒；设置在反应釜内的压力测量传感器和温度测量传感器，用于测量反应釜内部的压力和温度；与具备氢压缩机的氢供给管连接的、储存压缩氢的氢储罐；从储氢罐引出并连接有受控减压阀的主供氢管，中部设有氢气压力传感器；从可控减压阀分出一支管与氢气进口相连；具有放置在反应器下部并测量反应器重量的地磅；输入排放装置、电加热棒、压力测量传感器、温度测量传感器、氢气压缩机、受控减压阀、氢气压力传感器、与地磅相连的控制单元；其特征在于包括 | The present invention relates to a large-capacity magnesium hydrogen reactor apparatus that can absorb hydrogen in a short time with a large capacity through maintaining the internal temperature of the reactor, etc., and is equipped with multiple stages of rails on both sides of the interior, a front opening part is formed in the front, and the front opening is equipped with an airtight opening door, and a large number of hydrogen inlets at anterior and posterior intervals in the upper part, and a vacuum pump is installed in the upper part of the reactor consisting of a horizontal cylindrical type; The upper part of the two rails facing each other is inserted to enable discharge, and the upper part is seated with magnesium barrels consisting of a rectangular mesh mesh with magnesium input, and a number of metal mesh panels consisting of a mesh of metal; A number of electric heater rods placed at front and rear intervals on both sides of the reactor and equipped with multiple stages protruding inwards; A pressure measurement sensor and a temperature measurement sensor installed in the reactor to measure the pressure and temperature inside the reactor; A hydrogen storage tank that stores compressed hydrogen connected to a hydrogen supply pipe equipped with a hydrogen compressor; The main hydrogen supply pipe withdrawn from the hydrogen storage tank and connected to a controlled pressure reducing valve, and equipped with a hydrogen pressure sensor in the middle; with a branch pipe branched off from the controlled pressure reducing valve and connected to the hydrogen inlet; with a weighbridge placed in the lower part of the reactor and measuring the weight of the reactor; The input discharge means, electric heater rod, pressure measurement sensor, temperature measurement sensor, hydrogen compressor, controlled pressure reducing valve, hydrogen pressure sensor, control unit connected to the weighbridge; It is characterized by the inclusion of | Kim, Jung Eun; Cho, Sung Hyun | Kim, Jung Eun; Cho, Sung Hyun | KR102805615B1 | 韩国 | C01B6/04 | KR1020240065679A; KR102805615B1
156 | KR1020230147200 | 2023-10-30 | 发明申请 | 2025-05-08 | 实质审查 | 具有吸氢渗透膜的储氢合金及其制造方法和活化方法 | HYDROGEN STORAGE ALLOY WITH HYDROGEN ABSORPTION PERMEABLE MEMBRANE, MANUFACTURING METHOD AND ACTIVATION METHOD THEREOF | 本发明的一个实施方式是提供一种在贮氢合金的表面形成氢吸收透过膜的方法和一种活化通过在室温下将氢注入贮氢合金罐而形成的贮氢合金的方法，即使其中形成有氢吸收透过膜的贮氢合金的表面被氧化并充入贮氢合金罐中。 | One embodiment of the present invention is to provide a method of forming a hydrogen absorption permeable film on the surface of a hydrogen storage alloy and a method of activating a hydrogen storage alloy formed by injecting hydrogen into the hydrogen storage alloy tank at room temperature even if the surface of the hydrogen storage alloy in which the hydrogen absorption permeate film is formed is oxidized and charged into the hydrogen storage alloy tank. | Korea Inst Ind Tech | Korea Inst Ind Tech | KR1020250062342A | 韩国 | C22C14/00 | KR1020250062342A
157 | CN202211728508.4 | 2022-12-30 | 发明授权 | 2025-05-06 | 授权 | 一种廉价高容量高熵储氢合金及其制备方法 | A low-cost high-capacity high-entropy hydrogen storage alloy and its preparation method | 本发明提供一种廉价高容量高熵储氢合金及其制备方法，所述储氢合金是由钒、钛、铬、铁、锰五种元素组成，其化学式组成以摩尔比计为：VaTibCrcFedMne，其中，34≤a≤36，34≤b≤36，9≤c≤11，9≤d≤11，9≤e≤11，a+b+c+d+e=100。该合金解决了钒钛基固溶体合金成本高及吸氢动力学较差的问题。该储氢合金属于固溶体高熵合金，具有超快的吸氢动力学性能、吸氢容量高、容易活化、成本低廉、生产方法传统简单。 | The invention provides a cheap, high-capacity and high-entropy hydrogen storage alloy and a preparation method thereof. The hydrogen storage alloy is composed of five elements : vanadium, titanium, chromium, iron and manganese. Its chemical formula composition is calculated in molar ratio : VaTibCrcFedMne, Among them, 34 ≤ a ≤ 36, 34 ≤ b ≤ 36, 9 ≤ c ≤ 11, 9 ≤ d ≤ 11, 9 ≤ e ≤ 11, a + b + c + d + e = 100. This alloy solves the problems of high cost and poor hydrogen absorption kinetics of vanadium-titanium-based solid solution alloys The hydrogen storage alloy belongs to a solid solution high-entropy alloy and has ultrafast hydrogen absorption kinetics, high hydrogen absorption capacity, easy activation, low cost, and a traditional and simple production method. | 内蒙古科技大学 | 内蒙古科技大学 | CN116377303B | 中国 | C22C30/00 | CN116377303A; CN116377303B
158 | CN202510302568.7 | 2025-03-14 | 发明申请 | 2025-05-06 | 实质审查 | 一种镁基储氢材料及其制备方法和应用 | A magnesium-based hydrogen storage material and its preparation method and application | 本发明涉及金属功能材料技术领域，具体公开一种镁基储氢材料及其制备方法和应用。所述镁基储氢材料的通式为Mg1.6Ni1‑xTi0.4Mnx，其中，0.05≤x≤0.25。本发明通过精确的控制各元素的含量和比例，优化了镁基储氢材料的合金相组成和微观结构，使所述镁基储氢材料具有良好的吸放氢动力学性能，提高了所述镁基储氢材料的循环稳定性和抗腐蚀性能。利用本发明的技术方案有效解决了针对现有技术中储氢材料存在吸放氢动力学性能差、循环稳定性低且抗腐蚀性能差的问题，为储氢材料的发展提供了新的思路。 | The invention relates to the technical field of metal functional materials, and specifically discloses a magnesium-based hydrogen storage material and its preparation method and application. The general formula of the magnesium-based hydrogen storage material is Mg1. 6Ni1-xTi0. 4Mnx, where 0.05 ≤ x ≤ 0. 25. By accurately controlling the content and proportion of each element, the invention optimizes the alloy phase composition and microstructure of the magnesium-based hydrogen storage material, so that the magnesium-based hydrogen storage material has good hydrogen absorption and release kinetic properties, and improves the cycle stability and corrosion resistance of the magnesium-based hydrogen storage material. By utilizing the technical scheme provided by the invention, the problems of poor hydrogen absorption and desorption kinetic performance, low cycle stability and poor corrosion resistance of the hydrogen storage material in the prior art are effectively solved, and a new idea is provided for the development of the hydrogen storage material | 河北科技大学 | 河北科技大学 | CN119932383A | 中国 | C22C23/00 | CN119932383A
159 | CN202510006609.8 | 2025-01-02 | 发明申请 | 2025-05-06 | 实质审查 | 合金材料及其制备方法和应用 | The present invention relates to alloy material and its preparation method and application | 本申请提出了合金材料及其制备方法和应用。所述合金材料的化学式为：TiaCrbVcMnd，其中，a＝1，0.75≤b≤1.74，0.01≤c≤0.25，0.25≤d≤1，且b+c+d＝2。本申请的合金材料在室温条件下不仅具有较高的储氢能力和较低的放氢平台，同时具有较快的动力学性能，且表现出较高的安全性和循环稳定性，是一种潜在的适用于车载的固态储氢材料。 | The invention provides an alloy material as well as a preparation method and an application thereof The chemical formula of the alloy material is : TiaCrbVcMnd, where a = 1, 0.75 ≤ b ≤ 1. 74, 0.01 ≤ c ≤ 0. 25, 0.25 ≤ d ≤ 1, and b + c + d = 2. The alloy material of the present application not only has high hydrogen storage capacity and low hydrogen release platform at room temperature, but also has fast kinetic properties, and exhibits high safety and cycle stability. It is a potential solid-state hydrogen storage material suitable for vehicles. | 广州汽车集团股份有限公司 | 广州汽车集团股份有限公司 | CN119932393A | 中国 | C22C30/00 | CN119932393A
160 | CN202510110511.7 | 2025-01-23 | 发明申请 | 2025-05-06 | 实质审查 | 一种掺杂含Al中间合金的BCC型储氢合金及其制备方法和应用 | A BCC-type hydrogen storage alloy doped with Al-containing intermediate alloy and its preparation method and application | 本发明公开了一种掺杂含Al中间合金的BCC型储氢合金，涉及储氢合金技术领域。本发明所提供的掺杂含Al中间合金的BCC型储氢合金，向TiaCrb合金基质中掺入了铝钒合金、铝钇合金、铝钼合金中的至少一种，实现了对合金晶格常数和结构稳定性的调控，所得合金能够在常温下被活化而实现常温储放氢，同时具备优异的储放氢容量和结构稳定性，在5MPa的氢压下储氢量＞3.5wt％，有效放氢量＞2wt％，200次循环容量保持率＞80％。 | The invention discloses a BCC type hydrogen storage alloy doped with Al-containing intermediate alloy, and relates to the technical field of hydrogen storage alloys The BCC type hydrogen storage alloy doped with Al-containing intermediate alloy provided by the present invention The TiaCrb alloy matrix is doped with at least one of aluminum vanadium alloy, aluminum yttrium alloy, and aluminum molybdenum alloy The regulation and control of the alloy lattice constant and structural stability are realized. The obtained alloy can be activated at room temperature to realize normal temperature hydrogen storage. It also has excellent hydrogen storage capacity and structural stability. It stores hydrogen at a hydrogen pressure of 5MPa. The amount is > 3.5 wt%, the effective hydrogen release amount is > 2wt%, and the capacity retention rate for 200 cycles is > 80%. | 中国科学院赣江创新研究院 | 中国科学院赣江创新研究院 | CN119932394A | 中国 | C22C30/00 | CN119932394A
161 | CN202311670762.8 | 2023-12-07 | 发明授权 | 2025-05-02 | 授权 | 一种多组分高含镁合金储氢材料及其制备方法 | A multi-component high-content magnesium alloy hydrogen storage material and its preparation method | 本发明涉及一种多组分高含镁合金储氢材料及其制备方法。所述材料结构为Mg90Ni2.5Cu2.5La2.5LN2.5，其中LN=Ce、Sm、Gd或Pr；所述制备方法，包括以下步骤：称取对应原子比的元素材料，进行三次熔炼，第一次熔炼温度为1200‑1400℃左右；第二次熔炼温度为1400‑1600℃左右；第三次熔炼温度1500℃时，进行喷带操作，得到合金锭带材料Mg90Ni2.5Cu2.5La2.5LN2.5。本发明储氢量可以达到5.83wt%高容量，材料的动力学性能改善突出, 在3℃/min升温速率中可以在160℃开始放氢，大大降低的氢化镁的初始放氢温度，本发明制备材料易获取，成本低，制备方法操作简单，能耗少，适用于大规模的工业化生产。 | The invention relates to a multi-component high-magnesium-content alloy hydrogen storage material and a preparation method thereof The material structure is Mg90Ni2. 5Cu2. 5La2. 5LN2. 5, where LN = Ce, Sm, Gd or Pr; the preparation method includes the following steps : weigh the element material corresponding to the atomic ratio, and smelt it three times, and the first melting temperature is about 1200-1400 °C; the second melting temperature is about 1400-1600 ℃; when the third melting temperature is 1500 °C, the strip spraying operation is performed to obtain the alloy ingot strip material Mg90Ni2. 5Cu2. 5La2. 5LN2. 5. The hydrogen storage capacity of the present invention can reach 5.83 wt% high capacity, the dynamic performance of the material is improved significantly, and hydrogen can be released at 160 °C at a heating rate of 3 °C/min, which greatly reduces the initial hydrogen release temperature of magnesium hydride. The preparation material of the present invention is easy to obtain, low cost, the preparation method is simple to operate, consumes less energy, and is suitable for large-scale industrial production. | 西安工业大学 | 西安工业大学 | CN117737533B | 中国 | C22C23/06 | CN117737533A; CN117737533B
162 | CN202510240287.3 | 2025-03-03 | 发明申请 | 2025-05-02 | 实质审查 | 一种镀镍镁粉及镁基储氢合金的制备方法 | A process for preparing nickel-plated magnesium powder and magnesium-based hydrogen-storing alloy | 本发明公开了一种镀镍镁粉及镁基储氢合金的制备方法，属于储氢材料技术领域；该方法包括以下步骤：将镁粉放入化学镀镍液中进行化学镀镍，在镁粉表面形成一层均匀致密的镍层，得镀镍镁粉；将表面化学镀镍后的镁粉在真空干燥箱中烘干，与其他合金元素粉末按照一定比例混合，装入球磨机中进行一定时间的机械合金化，得到混合粉末；将混合粉末压制成型，得到坯体；将坯体在保护气氛下进行烧结，得到镁基储氢合金；本发明方法能够有效减少镁粉在烧结过程中的氧化损失，提高镁基储氢合金的成品率。 | The invention discloses a preparation method of nickel-plated magnesium powder and magnesium-based hydrogen storage alloy, belonging to the technical field of hydrogen storage materials Said method includes the following steps : placing magnesium powder into chemical nickel-plating liquor to make chemical nickel-plating so as to form a uniform and compact nickel layer on the surface of magnesium powder to obtain nickel-plated magnesium powder; drying the magnesium powder after chemical nickel plating in vacuum drying oven, mixing with other alloy element powder according to a certain proportion, loading into ball mill for mechanical alloying for a certain time to obtain mixed powder; pressing the mixed powder to obtain green body; sintering the green body in protective atmosphere to obtain Mg-based hydrogen storage alloy; the method of the invention can effectively reduce the oxidation loss of magnesium powder in the sintering process and improve the yield of magnesium-based hydrogen storage alloy | 江西省科学院应用物理研究所 | 江西省科学院应用物理研究所 | CN119910180A | 中国 | B22F1/17 | CN119910180A
163 | US18692720 | 2022-06-22 | 发明申请 | 2025-05-01 | 实质审查 | 碱性蓄电池用吸氢合金 | HYDROGEN ABSORBING ALLOY FOR ALKALINE STORAGE BATTERY | 一种适用于碱性蓄电池负极的吸氢合金，用于碱性蓄电池，该吸氢合金主要由A5B19相和A2B7相的晶相组成，并由以下通式(A)表示：(La1-a-bCeaSmb)1-cMgcNidMeTf(A)，式(A)中的M、T和后缀a、b、c、d、e和f满足以下条件：M：选自Al、Zn、Sn和Si中的至少一种元素；T：选自Cr、Mo和V中的至少一种元素；0＜a≤0.10；0≤b＜0.15；0.08≤c≤0.24；0.03≤e≤0.14；0≤f≤0.05；以及3.55≤d+e+f≤3.80。 | A hydrogen absorbing alloy suitable for a negative electrode of an alkaline storage battery is used for an alkaline storage battery, and this hydrogen absorbing alloy is an alloy that is composed mainly of crystal phases of an A5B19 phase and an A2B7 phase and is represented by the following General Formula (A) : (La1-a-bCeaSmb)1-cMgcNidMeTf (A), where M, T, and suffixes a, b, c, d, e, and f in Formula (A) meet the following conditions : M : at least one element selected from Al, Zn, Sn, and Si; T : at least one element selected from Cr, Mo, and V; 0<a≤0.10; 0≤b<0.15; 0.08≤c≤0.24; 0.03≤e≤0.14; 0≤f≤0.05; and 3.55≤d+e+f≤3.80. | Japan Metals And Chemicals Co., Ltd. | Japan Metals And Chemicals Co., Ltd. | US20250137104A1 | 美国 | C22C28/00 | JP7451000B2; JPWO2023047726A1; CN117940595A; US20250137104A1; WO2023047726A1 | 1 | Notoyama, Saki; Souma, Tomoki; Kudo, Katsuyuki; Suzuki, Ryoji; Sawa, Takao | Japan Metals And Chemicals Co., Ltd.
164 | CN202411837386.1 | 2024-12-13 | 发明申请 | 2025-04-29 | 实质审查 | 一种钕铁硼粗粉搅拌一体化装置 | A kind of Nd-Fe-B coarse powder stirring integrated device | 本发明公开了一种钕铁硼粗粉搅拌一体化装置，通过将提升机、导轨、振动给料器、筛选箱、破碎机、喷剂装置和主动搅拌机通过巧妙的位置设置和对应连接集成为一体，可以设置在一个工位处，使得氢碎粗粉加工工序仅需要设置氢碎工位以及钕铁硼粗粉搅拌一体化装置工位，且两个工位通过料罐流转车在地面中转，无需额外吊装，可以紧凑设置，筛选箱和破碎机实现筛上料的自动破碎，并剔除筛上料中厚度不合格粗粉；优点是不但能够减小钕铁硼粗粉加工工艺中设备的占地面积，避免加工过程中出现多次运输及吊装中转，提高钕铁硼粗粉加工工艺的加工效率，降低人工成本以及安全隐患，且能够减少制得的粗粉中厚度不合格的粗粉，降低对产品质量造成的不良影响。 | The invention discloses an integrated device for stirring neodymium iron boron coarse powder By integrating the elevator, guide rail, vibrating feeder, screening box, crusher, spraying device and active mixer through ingenious position settings and corresponding connections Can be set at a work station Therefore, only the hydrogen crushing station and the neodymium iron boron coarse powder stirring integrated device station need to be arranged in the hydrogen crushing coarse powder processing procedure, and the two stations are transferred on the ground through the material tank transfer vehicle without additional hoisting and can be compactly arranged; and the screening box and the crusher realize automatic crushing of oversize materials and reject coarse powder with unqualified thickness in the oversize materials The advantage is that it can not only reduce the floor space of the equipment in the Nd-Fe-B coarse powder processing technology It avoids multiple transportations and hoisting transfers during the processing process, improves the processing efficiency of the NdFeB coarse powder processing technology, reduces labor costs and safety hazards, and can reduce the thickness of the coarse powder with unqualified thickness in the produced coarse powder and reduce the impact on the product. Adverse effects on quality | 包头韵升科技发展有限公司; 宁波韵升股份有限公司; 宁波韵升磁体元件技术有限公司; 包头韵升强磁材料有限公司 | 包头韵升科技发展有限公司; 宁波韵升股份有限公司; 宁波韵升磁体元件技术有限公司; 包头韵升强磁材料有限公司 | CN119897459A | 中国 | B22F1/14 | CN119897459A
165 | CN202510124257.6 | 2025-01-26 | 发明申请 | 2025-04-25 | 授权 | 一种回收晶界扩散钕铁硼磁体的方法 | A method for recovering Nd-Fe-B magnet diffused at grain boundary | 本发明提供了一种回收晶界扩散钕铁硼磁体的方法，所述方法包括如下步骤：(1)废晶界扩散钕铁硼磁体经退磁处理，然后对退磁处理后的磁体进行去镀层处理；所述去镀层处理的方法为喷砂；(2)去镀层处理后的磁体经破碎、氢碎与气流磨，得到气流磨粉；(3)混合稀土合金粉与所述气流磨粉，然后进行取向成型、冷等静压、烧结以及回火热处理，得到再生钕铁硼磁体。本发明提供的方法采用喷砂的方式进行去镀层处理，使晶界扩散钕铁硼磁体的核壳结构不受破坏且稀土损失小，稀土合金粉的使用达到强化再生钕铁硼磁体的核壳结构、改善烧结过程中液相流动性、优化晶界并使再生钕铁硼磁体具有优异磁性能的目的。 | The invention provides a method for recycling grain boundary diffused NdFeB magnets. The method includes the following steps : (1) The waste grain boundary diffused NdFeB magnets are demagnetized, and then the demagnetized magnets are deplated.; the method for removing the coating layer comprises the following steps of : blasting sand; (2) The magnet after the coating treatment is crushed, hydrogen crushed and airflow milled to obtain airflow milled powder; (3) Mix rare earth alloy powder and the airflow grinding powder, and then perform orientation molding, cold isostatic pressing, sintering and tempering heat treatment to obtain a regenerated NdFeB magnet. The method provided by the invention uses sand blasting to remove the coating The core-shell structure of the grain boundary diffusion NdFeB magnet is not damaged and the rare earth loss is small. The use of rare earth alloy powder can strengthen the core-shell structure of the regenerated NdFeB magnet, improve the liquid phase fluidity during the sintering process, optimize the grain boundary and make the regenerated NdFeB magnet have excellent magnetic properties. | 北京工业大学 | 北京工业大学 | CN119870480A | 中国 | B22F9/04 | CN119870480A; CN119870480B
166 | KZ202501652 | 2025-02-06 | 实用新型 | 2025-04-25 | 授权 | BE2ZR金属间化合物样品的活化方法 | METHOD FOR ACTIVATION OF BE2ZR INTERMETALLIC SAMPLES | 本实用新型涉及替代能源技术和氢同位素存储技术，具体涉及一种活化金属间化合物Be2Zr以后续将锆铍化物样品用氢同位素饱和至氢化物相的方法。所提出的实用新型的技术结果在于使用该方法活化锆铍化物样品Be2Zr的可能性。规定结果的实现通过以下事实来确保：对于样品的活化，氢在锆铍化物表面上的重复热化学作用在700℃的样品温度下进行。该方法的优点是，与其他方法相比，使用了较低的处理温度，并且铍化锆的活化直接在金属间化合物用氢同位素饱和的装置中进行。所开发的活化方法允许将铍化锆样品置于一种状态，在该状态下，在0.1-1 MPa的压力范围和25℃至200℃的样品温度下，随后用来自气相的氢饱和时，快速形成比率为θ=Q(H)/Q(Me)~1的氢化物。 | The utility model relates to alternative energy technology and hydrogen isotope storage technologies, and specifically to a method for activating the intermetallic compound Be2Zr for the purpose of subsequently saturating zirconium beryllide samples with hydrogen isotopes to the hydride phase. The technical result of the proposed utility model consists in the possibility of using this method to activate zirconium beryllide samples Be2Zr.The achievement of the specified result is ensured by the fact that for the activation of samples, repeated thermochemical action of hydrogen on the surface of zirconium beryllide is carried out at a sample temperature of 700 °C. The advantage of the method is that, in comparison with other methods, lower processing temperatures are used, and the activation of zirconium beryllide is carried out directly in the installation for saturation of intermetallics with hydrogen isotopes.The developed activation method allows to bring zirconium beryllide samples into a state in which, upon their subsequent saturation with hydrogen from the gas phase in the pressure range of 0.1-1 MPa and sample temperature from 25 °C to 200 °C, hydrides with the ratio θ=Q(H)/Q(Me)~1 are quickly formed. | Kazakh National Research Technical University N.A. K.I. Satpaev Jsc | Kazakh National Research Technical University N.A. K.I. Satpaev Jsc | KZ10469U | 哈萨克斯坦 | C22C16/00 | KZ10469U
167 | CN202211665947.5 | 2022-12-23 | 发明授权 | 2025-04-22 | 授权 | 一种强韧性储氢合金低缺陷超细粉体制备装置及其方法 | A device and method for preparing low-defect ultrafine powder of strong and tough hydrogen storage alloy | 本发明公开了属于储氢材料技术领域的一种强韧性储氢合金低缺陷超细粉体制备装置及方法。利用所述装置制备获得的合金粉体粒径分布均匀、粒径容易控制、晶格缺陷少、不易氧化，无粉尘污染，显著提高强韧性合金制粉效率，降低材料制粉过程的毒化，提升循环稳定性。 | The invention discloses a device and a method for preparing low-defect superfine powder of strong-toughness hydrogen storage alloy, belonging to the technical field of hydrogen storage materials The alloy powder prepared by using the device has uniform particle size distribution, easy particle size control, few lattice defects, is not easy to oxidize, and has no dust pollution. It significantly improves the powdering efficiency of strong and tough alloys, reduces the poisoning of the material powdering process, and improves cycle stability. | 有研工程技术研究院有限公司; 有研(广东)新材料技术研究院 | 有研工程技术研究院有限公司; 有研(广东)新材料技术研究院 | CN116000303B | 中国 | B22F9/04 | CN116000303A; CN116000303B
168 | KR1020220133173 | 2022-10-17 | 发明授权 | 2025-04-21 | 授权 | 具有多级孔结构的新型泡沫镍及其制备方法和应用 | Novel nickel foam with hierarchical pore structure, manufacturing method thereof, and application thereof | 提供一种具有多级孔结构的新型泡沫镍、其制备方法及其应用。与常规泡沫镍不同，泡沫镍具有发育良好的多级孔结构，该多级孔结构除了具有100 μ m至900 μ m的尺寸的固有大孔之外还包括具有4 μ m或更小的尺寸的孔，因此，可以具有显著大的比表面积。因此，泡沫镍可以各种应用于电化学反应如水电解系统和废气净化过滤器。 | Provided are a novel nickel foam having a hierarchical pore structure, a method of producing the same, and an application thereof. Unlike a conventional nickel foam, the nickel foam has a well-developed hierarchical pore structure including pores having a size of 4 μm or less in addition to inherent macropores having a size of 100 μm to 900 μm, and thus, may have a significantly large specific surface area. Accordingly, the nickel foam may be variously applied to an electrochemical reaction such as a water electrolysis system and an exhaust gas purification filter. | Daegu Gyeongbuk Institute Of Science And Technology | Daegu Gyeongbuk Institute Of Science And Technology | KR102797717B1 | 韩国 | C22C19/03 | KR1020240053275A; CN117904475A; KR102797717B1; US20240124992A1
169 | CN202110239762.7 | 2021-03-04 | 发明授权 | 2025-04-18 | 授权 | 一种大规格阀金属锭氢化破碎制粉的方法 | A process for preparing large-size valve metal ingot by hydrogenating, crushing and pulverizing | 本发明涉及一种大规格阀金属锭氢化破碎制粉的方法。本发明具体涉及一种使用阀金属(例如钽、铌、钽合金、铌合金或钽铌合金)锭制作氢化阀金属块料的方法，以及由此制备的阀金属块料和由该块料制得的粉末。所述方法包括以下步骤：(1)将阀金属锭在氢化容器中加热到第一温度，在氢气还原性气氛下进行活化处理；(2)将上一步骤所得的活化块料进行降温吸氢；(3)当温度下降到第二温度后，在保温的同时继续通氢以使阀金属吸氢均匀，然后停止通氢；(4)将上述所得的阀金属降温到常温，然后从氢化容器中取出氢化块料。 | The invention relates to a method for hydrogenating, crushing and pulverizing large-sized valve metal ingots In particular, the invention relates to a method for producing a hydrogenated valve metal block using an ingot of a valve metal, such as tantalum, niobium, tantalum alloy, niobium alloy or tantalum-niobium alloy, as well as the valve metal block produced thereby and the powder produced from the block. The method includes the following steps : (1) heating the valve metal ingot to a first temperature in a hydrogenation vessel and performing an activation treatment under a hydrogen reducing atmosphere; (2) Cool the activated block obtained in the previous step to absorb hydrogen; (3) When the temperature drops to the second temperature, continue to pass hydrogen while maintaining the temperature so that the valve metal absorbs hydrogen evenly, and then stop passing hydrogen; (4) cooling the valve metal to normal temperature, and taking out the hydrogenated block material from the hydrogenation container. | 宁夏东方钽业股份有限公司 | 宁夏东方钽业股份有限公司 | CN115026291B | 中国 | B22F9/04 | CN115026291A; CN115026291B
170 | CN202310285018.X | 2023-03-22 | 发明授权 | 2025-04-18 | 授权 | 一种镍氢电池用储氢合金及其制备方法和应用 | A hydrogen storage alloy for nickel-hydrogen battery and its preparation method and application | 本发明涉及储氢合金技术领域，提供了一种A5B19型La‑Y‑Ni系储氢合金及其制备方法和应用。本发明提供的A5B19型La‑Y‑Ni系储氢合金的化学组成为La5‑xYxNi19‑yRy，2.78≤x≤3.34，0≤y≤1.5，R为Mn、Al、Co、Zr、Cr、Sc、Ti、V、Nb和Mo中的一种或几种。本发明提供的储氢合金具有良好的电化学活化性能，放电容量高、循环稳定性好、使用寿命长，作为镍氢动力电池负极材料使用具有广阔的应用前景。本发明提供的制备方法产品收率高，条件相对温和，流程简单，可操作性强，适于工业化生产。 | The invention relates to the technical field of hydrogen storage alloys and provides an A5B19 type La-Y-Ni hydrogen storage alloy and its preparation method and application. The chemical composition of the A5B19 type La ‑ y ‑ Ni hydrogen storage alloy provided by the invention is La 5 ‑ xYxNi 19 ‑ yRy, 2.78 ≤ x ≤ 3. 34, 0 ≤ y ≤ 1. 5, R is Mn, Al, Co, Zr, Cr, Sc, one or more of Ti, V, Nb and Mo. The hydrogen storage alloy provided by the invention has good electrochemical activation performance, high discharge capacity, good cycle stability and long service life, and has broad application prospects as a anode material for nickel-metal hydride power batteries. The preparation method provided by the invention has high product yield, relatively mild conditions, simple process, strong operability, and is suitable for industrial production. | 赣州有色冶金研究所有限公司 | 赣州有色冶金研究所有限公司 | CN116479287B | 中国 | C22C19/03 | CN116479287B; CN116479287A
171 | CN202411307419.1 | 2024-09-19 | 发明授权 | 2025-04-18 | 授权 | 一种燃料电池用高容量Mg-RE(Ce, Y)-Sc-Al-Ca基固态储氢合金及其制备方法 | A high-capacity Mg-RE (Ce, Y)-Sc-Al-Ca-based solid hydrogen storage alloy for fuel cells and its preparation method | 本发明涉及一种燃料电池用高容量Mg‑RE(Ce, Y)‑Sc‑A l‑Ca基固态储氢合金及其制备方法，储氢合金成分为：Mg95‑x‑yCexYySc0.5A l4.5‑zCaz+m wt.％(NbF5+V2O5)，式中x，y，z为原子比，且0.5≤x≤2，0.5≤y≤2，0.5≤z≤3，m为NbF5+V2O5所占合金的百分比, 2≤m≤8，NbF5和V2O5的质量比为1 : 1。制备方法是在惰性气体保护下感应加热熔炼，将熔融合金注入铜铸模，获得合金铸锭。将铸锭装入石英管感应加热融化后，在惰性气体的压力作用下，液态合金通过连续射落在旋转的水冷铜辊的表面，获得具有纳米晶微观结构的快淬态合金；快淬合金经机械破碎并过筛后与的催化剂NbF5和V2O5一起在高纯氩气环境下球磨，获得超细晶粒合金粉末。通过成分设计、微观结构调控以及添加多元催化剂，降低了合金氢化物的热稳定性，提高了合金的吸放氢热力学及动力学性能。 | The invention relates to a high-capacity Mg-RE (Ce, y)-Sc-A l-Ca-based solid-state hydrogen storage alloy for fuel cells and a preparation method thereof. The composition of the hydrogen storage alloy is : Mg 95-x-yCexYySc0. 5A l4. 5 ‑ zCaz + m wt.% (NbF5+V2O5), where x, y, z are atomic ratios, and 0.5 ≤ x ≤ 2, 0.5 ≤ y ≤ 2, 0.5 ≤ z ≤ 3, m is the proportion of NbF5+V2O5 The percentage of the alloy is 2 ≤ m ≤ 8, and the mass ratio of NbF5 and V2O5 is 1 : 1. The preparation method comprises the following steps of : induction heating and smelting under the protection of inert gas, and injecting the molten alloy into a copper casting mold to obtain an alloy ingot Induction heating and melting the cast ingot in quartz tube, spraying the liquid alloy onto the surface of rotating water-cooled copper roller continuously under the pressure of inert gas to obtain fast quenching alloy with nano crystal microstructure; the quick-quenched alloy is mechanically crushed and sieved, and then ball-milled together with the catalysts NbF5 and V2O5 in a high-purity argon environment to obtain ultra-fine grain alloy powder Through composition design, microstructure control and addition of multi-component catalysts, the thermal stability of alloy hydride is reduced, and the thermodynamic and kinetic properties of hydrogen absorption and desorption of the alloy are improved. | 中稀(微山)稀土新材料有限公司 | 中稀(微山)稀土新材料有限公司 | CN119177384B | 中国 | C22C23/00 | CN119177384B; CN119177384A
172 | CN202510039918.5 | 2025-01-10 | 发明申请 | 2025-04-15 | 实质审查 | 抗氧中毒的ZrCo储氢合金、制备方法及其应用 | ZrCo hydrogen storage alloy capable of resisting oxygen poisoning, and preparation method and application thereof | 本申请涉及储氢材料及其制备与应用领域，尤其涉及一种抗氧中毒的储氢材料及其制备方法，具体的，通过掺杂Ce改善ZrCo合金抗氧中毒性能，其组成通式为ZrCoCex，其中0≤x≤0.1，所述x表示原子比。掺杂元素Ce的氧化物CeO2能够在特定条件下进行氧的储存以及释放，其中Ce3+和Ce4+的相互转化分别与CeO2中氧空位的生成和消除有关，利用稀土元素Ce对氧气的亲和力，可以使得制备的储氢材料具备优异的抗氧中毒性能。 | This application relates to the field of hydrogen storage materials and their preparation and application, and in particular to a hydrogen storage material that resists oxygen poisoning and its preparation method. Specifically, the anti-oxygen poisoning performance of ZrCo alloy is improved by doping Ce, and its general composition formula is ZrCoCex., where 0 ≤ x ≤ 0. 1, and the x represents the atomic ratio. The oxide CeO2 doped with the element Ce can store and release oxygen under specific conditions. The mutual conversion of Ce3 + and Ce4 + is related to the generation and elimination of oxygen vacancies in CeO2 respectively. The affinity of the rare earth element Ce for oxygen can be used to make The prepared hydrogen storage material has excellent antioxidant poisoning properties. | 中国计量大学 | 中国计量大学 | CN119824277A | 中国 | C22C16/00 | CN119824277A
173 | JP2024558236 | 2022-06-13 | 发明申请 | 2025-04-15 | 实质审查 | 具有多孔结构的镁的制造方法、含有通过该制造方法制造的具有多孔结构的镁的储氢物质、以及负载在具有多孔结构的镁上的氢 | A method for producing magnesium having a porous structure, a hydrogen storage substance containing magnesium having a porous structure produced by the production method, and hydrogen supported on magnesium having a porous structure | 提供一种具有将镁前体添加到还原剂溶液中并反应的简单溶液工序的多孔镁的制造方法、通过该方法制造的多孔镁、以及在多孔镁中担载氢的储氢材料。 | Provided are a method for producing porous magnesium having a simple solution process of adding a magnesium precursor to a reductant solution and reacting, porous magnesium produced by the method, and hydrogen storage material containing hydrogen supported in the porous magnesium. | Korea Advanced Inst Sci & Tech; Saudi Arabian Oil Company | Korea Advanced Inst Sci & Tech; Saudi Arabian Oil Company | JP2025511278A | 日本 | C22C1/08 | US20250214833A1; DE112022006963T5; KR1020230142073A; CN119562930A; JP2025511278A; WO2023191186A1
174 | CN202510000334.7 | 2025-01-02 | 发明申请 | 2025-04-11 | 实质审查 | 一种BYD加氢催化剂的制备方法及其应用 | A preparation method of BYD hydrogenation catalyst and its application | 本发明提供了一种催化剂及其制备方法与应用，所述催化剂包括合金内核、中部活性层和表面储氢层，所述活性层含有镍、铝、钼和铁，储氢层成分含有钛、铬、钒、铌和钽。该催化剂储氢层在低压、室温下具有优良的吸氢性能和高储氢容量，提升了催化剂的整体加氢活性，应用于BYD固定床加氢制备BDO反应，加氢活性和产物选择性高，BDO选择性＞99.0％。 | The invention provides a catalyst and its preparation method and application. The catalyst includes an alloy core, a middle active layer and a surface hydrogen storage layer. The active layer contains nickel, aluminum, molybdenum and iron, and the hydrogen storage layer contains titanium, chromium, vanadium, niobium and tantalum. The hydrogen storage layer of the catalyst has excellent hydrogen absorption performance and high hydrogen storage capacity at low pressure and room temperature, which improves the overall hydrogenation activity of the catalyst. It is used in the BYD fixed bed hydrogenation reaction to prepare BDO. The hydrogenation activity and product selectivity are high, and the BDO selectivity is > 99.0% | 万华化学集团股份有限公司 | 万华化学集团股份有限公司 | CN119794339A | 中国 | B22F1/17 | CN119794339A
175 | CN202411945012.1 | 2024-12-27 | 发明申请 | 2025-04-11 | 实质审查 | 一种长寿命AB2型储氢合金及其制备方法和应用 | A long-life AB2 type hydrogen storage alloy and its preparation method and application | 本发明公开了一种长寿命AB2型储氢合金及其制备方法和应用，涉及储氢合金技术领域。本发明所提供的长寿命AB2型储氢合金，向TiaZr(1‑a)CrbMn(2‑b)合金基体中掺入了少量FeNb合金，同时控制了其粒径，100～300μm的粒径提高了储氢合金的储放氢容量，而中间合金的引入使得本发明实现了对合金基体晶格参数的调控，因此本发明所得合金兼具高储放氢容量和高容量保持率，在5MPa的氢压下本发明的储氢合金具有高达1.85wt％以上的储氢容量，有效吸氢量高达1.80wt％，在长期进行吸放氢循环后仍能保持高达91％以上的容量保持率。 | The invention discloses a long-life AB2 type hydrogen storage alloy and its preparation method and application, and relates to the technical field of hydrogen storage alloys The long-life AB2 type hydrogen storage alloy provided by this invention A small amount of FeNb alloy is incorporated into the TiaZr (1 ‑ a) CrbMn (2 ‑ b) alloy matrix, at the same time, its grain size is controlled, the particle size of 100 ~ 300μm increases the hydrogen storage capacity of the hydrogen storage alloy. The introduction of master alloy enables the present invention to realize the regulation and control of the lattice parameters of the alloy matrix Therefore, the alloy obtained by the present invention has both high hydrogen storage capacity and high capacity retention rate. Under a hydrogen pressure of 5MPa, the hydrogen storage alloy of the present invention has a hydrogen storage capacity as high as 1.85 wt%, and an effective hydrogen absorption capacity as high as 1.80 wt%. It can still maintain a capacity retention rate of more than 91% after long-term hydrogen absorption and release cycles. | 中国科学院赣江创新研究院 | 中国科学院赣江创新研究院 | CN119800196A | 中国 | C22C30/00 | CN119800196A
176 | CN202411945015.5 | 2024-12-27 | 发明申请 | 2025-04-11 | 实质审查 | 一种低温AB2型储氢合金及其制备方法和应用 | A low-temperature AB2 type hydrogen storage alloy and its preparation method and application | 本发明公开了一种低温AB2型储氢合金及其制备方法和应用，涉及储氢合金技术领域。本发明所提供的低温AB2型储氢合金，向AB2型储氢合金中掺杂了特定成分和比例的YAl合金，提高了基体的低温放氢性能，所得储氢合金的晶体结构为C14Laves相，晶格常数a为0.48～0.49nm，能够在低至‑40℃以下的低温下实现活化，且‑40℃的放氢平台压为0.1～1.0MPa，在保证了储氢容量的同时能够最大程度提高放氢容量，因此合金在‑40℃下的储氢量达到1.9wt％以上，放氢容量也达到1.75wt％以上。 | The invention discloses a low-temperature AB2 type hydrogen storage alloy and its preparation method and application, and relates to the technical field of hydrogen storage alloys The low-temperature AB2 type hydrogen storage alloy provided by this invention The AB2 type hydrogen storage alloy is doped with YAl alloy with specific composition and proportion Improve the low-temperature hydrogen release performance of the matrix The crystal structure of the obtained hydrogen storage alloy is C14Laves phase, the lattice constant a is 0.48 ~ 0.49 nm, it can achieve activation at low temperatures as low as-40 °C, and the hydrogen release plateau pressure at-40 °C is 0.1 ~ 1.0 MPa. While ensuring the hydrogen storage capacity, it can maximize the hydrogen release capacity. Therefore, the hydrogen storage capacity of the alloy at-40 °C reaches more than 1.9 wt%, and the hydrogen release capacity also reaches more than 1.75 wt%. | 中国科学院赣江创新研究院 | 中国科学院赣江创新研究院 | CN119800197A | 中国 | C22C30/00 | CN119800197A
177 | CN202380050880.0 | 2023-10-04 | 发明申请 | 2025-04-11 | 实质审查 | 用于储存氢的多孔镁结构、其制造方法以及用于储存氢的方法 | A porous magnesium structure for storing hydrogen, method of manufacturing same, and method for storing hydrogen | 提供了用于储存氢的多孔镁结构；其制造方法；以及用于储存氢的方法。用于储存氢的多孔镁结构包括镁骨架和孔，并且具有三维多孔结构，其中镁骨架的平均厚度大于0nm且小于或等于200nm。 | Providing a porous magnesium structure for storing hydrogen; a method of manufacturing the same; and a method for storing hydrogen The porous magnesium structure for storing hydrogen includes a magnesium skeleton and pores, and has a three-dimensional porous structure in which the average thickness of the magnesium skeleton is greater than 0 nm and less than or equal to 200 nm | 韩国科学技术院; 沙特阿拉伯石油公司 | 韩国科学技术院; 沙特阿拉伯石油公司 | CN119816609A | 中国 | C22C1/08 | DE112023002343T5; WO2024096342A1; CN119816609A; JP2025524789A
178 | KR1020247005445 | 2022-08-02 | 发明授权 | 2025-04-11 | 授权 | AB2型储氢合金、其制造方法及其用途 | AB2 Type-Based Hydrogen Storage Alloy, Manufacturing Method and Intended Use | 本发明涉及用于储氢的金属氢化物，特别是AB2基金属氢化物，其制备方法和用途。 | The invention relates to metal hydrides for storing hydrogen, in particular AB2 based metal hydrides, methods of production and uses thereof. | Grz Tech Sa | Grz Tech Sa | KR102793012B1 | 韩国 | C22C1/04 | HUE069099T2; US20240263284A1; EP4274696A1; KR102793012B1; EP4274696B1; EP4274696C0; US12435397B2; WO2023012135A1; EP4129535A1; IN202417001916A; CN117794664A; BRPI2326734A2; ES2991367T3; JP2024529539A; JP7685290B2; KR1020240044439A; AU2022324666A1; AU2022324666B2
179 | WOJP23036481 | 2023-10-06 | 发明申请 | 2025-04-10 | 未进入国家阶段-PCT有效期内 | 储氢合金、包含该储氢合金的负极和包含该负极的镍氢二次电池 | HYDROGEN STORAGE ALLOY, NEGATIVE ELECTRODE COMPRISING SAID HYDROGEN STORAGE ALLOY, AND NICKEL HYDROGEN SECONDARY BATTERY COMPRISING SAID NEGATIVE ELECTRODE | 一种镍氢二次电池，包括外罐和与碱性电解液一起容纳在外罐中的电极组。电极组22包括经由隔膜28重叠的正极24和负极26；负极26是由通式Ln1-aMgaNib-cAlc(其中，Ln表示选自稀土元素、Y和Zr中的一种以上的元素，下标a、b和c满足各自的关系a≤0.30、3.4≤b≤3.7和c≤0.25)表示的储氢合金。对于上述Ln，至少选择稀土元素中的La，La占Ln的89.0摩尔%以上。 | A nickel hydrogen secondary battery 2 comprises an outer can 10 and an electrode group 22 housed in the outer can 10 together with an alkaline electrolyte. The electrode group 22 includes a positive electrode 24 and a negative electrode 26 overlapped via a separator 28; the negative electrode 26 is a hydrogen storage alloy represented by the general formula Ln1-aMgaNib-cAlc (where Ln represents one or more elements selected from rare earth elements, Y, and Zr, and the subscripts a, b, and c satisfy the respective relationships a ≤ 0.30, 3.4 ≤ b ≤ 3.7, and c ≤ 0.25). For the Ln described above, at least La among the rare earth elements is selected, and the La accounts for 89.0 mol% or more of the Ln. | Fdk Corporation | Fdk Corporation | WO2025074601A1 | 世界知识产权组织(WIPO) | C22C19/00 | WO2025074601A1
180 | CN202510172021.X | 2025-02-17 | 发明申请 | 2025-04-08 | 实质审查 | 一种添加天然焦和过渡金属的镁基储氢材料及其制备方法 | A magnesium-based hydrogen storage material added with natural coke and transition metal and its preparation method | 本发明涉及储氢材料技术领域，具体涉及一种添加天然焦和过渡金属的镁基储氢材料及其制备方法。制备方法如下：在保护气氛下，将天然焦进行球磨，再加入作为催化剂前驱体的过渡金属小球进行混合球磨，然后将球磨后剩余的过渡金属小球分离出去，最后加入镁粉进行混合球磨，制得添加天然焦和过渡金属的镁基储氢材料。本发明将过渡金属小球上磨下来的过渡金属以天然焦为载体转移到镁颗粒表面上，以提高过渡金属催化剂的分散程度、提升过渡金属催化剂的催化效果；并利用天然焦对镁粉球磨的分散作用和研磨介质作用，使镁粉易于纳米化，解决了球磨法难以实现固体催化剂高度分散化以及镁粉纳米化的技术问题，可有效地提高镁的吸氢和放氢动力学性能。 | The invention relates to the technical field of hydrogen storage materials, in particular to a magnesium-based hydrogen storage material added with natural coke and transition metal and a preparation method thereof The preparation method comprises the following steps of : ball-milling natural coke in a protective atmosphere; adding transition metal small balls serving as a catalyst precursor for mixing and ball-milling; separating the residual transition metal small balls after ball milling; and finally adding magnesium powder for mixing and ball-milling to obtain the magnesium-based hydrogen storage material added with the natural coke and the transition metal The invention transfers the transition metal grinded from the transition metal pellet to the surface of the magnesium particle using natural coke as a carrier to improve the dispersion degree of the transition metal catalyst and improve the catalytic effect of the transition metal catalyst; by using the dispersion effect of natural coke on magnesium powder ball milling and the action of grinding medium, the magnesium powder is easy to nanoscale, which solves the technical problem that it is difficult to realize high dispersion of solid catalyst and nanoscale magnesium powder by ball milling method, and can effectively improve the hydrogen absorption and hydrogen release kinetics of magnesium. | 山东科技大学 | 山东科技大学 | CN119772181A | 中国 | B22F9/04 | CN119772181A
181 | JP2023164123 | 2023-09-27 | 发明申请 | 2025-04-08 | 公开 | 马氏体不锈钢高压氢部件的生产方法 | METHOD FOR PRODUCING HIGH-PRESSURE HYDROGEN COMPONENT MADE OF MARTENSITIC STAINLESS STEEL | 提供一种能够提高高压氢环境下的强度几乎不降低的高压氢部件的强度、低温韧性优异、耐腐蚀性也优异、并且能够节约资源的制造方法。解决手段：一种高压氢部件的制造方法，其由马氏体不锈钢构成，以质量%计，含有C：0.01~0.05%、Si：0.70%以下、Mn：1.10%以下、P：0.040%以下、S：0.030%以下、Ni：4.00~5.70%、Cr：17.00~20.50%、作为任意元素的Ca：0.0005~0.0030%、作为任意元素的B：0.0005~0.0050%，满足式1：3.0＞Ni-0.8Cr+11.36＞0，余量为Fe和不可避免的杂质。对所述部件实施在860°C~1020°C的温度下保温后进行急冷的淬火热处理，然后实施在540°C~650°C的温度下保温后进行空冷的回火热处理。精选图纸：无版权所有：(C)2025，JPO&INPIT | PROBLEM TO BE SOLVED : To provide a producing method capable of improving strength of a high pressure hydrogen component almost free from strength decrease under high pressure hydrogen environment, excellent in low temperature toughness, also excellent in corrosion resistance, and capable of saving resource. SOLUTION : A method for producing a high-pressure hydrogen component made of martensitic stainless steel containing, by mass%, C : 0.01-0.05%, Si : 0.70% or less, Mn : 1.10% or less, P : 0.040% or less, S : 0.030% or less, Ni : 4.00-5.70%, Cr : 17.00-20.50%, and as an optional element, Ca : 0.0005-0.0030%, and as an optional element, B : 0.0005-0.0050%, satisfying formula 1 : 3.0>Ni-0.8Cr+11.36>0, with the balance being Fe and unavoidable impurities. The component is subjected to a quenching heat treatment in which it is held at a temperature of 860°C to 1020°C and then rapidly cooled, and then a tempering heat treatment in which it is held at a temperature of 540°C to 650°C and then air cooled. SELECTED DRAWING : None COPYRIGHT : (C)2025, JPO&INPIT | Aichi Steel Works Ltd | Aichi Steel Works Ltd | JP2025054904A | 日本 | C22C38/00 | JP2025054904A
182 | CN202411935375.7 | 2024-12-26 | 发明申请 | 2025-04-04 | 实质审查 | 一种利用氢热处理及气流磨制造3D打印用钛粉/钛合金粉的方法 | A method of manufacturing titanium powder/titanium alloy powder for 3D printing using hydrogen heat treatment and airflow milling | 本发明公开了一种利用氢热处理及气流磨制造3D打印用钛粉/钛合金粉的方法，包括氢热处理，通过吸氢、脱氢使得钛或钛合金材料产生晶界裂纹的预制颗粒；粗破碎：将氢热处理后的预制颗粒破碎至10～20目的粗粉；气流磨破碎整形：将粗粉用气流磨破碎，粉体在磨室碰撞破碎，并经旋转运动整形。本发明氢热处理生产过程全密封，全程无接触成份污染；而且整个环节使用惰性气体保护密封无氧化，确保粉体活性；本发明获得粉体球形度≥70％，粉体粒度窄总体10‑50μm时，粉体的成品率≥95％；本发明实现3D打印用钛及钛合金粉高达95％的合格率。 | The invention discloses a method for manufacturing titanium powder/titanium alloy powder for 3D printing using hydrogen heat treatment and airflow milling, which includes hydrogen heat treatment and prefabricated particles that cause grain boundary cracks in titanium or titanium alloy materials through hydrogen absorption and dehydrogenation; coarse crushing : crush the prefabricated particles after hydrogen heat treatment into coarse powder of 10 to 20 mesh; crushing and shaping by jet mill : the coarse powder is crushed by jet mill, and the powder is collided and crushed in the grinding chamber, and shaped by rotary movement. The hydrogen heat treatment production process of the present invention is fully sealed and has no contact component pollution in the whole process; and the whole process uses inert gas to protect and seal without oxidation to ensure the activity of the powder; when the sphericity of the powder obtained by the present invention is ≥ 70%, the particle size of the powder is narrow and the overall particle size is 10-50 μm, and the yield of the powder is ≥ 95%; the invention achieves a qualified rate of titanium and titanium alloy powder for 3D printing as high as 95%. | 西安思强科技股份有限公司 | 西安思强科技股份有限公司 | CN119747640A | 中国 | B22F1/00 | CN119747640A
183 | CN202411687759.1 | 2024-11-22 | 发明申请 | 2025-04-04 | 实质审查 | 一种新型储氢合金熔炼流槽装置 | A new type of launder device for smelting hydrogen-storing alloy | 本发明公开了一种新型储氢合金熔炼流槽装置，涉及储氢合金熔炼技术领域，其包括流槽，流槽的底板上设置有导流块，导流块设置在与高温合金溶液的首次接触点处，导流块用于承接并引导从浇注漏斗流下的高温合金熔液，流槽的两侧板设置有倾斜角，两倾斜角靠近铜辊的一端，且两倒斜角的倾斜面相对设置，倾斜面由流槽的内部朝外部方向倾斜，倾斜角用于减少高温合金熔液流向铜辊阻碍。本发明可以有效降低流槽使用过程中的腐蚀与磨损，显著提高使用寿命。 | The present invention discloses a new-type hydrogen-storage alloy smelting launder device Relates to the technical field of hydrogen storage alloy smelting Which comprises a launder, a flow guide block is arranged on the bottom plate of the launder The diversion block is arranged at the first contact point with the high-temperature alloy solution The flow guide block is used for receiving and guiding the high-temperature alloy molten liquid flowing down from the pouring funnel; two side plates of the launder are provided with inclined angles; the two inclined angles are close to one end of the copper roller; the inclined surfaces of the two chamfered angles are arranged oppositely; the inclined surfaces are inclined from the inside of the launder to the outside; and the inclined angles are used for reducing the obstruction of the high-temperature alloy molten liquid flowing to the copper roller The invention can effectively reduce the corrosion and wear of the launder during use, and significantly improve the service life | 广东省科学院资源利用与稀土开发研究所 | 广东省科学院资源利用与稀土开发研究所 | CN119753381A | 中国 | C22C1/02 | CN119753381A
184 | CN202411779401.1 | 2024-12-05 | 发明申请 | 2025-04-04 | 实质审查 | 一种钛铁系储氢合金及其制备方法 | A ferro-titanium hydrogen storage alloy and its preparation method | 本发明涉及储氢合金技术领域，特别涉及一种钛铁系储氢合金及其制备方法。本发明提供一种钛铁系储氢合金，所述钛铁系储氢合金的元素组成为Ti1.04La0.01Fe1‑x‑yMnxCry；式中x、y分别表示Mn和Cr的原子数百分比，0.1≤x≤0.2，0.01≤y≤0.06。本发明提供的钛铁系储氢合金与纯钛铁合金相比，无需特殊活化处理，在较温和的温度和压力下能直接吸氢，活化性能好；合金的动力学性能良好。 | The invention relates to the technical field of hydrogen storage alloys, in particular to a ferrotitanium hydrogen storage alloy and a preparation method thereof The invention provides a ferrotitanium-based hydrogen storage alloy. The elemental composition of the ferrotitanium-based hydrogen storage alloy is Ti1. 04La0. 01Fe1 ‑ x ‑ yMnxCry; in the formula, x and y represent the atomic percentage of Mn and Cr respectively, 0.1 ≤ x ≤ 0. 2, 0.01 ≤ y ≤ 0. 06. Compared with pure titanium-iron alloy, the titanium-iron series hydrogen storage alloy provided by the invention does not need special activation treatment, can directly absorb hydrogen at milder temperature and pressure, and has good activation performance; the alloy has good kinetic properties. | 圣元(厦门)氢能源研究院有限公司 | 圣元(厦门)氢能源研究院有限公司 | CN119753479A | 中国 | C22C30/00 | CN119753479A
185 | CN202411898049.3 | 2024-12-23 | 发明申请 | 2025-03-28 | 实质审查 | 一种双层碳包覆储氢合金及其制备方法和应用 | A double-layer carbon-coated hydrogen storage alloy and its preparation method and application | 本发明公开了一种双层碳包覆储氢合金及其制备方法和应用，属于镍氢电池用储氢合金负极及其制备技术领域。本发明解决了现有A2B7型La‑Y‑Ni基合金作为负极使用时存在的循环稳定性差的问题。本发明首先在储氢合金表面均匀包覆聚多巴胺碳层，然后利用稀土储氢合金的催化作用将乙炔在高温下催化为碳纳米管附着在未包裹聚多巴胺的稀土储氢合金表面以及聚多巴胺碳层的表面，得到由聚多巴胺热解碳和碳纳米管双层碳包覆的储氢合金负极。本发明提供的改性方式可以提高合金表面的抗氧化能力，有效地缓解材料粉化，延长合金的使用寿命。同时利用双碳层具有的大比表面积、孔径可调等优点，优化电化学性能，提高循环稳定性。 | The invention discloses a double-layer carbon-coated hydrogen storage alloy and its preparation method and application, and belongs to the technical field of hydrogen storage alloy cathodes for nickel-hydrogen batteries and their preparation. The invention solves the problem of poor cycle stability when the existing A2B7 type La-Y-Ni-based alloy is used as a negative electrode. In the invention, a polydopamine carbon layer is uniformly coated on the surface of a hydrogen storage alloy Then using the catalytic action of rare earth hydrogen storage alloy to catalyze acetylene into carbon nanotubes at high temperature and attach them to the surface of the rare earth hydrogen storage alloy that is not wrapped with polydopamine and the surface of the polydopamine carbon layer to obtain a polydopamine pyrolytic carbon and carbon nanotube double-layer carbon coating hydrogen storage alloy negative electrode The modification method provided by the invention can improve the oxidation resistance of the alloy surface, effectively relieve material powdering, and prolong the service life of the alloy At the same time, the advantages of large specific surface area and adjustable pore size of the double carbon layer are used to optimize the electrochemical performance and improve the cycle stability. | 中国科学院长春应用化学研究所 | 中国科学院长春应用化学研究所 | CN119703066A | 中国 | B22F1/16 | CN119703066A
186 | CN202411946841.1 | 2024-12-27 | 发明申请 | 2025-03-28 | 实质审查 | 一种稀土储氢合金及其制备方法和应用 | A rare earth hydrogen storage alloy and its preparation method and application | 本发明公开了一种稀土储氢合金及其制备方法和应用，属于镍氢电池用储氢合金负极及其制备技术领域。本发明解决现有AB5型储氢合金在应用于镍氢电池负极的过程中，在低温条件下的放电性能差的问题。本发明通过液相反应在稀土储氢合金表面部分置换出镍原子并形成原位包覆，然后得到锑原子包覆的镍氢电池用稀土储氢合金负极，可以有效地缓解储氢合金材料的粉化，提高储氢合金负极的循环稳定性。同时，稀土储氢合金表面的镍原子被置换出继而形成微孔，拓宽了氢原子的传输通道。并利用金属锑具有“热缩冷胀”的性质，在低温下可以有效地提升储氢合金的比表面积以及孔径等，实现了对储氢合金性能的优化，提高了其低温放电容量。 | The invention discloses a rare earth hydrogen storage alloy and its preparation method and application, belonging to the technical field of hydrogen storage alloy negative electrode for nickel-hydrogen battery and its preparation The invention solves the problem that the existing AB5 hydrogen storage alloy has poor discharge performance under low temperature conditions in the process of being applied to the negative electrode of a nickel-metal hydride battery The invention partially displaces nickel atoms on the surface of the rare earth hydrogen storage alloy through liquid phase reaction and forms in-situ coating, and then obtains an antimony atom-coated rare earth hydrogen storage alloy negative electrode for nickel-hydrogen batteries, which can effectively alleviate the degradation of the hydrogen storage alloy material and improve the cycle stability of the hydrogen storage alloy negative electrode. At the same time, the nickel atoms on the surface of rare earth hydrogen storage alloy are replaced to form micropores, which widens the transmission channel of hydrogen atoms. And utilizing the "heat shrinkage and cold expansion" properties of metallic antimony, it can effectively increase the specific surface area and pore size of the hydrogen storage alloy at low temperatures, optimizing the performance of the hydrogen storage alloy and improving its low-temperature discharge capacity. | 中国科学院长春应用化学研究所 | 中国科学院长春应用化学研究所 | CN119703068A | 中国 | B22F1/17 | CN119703068A
187 | CN202411982114.0 | 2024-12-30 | 发明申请 | 2025-03-28 | 实质审查 | 一种高热导高密度常温储氢材料块体的制备方法 | A process for preparing high thermal conductivity and high density hydrogen-storing material block at normal temp | 本发明公开了一种高热导高密度常温储氢材料块体的制备方法，涉及储氢材料领域，包括如下步骤：步骤1、将常温储氢材料粉末、粘结剂粉末、碳材料粉末，按照设定质量比例混合均匀，形成混合物粉末；步骤2、将混合物粉末放入压片机模具，压制成块体；步骤3、将块体在真空或惰性气氛条件下进行热处理；步骤4、热处理完成后，将其冷却至设定温度，取出，即得到高热导高密度常温储氢材料块体。本发明通过压制‑熔覆的方法，将粘结剂与常温储氢合金粉末混合压制成型，使得粘结剂和合金颗粒紧密接触或嵌入，通过升温熔化粘结剂，熔融的粘结剂将合金颗粒包覆，并粘连住合金颗粒，减少合金颗粒的接触热阻，进而大幅提高材料的热导率。 | The invention discloses a method for preparing a high thermal conductivity and high density normal temperature hydrogen storage material block, and relates to the field of hydrogen storage materials. The method comprises the following steps of : 1, uniformly mixing normal temperature hydrogen storage material powder, binder powder and carbon material powder according to a set mass ratio to form mixture powder; 2. Put the mixture powder into the mold of the tablet press and press it into a block; 3. Heat treating the block in vacuum or inert atmosphere; step 4. After the heat treatment is completed, cool it to the set temperature and take it out to obtain a high thermal conductivity and high density normal temperature hydrogen storage material block. The present invention uses a pressing-cladding method The binder and normal temperature hydrogen storage alloy powder are mixed and pressed to form, so that the binder and alloy particles are closely contacted or embedded. The binder is melted by heating, and the molten binder covers the alloy particles and adheres to the alloy particles. Reduce the contact thermal resistance of alloy particles, thereby greatly improving the thermal conductivity of the material | 上海交通大学 | 上海交通大学 | CN119703076A | 中国 | B22F3/03 | CN119703076A
188 | CN202411858839.9 | 2024-12-16 | 发明申请 | 2025-03-28 | 实质审查 | 一种固态储氢用镁基改性铸造合金及其制备方法 | A magnesium-based modified casting alloy for solid hydrogen storage and its preparation method | 本发明公开了一种固态储氢用镁基改性铸造合金及其制备方法，涉及储氢领域，具体是一种Mg‑Ni‑Tm四元改性铸造合金，其中Mg为合金主要元素，占比超过80％以上，Ni为主要的合金化元素，占比为4wt％‑15wt％，Tm由Si和Na组成，在镁合金中的总占比为0.6wt％‑1.3wt％。本发明通过进一步选择镁合金的元素种类，调控好元素配比之间的平衡，以解决现有镁合金材料脱氢温度高、脱附动力学慢的问题，实现其储氢性能的提升。 | The invention discloses a magnesium-based modified casting alloy for solid-state hydrogen storage and a preparation method thereof. It relates to the field of hydrogen storage, specifically an Mg-Ni-Tm quaternary modified casting alloy, in which Mg is the main element of the alloy, accounting for The ratio exceeds 80%. Ni is the main alloying element, accounting for 4wt%-15wt%. Tm is composed of Si and Na, and its total proportion in magnesium alloys is 0.6 wt%-1.3 wt%. By further selecting the element types of magnesium alloy and regulating the balance between the element ratios, the present invention solves the problems of high dehydrogenation temperature and slow desorption kinetics of existing magnesium alloy materials and improves its hydrogen storage performance. | 上海交通大学 | 上海交通大学 | CN119710401A | 中国 | C22C23/00 | CN119710401A
189 | CN202310503013.X | 2023-05-06 | 发明授权 | 2025-03-25 | 授权 | 一种欠化学计量含镁C15结构Laves相室温可逆储氢高熵合金及其制备方法 | An under-stoichiometric magnesium-containing C15 structure Laves phase room temperature reversible hydrogen storage high-entropy alloy and its preparation method | 本发明属于储氢材料技术领域，具体涉及一种欠化学计量含镁C15结构Laves相室温可逆储氢高熵合金及其制备方法，该材料的化学式为Zr0.85Ti0.15MgxNi1.2Mn0.56V0.12Fe0.12(x＝0.2～0.4)。该储氢高熵合金的制备过程是先通过电弧熔炼炼制Zr0.85Ti0.15Ni1.2Mn0.56V0.12Fe0.12前驱体，破碎后与Mg粉进行混合，再对混合样品进行烧结，即可得到高熵合金。该制备方法简单易控，能够精确控制含镁高熵合金的成分，合金中不含稀土元素，同时仅含少量的V元素，并且加入的Mg含量可达12％，这大大降低了合金的成本和密度。本发明制备的欠化学计量储氢高熵合金具有C15Laves单相结构，在室温下具有0.3～1.0wt.％的储氢容量，并且具有室温快速可逆储氢和容易活化的特点，与其他高熵合金相比，本发明提供的合金具有C15Laves单相结构和在室温下快速可逆吸放氢的突出效果。 | The invention belongs to the technical field of hydrogen storage materials, and specifically relates to an understoichiometric magnesium-containing C15 structure Laves phase room temperature reversible hydrogen storage high-entropy alloy and a preparation method thereof. The chemical formula of the material is Zr0. 85Ti0. 15MgxNi1. 2Mn0. 56V0. 12Fe0. 12 (x = 0.2 ~ 0.4). The preparation process of the hydrogen storage high-entropy alloy is to first refine the Zr0. 85Ti0. 15Ni1. 2Mn0. 56V0. 12Fe0. 12 precursor through arc melting, crush it and mix it with Mg powder, and then sinter the mixed sample to obtain High entropy alloy The preparation method is simple and easy to control, and can accurately control the composition of the magnesium-containing high-entropy alloy. The alloy does not contain rare earth elements, but only contains a small amount of V element, and the added Mg content can reach 12%, which greatly reduces the cost of the alloy. and density The understoichiometric hydrogen storage high-entropy alloy prepared by the present invention has a C15Laves single-phase structure, a hydrogen storage capacity of 0.3 to 1.0 wt.% at room temperature, and has the characteristics of rapid reversible hydrogen storage at room temperature and easy activation. It is different from other high-entropy alloys. Compared with alloys, the alloy provided by the present invention has a C15Laves single-phase structure and the outstanding effect of rapid reversible hydrogen absorption and release at room temperature. | 安徽工业大学 | 安徽工业大学 | CN116516229B | 中国 | C22C30/00 | CN116516229B; CN116516229A
190 | CN202411942519.1 | 2024-12-27 | 发明授权 | 2025-03-25 | 授权 | 一种多相耦合镁基复合储氢材料及其制备方法与应用 | A multi-phase coupling magnesium-based composite hydrogen storage material and its preparation method and application | 本发明公开了一种多相耦合镁基复合储氢材料及其制备方法与应用，属于储氢材料技术领域。该多相耦合镁基复合储氢材料的制备原料包括粒度为100nm~500nm的纳米镍粉末以及粒度为20μm~50μm的镁‑稀土合金粉末；纳米镍粉末占镁‑稀土合金粉末的5wt%~10wt%；镁‑稀土合金粉末中含有1wt%~6wt%的稀土。该多相耦合镁基复合储氢材料的晶粒内部分布有10vt%~15vt%的长周期有序堆垛14H‑LPSO相、2vt%~5vt%的单层γ''相以及5vt%~10vt%的单层γ'相。该多相耦合镁基复合储氢材料具有较小的晶粒尺寸、较高的吸氢量与放氢量、更低的初始放氢温度，可用于新能源汽车中。 | The invention discloses a multi-phase coupling magnesium-based composite hydrogen storage material and its preparation method and application, belonging to the technical field of hydrogen storage materials The raw materials for preparing the multi-phase coupled magnesium-based composite hydrogen storage material include nano-nickel powder with a particle size of 100 nm to 500 nm and magnesium-rare earth alloy powder with a particle size of 20 μm to 50 μm; nano-nickel powder accounts for 5wt% to 10wt% of magnesium-rare earth alloy powder; magnesium-rare earth alloy powder contains 1wt% to 6wt% rare earth. The multi-phase coupled magnesium-based composite hydrogen storage material has 10vt% to 15vt% long-period ordered stacking 14H-LPSO phase, 2vt% to 5vt% single-layer γ ''phase and 5vt% to 10vt distributed inside the grains.% single layer γ 'phase. The multi-phase coupling magnesium-based composite hydrogen storage material has the advantages of smaller crystal grain size, higher hydrogen absorption capacity, higher hydrogen release capacity and lower initial hydrogen release temperature, and can be used in new energy vehicles | 广东省科学院新材料研究所 | 广东省科学院新材料研究所 | CN119372535B | 中国 | C22C23/06 | CN119372535B; CN119372535A
191 | CN202411817917.0 | 2024-12-11 | 发明申请 | 2025-03-25 | 实质审查 | 一种氢化铝锂制备方法及装置 | A process and apparatus for preparing lithium aluminium hydride | 本申请公开了一种氢化铝锂制备方法及装置。该方法包括：对氢化铝锂乙醚溶液进行加热蒸馏回收乙醚，得到浓缩的氢化铝锂乙醚溶液；将所述浓缩的氢化铝锂乙醚溶液减压结晶，得到干燥的氢化铝锂晶体；在减压结晶过程中，通过控制结晶温度和结晶压力，将氢化铝锂晶体结晶时间控制在指定时间范围内；氢化铝锂晶体结晶时间和氢化铝锂晶体的释氢时间呈正相关；对所述干燥的氢化铝锂晶体进行破碎筛分，得到粒径在指定范围内的氢化铝锂粉体。通过上述制备方法制得的氢化铝锂有效储氢密度高，是一种适用于水解制氢的高密度储氢材料，并且，该储氢材料在水溶液中能控制反应速率，调节释氢速率的快慢，且释氢速率稳定，对供氢系统压力小。 | The invention discloses a method and a device for preparing lithium aluminum hydride The method comprises heating and distilling lithium aluminum hydride ether solution to recover ether to obtain concentrated lithium aluminum hydride ether solution; crystallizing the concentrated lithium aluminum hydride ether solution under reduced pressure to obtain dry lithium aluminum hydride crystal; during the vacuum crystallization process, the crystallization time of lithium aluminum hydride crystal is controlled within a specified time range by controlling the crystallization temperature and crystallization pressure; there is a positive correlation between the crystallization time of lithium aluminum hydride crystal and the hydrogen release time of lithium aluminum hydride crystal; crushing and screening the dried lithium aluminum hydride crystals to obtain lithium aluminum hydride powder with a particle size within a specified range The lithium aluminum hydride prepared by the above preparation method has high effective hydrogen storage density and is a high-density hydrogen storage material suitable for hydrolysis hydrogen production. Moreover, the hydrogen storage material can control the reaction rate and adjust the hydrogen release rate in aqueous solution., and the hydrogen release rate is stable and has low pressure on the hydrogen supply system | 西安一九零八新能源科技有限公司 | 西安一九零八新能源科技有限公司 | CN119683568A | 中国 | C01B6/24 | CN119683568A
192 | CN202411899163.8 | 2024-12-20 | 发明申请 | 2025-03-21 | 实质审查 | 一种锑颗粒的制备方法及其使用的装置 | A process for preparing particles of antimony and its equipment are disclosed | 本发明提供了一种锑颗粒的制备方法及其使用的装置，属于锑的制备领域。本发明提供了一种锑颗粒的制备方法，包括以下步骤：将含气态三氯化锑与氢气的混合气体、载气持续地通入装有锑微粉的立式流化床反应器中进行还原反应，通过调整所述混合气体与载气的流量获得具有目标粒径的锑颗粒，在立式流化床反应器的底部出料口得到锑颗粒。本发明采用了立式流化床反应器制备锑颗粒，在制备过程中通过调整所述混合气体与载气的流量使生成的锑颗粒的重力大于所受到的悬浮力直接合成了粒径可控且均匀的锑颗粒。 | The invention provides a preparation method of antimony particles and a device used by the preparation method, and belongs to the field of preparation of antimony The present invention provides a preparation method of antimony granules Includes the following steps : continuously introducing the mixed gas containing gaseous antimony trichloride and hydrogen gas and carrier gas into the vertical fluidized bed reactor filled with antimony micropowder for reduction reaction, regulating the flow rate of the mixed gas and carrier gas to obtain antimony particles with target particle size, and obtaining antimony particles at the bottom discharge port of the vertical fluidized bed reactor The invention adopts a vertical fluidized bed reactor to prepare antimony particles. During the preparation process, by adjusting the flow rates of the mixed gas and carrier gas, the gravity of the generated antimony particles is greater than the suspension force it receives, and antimony particles with controllable and uniform particle size are directly synthesized. | 洛阳中硅高科技有限公司; 中国恩菲工程技术有限公司 | 洛阳中硅高科技有限公司; 中国恩菲工程技术有限公司 | CN119657942A | 中国 | B22F9/28 | CN119657942A
193 | CN202311215958.8 | 2023-09-20 | 发明申请 | 2025-03-21 | 实质审查 | 一种AB3型稀土储氢合金及其制备方法与应用 | An AB3 type rare earth hydrogen storage alloy and its preparation method and application | 本发明提供了一种AB3型稀土储氢合金及其制备方法与应用，所述AB3型稀土储氢合金的组成通式为Y1‑x‑yMgxCayNi3，其中，0.15≤x≤0.35，0＜y≤0.15；所述制备方法包括：按照Y1‑x‑yNi3的组成通式将金属原料进行电弧熔炼，然后与镁粉和钙粉混合依次进行球磨、压片、密封和烧结。本发明提供的AB3型稀土储氢合金通过对组分优化显著提升储氢合金的储氢容量，并且具有单一的、平坦且较高的吸氢平台，对其制备方法进行优化设计，易于操作和实现。 | The invention provides an AB3 type rare earth hydrogen storage alloy and its preparation method and application. The general composition formula of the AB3 type rare earth hydrogen storage alloy is Y1-x-yMgxCayNi3, where 0.15 ≤ x ≤ 0. 35, 0 < y ≤ 0.15; the preparation method includes : arc melting the metal raw material according to the general composition formula of Y1-x-yNi3, and then mixing it with magnesium powder and calcium powder to sequentially perform ball milling, tableting, sealing and sintering. The AB3 type rare earth hydrogen storage alloy provided by the present invention significantly improves the hydrogen storage capacity of the hydrogen storage alloy by optimizing the components, and has a single, flat and high hydrogen absorption platform. The preparation method of the AB3 type rare earth hydrogen storage alloy is optimized and designed, which is easy to operate and implement. | 中国科学院江西稀土研究院; 深圳国科氢源科技有限公司 | 中国科学院江西稀土研究院; 深圳国科氢源科技有限公司 | CN119663056A | 中国 | C22C19/03 | CN119663056A
194 | AU2024216279 | 2024-08-23 | 发明申请 | 2025-03-20 | 公开 | 镁基复合材料及其形成方法 | MAGNESIUM-BASED COMPOSITE MATERIAL AND METHOD OF FORMING THE SAME | 本公开提供了一种镁基复合材料及其形成方法。该方法包括对镁、至少一种第一催化金属和至少一种第一碳同素异形体进行铸造工艺以形成第一镁基固溶体；对所述第一镁基固溶体进行剧烈塑性变形以形成第二镁基固溶体；以及对所述第二镁基固溶体和非晶态添加剂进行高能球磨工艺，以形成所述镁基复合材料。所述镁基复合材料包括镁基固溶体和与所述镁基固溶体混合的所述非晶态添加剂。镁基固溶体包括镁、至少一种第一催化金属和至少一种第一碳同素异形体。无定形添加剂包括至少一种第二催化金属和至少一种第二碳同素异形体。0 C-4EN 0 OO-1P C O~9b 7J 0'0 SAL-4 U4 EN C.0 O。 | The present disclosure provides a magnesium-based composite material and a method of forming the same. The method includes performing a casting process on magnesium, at least one first catalytic metal, and at least one first carbon allotrope to form a first magnesium-based solid solution; performing a severe plastic deformation on the first magnesium-based solid solution to form a second magnesium-based solid solution; and performing a high energy ball milling process on the second magnesium-based solid solution and an amorphous additive to form the magnesium-based composite material. The magnesium-based composite material includes a magnesium-based solid solution and the amorphous additive mixed with the magnesium-based solid solution. The magnesium-based solid solution includes magnesium, at least one first catalytic metal and at least one first carbon allotrope. The amorphous additive includes at least one second catalytic metal and at least one second carbon allotrope. 0 c -4En 0 oo -1p c o~ 9b 7J 0'0 sal-4 u4 En C. 0O . | Atw Tech Inc | Atw Tech Inc | AU2024216279A1 | 澳大利亚 | C22C23/00 | AU2024216279A1; TWI863569B; CN120133515A; KR1020250034262A; TW202511517A; US20250075294A1; EP4516727A1; JP2025036373A
195 | KR1020230121922 | 2023-09-13 | 发明申请 | 2025-03-20 | 公开 | 金属氢化物颗粒的制造方法、使用该金属氢化物颗粒的袋式镍氢电池用负极板及其袋式镍氢电池 | Manufacturing method of Metal Hydride Granule, Negative Plate for Pocket Type Nickel Metal Hydride Battery Using Metal Hydride Granule and Pocket Type Nickel Metal Hydride Battery thereof | 本发明涉及一种用于口袋型镍氢蓄电池的储氢合金颗粒的制造方法，所述储氢合金颗粒通过在旋转搅拌储氢合金的状态下喷射聚合物聚合物而以均匀尺寸的颗粒的形式形成，并且是环境部的生态启动支持项目、用于替代大型镍镉二次电池的镉阴极的生态友好型储氢合金的加工技术任务(任务识别号B0080420002752)的结果。本发明具体描述了(a)将储氢合金和添加剂以规定的比例干式混合；(B)通过在旋转搅拌器内将聚合物聚合物以规定比例喷射到喷枪混合粉末上进行搅拌；(C)干燥该交替物以稳定干混合粉末和聚合物的结合；(D)根据规定的粒径标准范围对干燥后的颗粒进行分选的阶段；包括根据本发明，本发明具有能够以生态友好的方式制造二次电池的效果，因为不存在由于现有铜电镀工艺而产生的电镀废水。 | The present invention relates to a method for manufacturing hydrogen storage alloy particles for pocket-type nickel metal hydride storage batteries that are formed in the form of particles of uniform size by spraying polymer polymer under the state of rotating stirring a hydrogen storage alloy with a hydrogen storage alloy, and is the result of the eco-startup support project of the Ministry of Environment, the processing technology task of an eco-friendly hydrogen storage alloy to replace the cadmium cathode of a large nickel cadmium secondary battery (task identification number B0080420002752). The present invention specifically describes (A) the dry mixing of a hydrogen storage alloy and an additive in a prescribed ratio; (B) stirring by spraying the polymer polymer in a prescribed proportion on the gun mixing powder within the rotary agitator; (C) drying the alternation to stabilize the bond of the dry mixing powder and the polymer polymer; (D) The stage of sorting the dried particles according to the prescribed particle size standard range; including According to this present invention, the present invention has the effect of being able to manufacture a secondary battery in an eco-friendly manner because there is no generation of plating wastewater due to the existing copper plating process. | Yang Sang Gi | Yang Sang Gi | KR1020250039151A | 韩国 | B22F9/04 | KR1020250039151A
196 | CN202310503010.6 | 2023-05-06 | 发明授权 | 2025-03-18 | 授权 | 一种A3B4型含镁C14结构Laves相室温可逆储氢高熵合金及其制备方法 | An A3B4 type magnesium-containing C14 structure Laves phase room temperature reversible hydrogen storage high-entropy alloy and its preparation method | 本发明属于储氢材料技术领域，具体涉及一种A3B4型含镁C14结构Laves相室温可逆储氢高熵合金及其制备方法，该材料的化学式为Zr2MgV2‑xFexCrNi(x＝0～1)；通过Zr2V2‑xFexCrNi(x＝0～1)前驱体的熔炼，前驱体与Mg的湿法球磨，以及球磨样品的分步烧结，即可得到该储氢高熵合金；该高熵合金的制备方法简单，过程易控，可以克服含镁高熵合金在制备过程中成分不易控制，合金由多相组成等问题，能够精确控制含镁高熵合金的成分和相纯度。本发明制备的高熵合金含高纯C14Laves主相，且合金中不含稀土元素，轻质Mg元素含量高达14％，该高熵合金在室温下具有0.7～0.9wt.％的储氢容量，大大降低了合金的成本和密度；与其他高熵合金相比，本发明提供的高熵合金具有高纯C14Laves主相、易活化和室温下可逆吸放氢的优良性能。 | The invention belongs to the technical field of hydrogen storage materials, and specifically relates to an A3B4 type magnesium-containing C14 structure Laves phase room temperature reversible hydrogen storage high-entropy alloy and a preparation method thereof. The chemical formula of the material is Zr2MgV2-xFexCrNi (x = 0 ~ 1); the hydrogen storage high-entropy alloy can be obtained through the smelting of Zr 2 V 2 ‑ xFexCrNi (x = 0 ~ 1) precursor, wet ball milling of the precursor and Mg, and step-by-step sintering of the ball-milled sample; the preparation method of the high-entropy alloy is simple, the process is easy to control, the problems that the components of the magnesium-containing high-entropy alloy are difficult to control in the preparation process, the alloy is composed of multiple phases and the like can be overcome, and the components and the phase purity of the magnesium-containing high-entropy alloy can be accurately controlled The high-entropy alloy prepared by the present invention contains the main phase of high-purity C14Laves, and the alloy does not contain rare earth elements. The light Mg element content is as high as 14%. The high-entropy alloy has a hydrogen storage capacity of 0.7 to 0.9 wt.% at room temperature. Greatly reduces the cost and density of the alloy; compared with other high-entropy alloys, the high-entropy alloy provided by the present invention has excellent properties of high-purity C14Laves main phase, easy activation, and reversible hydrogen absorption and release at room temperature. | 安徽工业大学 | 安徽工业大学 | CN116555657B | 中国 | C22C30/00 | CN116555657A; CN116555657B
197 | CN202411598823.9 | 2024-11-11 | 发明申请 | 2025-03-18 | 实质审查 | 具有低温高效储氢性能的双相钛基高熵储氢合金及其制备与应用 | Dual-phase titanium-based high-entropy hydrogen storage alloy with low-temperature and efficient hydrogen storage performance and its preparation and application | 本发明公开了一种具有低温高效储氢性能的双相钛基高熵储氢合金及其制备方法和在吸放氢中的应用。具有低温高效储氢性能的双相钛基高熵储氢合金的化学表达式为TiaZrbCrcMndNieVfFeg，其中a、b、c、d、e、f、g均表示原子比，且a、b、c、d、e分别独立为0.95～1.05，f为0.77～0.85，g为0.18～0.20，f与g之和为0.95～1.05。制备方法包括步骤：(1)按化学表达式混合Ti、Zr、Cr、Mn、Ni和钒铁合金原料；(2)将步骤(1)混合后的原料进行熔炼，熔炼完毕后冷却凝固，得到有低温高效储氢性能的双相钛基高熵储氢合金。 | The invention discloses a dual-phase titanium-based high-entropy hydrogen storage alloy with low-temperature and high-efficiency hydrogen storage performance, a preparation method thereof and an application thereof in hydrogen absorption and desorption The chemical expression of the dual-phase titanium-based high-entropy hydrogen storage alloy with low-temperature and efficient hydrogen storage performance is TiaZrbCrcMndNieVfFeg, where a, b, c, d, e, f, and g all represent atomic ratios, and a, b, c, d, e is independently 0.95 ~ 1.05, f is 0.77 ~ 0.85, g is 0.18 ~ 0.20, and the sum of f and g is 0.95 ~ 1.05. The preparation method includes the steps of : (1) mixing Ti, Zr, Cr, Mn, Ni and ferrovanadium alloy raw materials according to chemical expressions; (2) Smelt the raw materials mixed in step (1), and cool and solidify after the smelting is completed to obtain a dual-phase titanium-based high-entropy hydrogen storage alloy with low-temperature and efficient hydrogen storage properties. | 中国电力工程顾问集团华北电力设计院有限公司 | 中国电力工程顾问集团华北电力设计院有限公司 | CN119640121A | 中国 | C22C30/00 | CN119640121A
198 | CN202411757763.0 | 2024-12-03 | 发明申请 | 2025-03-18 | 实质审查 | 一种AB5型稀土铁基单相储氢合金及其制备方法 | An AB5 type rare-earth iron-based single-phase hydrogen storage alloy and its preparation method | 本发明公开了一种AB5型稀土铁基单相储氢合金及其制备方法，其制备步骤为：选择高纯度的金属单质，按照设定成分进行配料，采用电弧熔炼在氩气氛围下制备合金铸锭；取部分铸锭合金，在甩带炉中进行快速淬火处理。本发明通过调整合金中Y和Fe元素之间的比例，配合快速淬火处理，优化合金的相组成，解决了无法获得AB5型单相的问题，具有制备工艺简单、储氢性能优异的优点，应用前景良好。 | The invention discloses an AB5 type rare earth iron-based single-phase hydrogen storage alloy and a preparation method thereof. The preparation steps are : selecting high-purity metal elements, batching according to set components, and using arc melting to prepare alloy ingot in an argon atmosphere.; take part of the ingot alloy and quickly quench it in a belt spinning furnace The invention optimizes the phase composition of the alloy by adjusting the ratio between Y and Fe elements in the alloy and cooperating with rapid quenching treatment, solves the problem that AB5 type single phase cannot be obtained, has the advantages of simple preparation process, excellent hydrogen storage performance, and has good application prospects. | 华南理工大学 | 华南理工大学 | CN119640125A | 中国 | C22C38/00 | CN119640125A
199 | RU2024120862 | 2024-07-23 | 发明授权 | 2025-03-17 | 授权 | 多孔钛材的制造方法 | METHOD OF PRODUCING POROUS TITANIUM MATERIAL | 领域：粉末冶金。发明内容：本发明涉及粉末冶金，特别涉及由钛生产多孔材料。可用于生产阻尼、吸音材料和医用植入物。通过对快速结晶的钛纤维进行冷压，得到半成品，将半成品置于氢化装置中并加热至750-800℃。然后加入氢气并进行氢化以获得至少2重量%的氢气浓度。然后，氢气烧结1-2小时，并在烧结温度下真空脱氢0.5-2小时。效果：获得高压缩强度的多孔钛纤维材料。1 cl，2 ex | FIELD : powder metallurgy. SUBSTANCE : invention relates to powder metallurgy, particularly, to production of porous materials from titanium. It can be used to produce damping, sound-absorbing materials and medical implants. By cold pressing of rapidly crystallized titanium fibre, a semi-finished product is obtained, placed in a hydrogenation unit and heated to 750-800 °C. Hydrogen is then fed and hydrogenation is carried out to obtain a hydrogen concentration of at least 2 wt.%. Thereafter, hydrogen sintering is carried out for 1-2 hours and dehydrogenation in vacuum at sintering temperature for 0.5-2 hours. EFFECT : obtaining porous titanium fibre material with high compression strength. 1 cl, 2 ex | Federal State Budgetary Educational Institution Of Higher Education Moscow Aviation Institute | Federal State Budgetary Educational Institution Of Higher Education Moscow Aviation Institute | RU2836523C1 | 俄罗斯 | B22F3/11 | RU2836523C1
200 | CN202410515377.4 | 2024-04-26 | 发明授权 | 2025-03-14 | 授权 | 一种稀土金属富氢材料及其制备方法 | A rare earth metal hydrogen-rich material and its preparation method | 本发明公开了一种稀土金属富氢材料及其制备方法，属于储氢材料技术领域。用于解决现有技术中制备的金属富氢化物中氢含量较低；现有高压技术中制备的高氢含量的金属富氢材料无法在常规条件回收的问题。本发明的稀土金属富氢材料的化学式为REH2+x，其中x的取值范围为1＜x≤3；RE为稀土元素中的一种。本发明的稀土金属富氢材料REH2+x氢含量高，进一步拓宽了储氢材料的材料体系。 | The invention discloses a rare earth metal hydrogen-rich material and a preparation method thereof, and belongs to the technical field of hydrogen storage materials Used to solve the problem of low hydrogen content in the metal-rich hydride prepared in the existing technology; the problem that metal hydrogen-rich materials with high hydrogen content prepared in existing high-pressure technology cannot be recovered under conventional conditions. The chemical formula of the rare earth metal hydrogen-rich material of the present invention is REH2 + x, where the value range of x is 1 < x ≤ 3; rE is one of the rare earth elements The rare earth metal hydrogen-rich material REH2 + x of the present invention has high hydrogen content, which further widens the material system of hydrogen storage materials | 中国科学院物理研究所 | 中国科学院物理研究所 | CN118563192B | 中国 | C22C28/00 | CN118563192A; CN118563192B
201 | CN202411701285.1 | 2024-11-26 | 发明申请 | 2025-03-14 | 实质审查 | 一种氢化脱氢法制备低氧钛粉的方法及钛粉 | A process for preparing low-oxygen titanium powder by hydrodehydrogenation method and titanium powder | 本申请公开了一种氢化脱氢法制备低氧钛粉的方法及钛粉，涉及钛粉制备技术领域，能够解决脱氢工序低效、粉末结块难以破碎导致的钛粉生产效率低，且增氧严重问题。该方法包括：将海绵钛放入氢化炉中，在氢气气氛下对所述海绵钛进行氢化处理，得到氢化钛料；利用真空破碎筛分机对所述氢化钛料进行破碎处理，得到氢化钛粉；将所述氢化钛粉和吸氢催化剂放入脱氢炉中进行脱氢处理，得到纯钛粉；将所述纯钛粉放入真空破碎筛分机中进行筛分分级处理，得到低氧钛粉。 | The invention discloses a method for preparing low-oxygen titanium powder by a hydrogenation and dehydrogenation method and titanium powder, relates to the technical field of titanium powder preparation, and can solve the problems of low titanium powder production efficiency and serious oxygenation caused by low dehydrogenation process efficiency and difficulty in crushing powder agglomerates The method comprises the following steps of : putting sponge titanium into a hydrogenation furnace, and carrying out hydrogenation treatment on the sponge titanium in a hydrogen atmosphere to obtain a titanium hydride material; crushing the titanium hydride material with a vacuum crushing and screening machine to obtain titanium hydride powder; put the titanium hydride powder and hydrogen-absorbing catalyst into a dehydrogenation furnace for dehydrogenation treatment to obtain pure titanium powder; put the pure titanium powder into a vacuum crushing and screening machine for screening and classification treatment to obtain low-oxygen titanium powder. | 西部宝德科技股份有限公司 | 西部宝德科技股份有限公司 | CN119609145A | 中国 | B22F9/02 | CN119609145A
202 | CN202411818409.4 | 2024-12-11 | 发明申请 | 2025-03-14 | 实质审查 | 快淬Mg-Ni-Y-Si系储氢合金及其制备方法和应用 | Quick quenching Mg-Ni-Y-Si series hydrogen storage alloy and its preparation method and application | 本发明属于储氢材料技术领域，涉及快淬Mg‑Ni‑Y‑Si系储氢合金及其制备方法和应用，按重量百分含量计，该储氢合金中各元素的含量为：镍元素的含量不超过20％，钇元素的含量不超过20％，硅元素的含量不超过5％，余量为镁元素，且各元素的含量均不为0％；所述快淬Mg‑Ni‑Y‑Si系储氢合金依次经过熔炼、快淬以及球磨后制得，且经熔炼后获得的铸态合金具有Mg相、Mg2Ni相、LPSO相、YNiSi相，快淬后获得的快淬合金条带仅具有Mg相，球磨后获得的快淬Mg‑Ni‑Y‑Si系储氢合金具有Mg相、Mg2Ni相、LPSO相、YNiSi相。该储氢合金具有易被活化，储氢量高，储氢速率快，储氢温度适中，成本较低等优点，极其适用于氢能产业链中的固态储氢装置中，并且制备方法简单，易于控制合金组织，适合大规模工业化生产。 | The present invention belongs to the field of hydrogen storage material technology The invention relates to a quick-quenching Mg-Ni-Y-Si hydrogen storage alloy and its preparation method and application. In terms of weight percentage, the content of each element in the hydrogen storage alloy is : nickel does not exceed 20%, yttrium does not exceed 20%, silicon does not exceed 5%, and the balance is magnesium, and the content of each element is not 0%; the quick-quenched Mg-Ni-Y-Si hydrogen storage alloy is prepared by smelting, quick quenching and ball milling in sequence, and the cast alloy obtained after smelting has Mg phase, Mg2Ni phase, LPSO phase and YNiSi phase. The quick-quenched alloy strip obtained after quenching only has Mg phase, and the quick-quenched Mg-Ni-Y-Si hydrogen storage alloy obtained after ball milling has Mg phase, Mg2Ni phase, LPSO phase, and YNiSi phase. The hydrogen storage alloy has the advantages of easy activation, high hydrogen storage capacity, fast hydrogen storage rate, moderate hydrogen storage temperature, low cost, etc. It is extremely suitable for solid hydrogen storage devices in the hydrogen energy industry chain, and the preparation method is simple. It is easy to control the alloy structure and is suitable for large-scale industrial production | 宝武镁业科技股份有限公司; 重庆大学; 宝钢金属有限公司 | 宝武镁业科技股份有限公司; 重庆大学; 宝钢金属有限公司 | CN119614968A | 中国 | C22C23/00 | CN119614968A
203 | CN202411664631.3 | 2024-11-20 | 发明申请 | 2025-03-14 | 实质审查 | 一种高熵合金材料及其制备方法和应用 | A high-entropy alloy material and its preparation method and application | 本发明涉及高熵合金材料领域，公开了一种高熵合金材料及其制备方法和应用。该高熵合金材料的化学式为MgaTibNbcZrdMe，M选自Cr、Fe、Mn、Co、Ni、Cu、Al中的至少一种；其中，1≤a≤1.5，0.5≤b≤1，0.5≤c≤1，0.5≤d≤1，1≤e≤1.5。本发明提供的高熵合金材料组织成分均匀、晶粒尺寸小，具有优异的储氢性能。 | The invention relates to the field of high-entropy alloy materials and discloses a high-entropy alloy material and its preparation method and application. The chemical formula of the high-entropy alloy material is MgaTibNbcZrdMe, and M is selected from at least one of Cr, Fe, Mn, Co, Ni, Cu, and Al; among them, 1 ≤ a ≤ 1. 5, 0.5 ≤ b ≤ 1, 0.5 ≤ c ≤ 1, 0.5 ≤ d ≤ 1, 1 ≤ e ≤ 1. 5. The high-entropy alloy material provided by the invention has uniform structural components, small grain size, and excellent hydrogen storage performance. | 东旭科技集团有限公司 | 东旭科技集团有限公司 | CN119614978A | 中国 | C22C30/00 | CN119614978A
204 | CN202510131242.2 | 2025-02-06 | 发明申请 | 2025-03-14 | 实质审查 | 一种高容量易活化TiFe储氢合金及其制备方法 | A high-capacity easy-to-activate TiFe hydrogen storage alloy and its preparation method | 本发明公开了一种高容量易活化TiFe储氢合金及其制备方法，涉及储氢合金领域。储氢合金组成通式为：TiaFe49‑b‑cCrbCo1NbcREd，其中，50≤a≤55、2≤b≤4、1≤c≤5、1≤d≤4，RE为稀土元素。本申请储氢合金中Nb可以增大TiFe主相的晶格参数，提高储氢量，还可以与过量Ti结合，形成单独相优先吸氢，改善室温活化性能，稀土元素存在有利于提高循环稳定性，改善活化性能，Co有利于提高吸放氢平台和平台平坦度，Cr有助于改善TiFe的活化性能，实现TiFe合金在室温下快速吸氢，4h以内达到最大储氢量，降低能耗，总储氢量大于2wt%，有效放氢量大于1.7wt%。 | The invention discloses a high-capacity easily-activated TiFe hydrogen storage alloy and a preparation method thereof, and relates to the field of hydrogen storage alloys The general formula of hydrogen storage alloy composition is : TiaFe49 ‑ b ‑ cCrbCo1NbcREd, where 50 ≤ a ≤ 55, 2 ≤ b ≤ 4, 1 ≤ c ≤ 5, 1 ≤ d ≤ 4, and RE is a rare earth element. Nb in the hydrogen storage alloy of this application can increase the lattice parameter of the TiFe main phase Increase hydrogen storage capacity, it can also be combined with excess Ti Form a separate phase to preferentially absorb hydrogen Improve the activation performance at room temperature. The presence of rare earth elements is conducive to improving cycle stability and activation performance. Co is conducive to improving the hydrogen absorption and release platform and platform flatness. Cr is conducive to improving the activation performance of TiFe and achieving rapid absorption of TiFe alloy at room temperature. Hydrogen reaches the maximum hydrogen storage capacity within 4 hours, reducing energy consumption. The total hydrogen storage capacity is greater than 2wt%, and the effective hydrogen release capacity is greater than 1.7 wt%. | 中国科学院赣江创新研究院 | 中国科学院赣江创新研究院 | CN119614979A | 中国 | C22C30/00 | CN119614979A
205 | JP2024149006 | 2024-08-30 | 发明申请 | 2025-03-14 | 实质审查 | 镁基复合材料及其形成方法 | MAGNESIUM-BASED COMPOSITE MATERIAL AND METHOD OF FORMING THE SAME | 所要解决的问题是：提供一种镁基复合材料及其形成方法。解决方案：所述方法包括对镁、至少一种第一催化金属和至少一种第一碳同素异形体进行熔化过程以形成第一镁基固溶体；对所述第一镁基固溶体进行剧烈塑性变形以形成第二镁基固溶体；以及对所述第二镁基固溶体和非晶态添加剂进行高能球磨工艺，以形成所述镁基复合材料。所述镁基复合材料包括镁基固溶体和与所述镁基固溶体混合的所述非晶态添加剂。镁基固溶体包括镁、至少一种第一催化金属和至少一种第一碳同素异形体。无定形添加剂包括至少一种第二催化金属和至少一种第二碳同素异形体。精选图纸：图1版权所有：(C)2025，JPO&INPIT | PROBLEM TO BE SOLVED : To provide a magnesium-based composite material and a method of forming the same. SOLUTION : The method includes performing a melting process on magnesium, at least one first catalytic metal, and at least one first carbon allotrope to form a first magnesium-based solid solution; performing a severe plastic deformation on the first magnesium-based solid solution to form a second magnesium-based solid solution; and performing a high energy ball milling process on the second magnesium-based solid solution and an amorphous additive to form the magnesium-based composite material. The magnesium-based composite material includes a magnesium-based solid solution and the amorphous additive mixed with the magnesium-based solid solution. The magnesium-based solid solution includes magnesium, at least one first catalytic metal and at least one first carbon allotrope. The amorphous additive includes at least one second catalytic metal and at least one second carbon allotrope. SELECTED DRAWING : Figure 1 COPYRIGHT : (C)2025, JPO&INPIT | Atw Technology Inc | Atw Technology Inc | JP2025036373A | 日本 | C22C23/00 | AU2024216279A1; TWI863569B; CN120133515A; KR1020250034262A; TW202511517A; US20250075294A1; EP4516727A1; JP2025036373A
206 | US18687466 | 2022-08-31 | 发明申请 | 2025-03-13 | 实质审查 | 储氢合金、储氢方法、释氢方法和发电系统 | HYDROGEN STORAGE ALLOY, HYDROGEN OCCLUDING METHOD, HYDROGEN RELEASING METHOD, AND POWER GENERATING SYSTEM | 该储氢合金具有由通式Ti1FexMnyNbz(0.804＜x≤0.941，0.033≤y≤0.136，0＜z≤0.081)表示的组成。 | This hydrogen storage alloy has a composition represented by a general formula Ti1FexMnyNbz (0.804<x≤0.941, 0.033≤y≤0.136, 0<z≤0.081). | Shimizu Corporation; National Institute Of Advanced Industrial Science And Technology | Shimizu Corporation; National Institute Of Advanced Industrial Science And Technology | US20250084507A1 | 美国 | C22C14/00 | CN118119721A; WO2023033072A1; JP2023035461A; US20250084507A1; JP7741507B2 | 1 | Segawa, Yuta; Shimoda, Eisuke; Endo, Naruki; Maeda, Tetsuhiko; Goshoume, Kiyotaka | Shimizu Corporation; National Institute Of Advanced Industrial Science And Technology
207 | CN202411706126.0 | 2024-11-26 | 发明申请 | 2025-03-11 | 实质审查 | 一种易活化的Ti-Fe-Y-Mn-Zr-Co-Zn基贮氢合金及其制备方法 | An easily activated Ti-Fe-Y-Mn-Zr-Co-Zn-based hydrogen storage alloy and its preparation method | 本发明涉及一种易活化的Ti‑Fe‑Y‑Mn‑Zr‑Co‑Zn基贮氢合金及其制备方法，属于贮氢合金材料技术领域，解决了现有技术中Ti‑Fe基贮氢合金活化难度高、活化周期长、吸放氢动力学性能不佳等问题中的至少一个。本发明提供了一种易活化的Ti‑Fe‑Y‑Mn‑Zr‑Co‑Zn基贮氢合金，所述贮氢合金化学式为Ti1.15Fe0.8Y0.03Mn0.35‑x‑y‑zZrxCoyZnz，式中x, y, z为原子比，且0.05≤x≤0.15，0.02≤y≤0.1, 0.02≤z≤0.1。本发明所提供的Ti‑Fe‑Y‑Mn‑Zr‑Co‑Zn基贮氢合金，通过成分设计和制备工艺改进的方式，获得了良好的活化性能和吸放氢性能，在30℃、3MPa条件下可一次完成活化，贮氢容量≥1.69wt.％，吸氢平台压≥0.39MPa，放氢平台压≥0.3MPa。 | The invention relates to an easily activated Ti-Fe-Y-Mn-Zr-Co-Zn-based hydrogen storage alloy and a preparation method thereof. It belongs to the technical field of hydrogen storage alloy materials and solves the problem of Ti-Fe-based hydrogen storage in the prior art. At least one of the problems such as high difficulty in alloy activation, long activation cycle, and poor hydrogen absorption and desorption kinetics. The invention provides an easily activated Ti-Fe-y-Mn-Zr-Co-Zn-based hydrogen storage alloy. The chemical formula of the hydrogen storage alloy is Ti1. 15Fe0. 8Y0. 03Mn0. 35-x-y-zZrxCoyZnz, where x, y, z are atomic ratios, and 0.05 ≤ x ≤ 0. 15, 0.02 ≤ y ≤ 0. 1, 0.02 ≤ z ≤ 0. 1. The Ti-Fe-Y-Mn-Zr-Co-Zn-based hydrogen storage alloy provided by the present invention obtains good activation performance and hydrogen absorption and release performance through composition design and preparation process improvement. At 30 °C and 3MPa Activation can be completed in one go under the conditions, the hydrogen storage capacity is ≥ 1. 69wt.%, the hydrogen absorption platform pressure is ≥ 0. 39MPa, and the hydrogen release platform pressure is ≥ 0. 3MPa. | 钢铁研究总院有限公司 | 钢铁研究总院有限公司 | CN119592841A | 中国 | C22C14/00 | CN119592841A
208 | CN202380056108.X | 2023-05-29 | 发明申请 | 2025-03-11 | 实质审查 | 储氢合金和碱性蓄电池 | Hydrogen storage alloy and alkaline storage battery | 所公开的储氢合金的组成由LaaR(b‑a)MgcZrdNixAlyMz的式子表示(R为包括Y且不包括La的至少1种稀土元素。0.10≤a≤0.40、0.67≤b≤0.96、0.01≤c≤0.30、0.01≤d≤0.05、b＋c＋d＝1.00。M为选自Co、Mn、Ag和Sn中的至少1种元素。3.10≤x≤3.80、0.03≤y≤0.25、0≤z≤0.05、3.45≤x＋y＋z≤3.85)。在该合金中，作为结晶相，以特定的比率包含分别具有Ce2Ni7型结构、Ce5Co19型结构、Pr5Co19型结构和CaCu5型结构的4个相。 | The composition of the disclosed hydrogen storage alloy is represented by the formula LaaR (b-a) MgcZrdNixAlyMz (R is at least one rare earth element including y and excluding La. 0.10 ≤ a ≤ 0. 40, 0.67 ≤ b ≤ 0. 96, 0.01 ≤ c ≤ 0. 30, 0.01 ≤ d ≤ 0. 05, b + c + d = 1.00. M is at least one element selected from Co, Mn, Ag and Sn. 3.10 ≤ x ≤ 3. 80, 0.03 ≤ y ≤ 0. 25, 0 ≤ z ≤ 0. 05, 3.45 ≤ x + y + z ≤ 3. 85). The alloy contains, as a crystal phase, four phases each having a Ce2Ni7-type structure, a Ce5Co19-type structure, a Pr5Co19-type structure, and a CaCu5-type structure at a specific ratio | 松下知识产权经营株式会社 | 松下知识产权经营株式会社 | CN119604635A | 中国 | C22C19/00 | CN119604635A; JPWO2024024256A1; WO2024024256A1
209 | CN202421213129.6 | 2024-05-30 | 实用新型 | 2025-03-11 | 授权 | 一种用于制备吸氢钛合金粉末的装置 | An apparatus for preparing hydrogen-absorbing titanium alloy powder | 本实用新型涉及钛合金制备技术领域，具体为一种用于制备吸氢钛合金粉末的装置。包括氢气发生器以及管式炉，管式炉上设置有反应通道，氢气发生器的输出口通过输气管与反应通道连通；反应通道内设置有盒体，盒体具有进料口，盒体上设置有盖合在进料口处的盖体，盒体和/或盖体的外壁上设置有连通盒体内腔的通孔，盒体内设置有纱布层，纱布层内设置有钛合金粉末。本实用新型，通过在反应通道内设置盒体，在盒体和/或盖体的外壁上设置有连通盒体内腔的通孔，盒体内设置有纱布层，利用纱布层对钛合金粉末进行包覆，避免了钛合金粉末在反应通道内的流动，同时可以加大氢气向反应通道内输送的速率，使得钛金属粉能够更快的反应。 | The utility model relates to the technical field of titanium alloy preparation, in particular to a device for preparing hydrogen absorption titanium alloy powder Comprises a hydrogen generator and a tubular furnace, wherein the tubular furnace is provided with a reaction channel; the output port of the hydrogen generator is communicated with the reaction channel through a gas delivery pipe; a box body is provided in the reaction channel. The box body has a feed port. The box body is provided with a cover body that covers the feed port. The outer wall of the box body and/or the cover body is provided with a through hole that communicates with the inner cavity of the box body., a gauze layer is provided in the box body, and titanium alloy powder is provided in the gauze layer. This utility model, by setting a box in the reaction channel A through hole connected to the inner cavity of the box is provided on the outer wall of the box body and/or the cover body. A gauze layer is provided in the box body. The gauze layer is used to cover the titanium alloy powder to avoid the flow of the titanium alloy powder in the reaction channel., and at the same time, it can increase the rate of hydrogen transportation into the reaction channel, allowing the titanium metal powder to react faster. | 攀枝花学院; 攀枝花航友新材料科技有限公司 | 攀枝花学院; 攀枝花航友新材料科技有限公司 | CN222588124U | 中国 | B22F9/22 | CN222588124U
210 | KR1020240115536 | 2024-08-28 | 发明申请 | 2025-03-11 | 公开 | 镁基复合材料及其形成方法 | MAGNESIUM-BASED COMPOSITE MATERIAL AND METHOD OF FORMING THE SAME | 本公开提供了一种镁基复合材料及其形成方法。该方法包括对镁、至少一种第一催化金属和至少一种第一碳同素异形体进行铸造工艺以形成第一镁基固溶体；对所述第一镁基固溶体进行剧烈塑性变形以形成第二镁基固溶体；以及对所述第二镁基固溶体和非晶态添加剂进行高能球磨工艺，以形成所述镁基复合材料。所述镁基复合材料包括镁基固溶体和与所述镁基固溶体混合的所述非晶态添加剂。镁基固溶体包括镁、至少一种第一催化金属和至少一种第一碳同素异形体。无定形添加剂包括至少一种第二催化金属和至少一种第二碳同素异形体。 | The present disclosure provides a magnesium-based composite material and a method of forming the same. The method includes performing a casting process on magnesium, at least one first catalytic metal, and at least one first carbon allotrope to form a first magnesium-based solid solution; performing a severe plastic deformation on the first magnesium-based solid solution to form a second magnesium-based solid solution; and performing a high energy ball milling process on the second magnesium-based solid solution and an amorphous additive to form the magnesium-based composite material. The magnesium-based composite material includes a magnesium-based solid solution and the amorphous additive mixed with the magnesium-based solid solution. The magnesium-based solid solution includes magnesium, at least one first catalytic metal and at least one first carbon allotrope. The amorphous additive includes at least one second catalytic metal and at least one second carbon allotrope. | Atw Tech Inc | Atw Tech Inc | KR1020250034262A | 韩国 | C22C23/00 | AU2024216279A1; TWI863569B; CN120133515A; KR1020250034262A; TW202511517A; US20250075294A1; EP4516727A1; JP2025036373A
211 | CN202510131362.2 | 2025-02-06 | 发明申请 | 2025-03-07 | 实质审查 | 一种高容量储氢合金及其制备方法 | A high-capacity hydrogen storage alloy and its preparation method | 本发明提供一种高容量储氢合金及其制备方法。本发明以钒铁合金为基体，采用稀土精炼钒铁合金，以及金属元素掺杂，并对热处理工艺进一步优化。所述储氢合金的元素组成包括：TiaCrb(FeV+zwt.%RE)xMy，其中，FeV表示钒铁合金；RE表示稀土元素，z表示掺杂量；M包括Mn、Co、Ni、Cu、Zr、Zn、Al、Mo中的至少一种元素；a、b、x、y分别表示Ti、Cr、FeV、M的原子数，a+b+x+y=100，10≤a≤60，0≤b≤70，10≤x≤70，0≤y≤10，0≤z≤10。制备得到的储氢合金在25℃、9MPa下的最大吸氢量均在3.3wt%以上；有效吸氢量在2wt%以上。 | The invention provides a high-capacity hydrogen storage alloy and a preparation method thereof The present invention uses ferrovanadium alloy as matrix, adopts rare earth refining ferrovanadium alloy and metal element doping, and further optimizes the heat treatment process The elemental composition of the hydrogen storage alloy includes : TiaCrb (FeV + zwt.% RE) xMy, where FeV represents ferrovanadium alloy; rE represents rare earth element, z represents doping amount; m comprises at least one element selected from Mn, Co, Ni, Cu, Zr, Zn, Al, and Mo; a, b, x, y represent the number of atoms of Ti, Cr, FeV, and M respectively, a + b + x + y = 100, 10 ≤ a ≤ 60, 0 ≤ b ≤ 70, 10 ≤ x ≤ 70, 0 ≤ y ≤ 10, 0 ≤ z ≤ 10. The maximum hydrogen absorption capacity of the prepared hydrogen storage alloy at 25 °C and 9MPa is above 3.3 wt%; the effective hydrogen absorption amount is above 2wt%. | 中国科学院江西稀土研究院 | 中国科学院江西稀土研究院 | CN119571135A | 中国 | C22C14/00 | CN119571135A
212 | CN202510131239.0 | 2025-02-06 | 发明申请 | 2025-03-07 | 实质审查 | 一种ZrCo储氢合金材料及其制备方法和应用 | A ZrCo hydrogen storage alloy material and its preparation method and application | 本发明提供一种ZrCo储氢合金材料及其制备方法和应用。ZrCo储氢合金材料的结构通式为：Zr1‑x‑yVxTiyCo，其中，0＜x＜1，0＜y＜1。通过在ZrCo合金中同时掺杂Ti和V，V和Ti共同占据Zr位，V和Ti可以共同作用，在不影响V元素优异的抗歧化性能的基础上，进一步提升ZrCo合金的储氢量和循环稳定性。 | The invention provides a ZrCo hydrogen storage alloy material as well as a preparation method and application thereof The general structural formula of ZrCo hydrogen storage alloy material is : Zr 1 ‑ x ‑ yVxTiyCo, where 0 < x < 1, 0 < y < 1. By simultaneously doping Ti and V in the ZrCo alloy, V and Ti occupy the Zr site together, and V and Ti can work together to further improve the hydrogen storage capacity and cycle stability of the ZrCo alloy without affecting the excellent disproportionation resistance of the V element. | 中国科学院江西稀土研究院 | 中国科学院江西稀土研究院 | CN119571136A | 中国 | C22C16/00 | CN119571136A
213 | CN202411480511.8 | 2024-10-23 | 发明申请 | 2025-03-07 | 实质审查 | 一种储氢高熵合金及其制备方法和应用 | A hydrogen storage high-entropy alloy and its preparation method and application | 本申请涉及一种储氢高熵合金及其制备方法和应用，属于储氢合金技术领域。一种储氢高熵合金，其化学式组成以摩尔比计为MgxTiZrNiCrMy；其中，x>0，y>0，且x+y＝2；M为Fe、Mn、Co、Cu和Al中的至少一种。本申请提供的储氢高熵合金MgxTiZrNiCrMy在低压室温下便可自行活化，本合金的首次吸氢量达到3.35wt.％，首次放氢量达到2.69wt.％，具有优异的可逆吸放氢性能，不仅可以有效吸氢、还可以有效脱氢，且该高熵合金还具有良好的循环稳定性。 | This application relates to a hydrogen storage high-entropy alloy and its preparation method and application, and belongs to the technical field of hydrogen storage alloys. A hydrogen-storing high-entropy alloy, its chemical formula composition is MgxTiZrNiCrMy; among them, x > 0, y > 0, and x + y = 2; m is at least one of Fe, Mn, Co, Cu and Al The hydrogen storage high-entropy alloy MgxTiZrNiCrMy provided by this application can activate itself at low pressure and room temperature. The first hydrogen absorption capacity of this alloy reaches 3.35 wt.%, and the first hydrogen release capacity reaches 2.69 wt.%. It has excellent reversible hydrogen absorption and release performance. It can not only effectively absorb hydrogen, but also effectively dehydrogenate, and the high-entropy alloy also has good cycle stability. | 东旭集团有限公司 | 东旭集团有限公司 | CN119571170A | 中国 | C22C30/00 | CN119571170A
214 | KR1020230111983 | 2023-08-25 | 发明申请 | 2025-03-06 | 公开 | 钢材及其制造方法 | STEEL MATERIAL AND METHOD FOR MANUFACTURING THE SAME | 本发明涉及可用于高压氢气贮存容器的钢材及其制造方法。 | The present invention relates to a steel material that can be used in a high-pressure hydrogen gas storage container and a method for manufacturing the same. | Posco Co Ltd | Posco Co Ltd | KR1020250031076A | 韩国 | C22C38/44 | KR1020250031076A
215 | US18459435 | 2023-09-01 | 发明申请 | 2025-03-06 | 实质审查 | 镁基复合材料及其形成方法 | MAGNESIUM-BASED COMPOSITE MATERIAL AND METHOD OF FORMING THE SAME | 本公开提供了一种镁基复合材料及其形成方法。该方法包括对镁、至少一种第一催化金属和至少一种第一碳同素异形体进行铸造工艺以形成第一镁基固溶体；对所述第一镁基固溶体进行剧烈塑性变形以形成第二镁基固溶体；以及对所述第二镁基固溶体和非晶态添加剂进行高能球磨工艺，以形成所述镁基复合材料。所述镁基复合材料包括镁基固溶体和与所述镁基固溶体混合的所述非晶态添加剂。镁基固溶体包括镁、至少一种第一催化金属和至少一种第一碳同素异形体。无定形添加剂包括至少一种第二催化金属和至少一种第二碳同素异形体。 | The present disclosure provides a magnesium-based composite material and a method of forming the same. The method includes performing a casting process on magnesium, at least one first catalytic metal, and at least one first carbon allotrope to form a first magnesium-based solid solution; performing a severe plastic deformation on the first magnesium-based solid solution to form a second magnesium-based solid solution; and performing a high energy ball milling process on the second magnesium-based solid solution and an amorphous additive to form the magnesium-based composite material. The magnesium-based composite material includes a magnesium-based solid solution and the amorphous additive mixed with the magnesium-based solid solution. The magnesium-based solid solution includes magnesium, at least one first catalytic metal and at least one first carbon allotrope. The amorphous additive includes at least one second catalytic metal and at least one second carbon allotrope. | National Taiwan University Of Science And Technology | National Taiwan University Of Science And Technology | US20250075294A1 | 美国 | C22C23/00 | AU2024216279A1; TWI863569B; CN120133515A; KR1020250034262A; TW202511517A; US20250075294A1; EP4516727A1; JP2025036373A | 1 | Huang, Song-Jeng; Rajagopal, Veeramanikandan | National Taiwan University Of Science And Technology
216 | CN202510113365.3 | 2025-01-24 | 发明申请 | 2025-03-04 | 实质审查 | 一种复合储氢材料及其制备方法和应用 | A composite hydrogen storage material and its preparation method and application | 本发明公开了一种复合储氢材料及其制备方法和应用，属于储氢材料及其制备技术领域。本发明解决了现有氢化铝复合储氢体系中添加剂用量过多、且低温动力学较差等问题。本发明以稀土氮化物为添加剂，利用稀土元素具有的多价态特性作为活性中心，并利用氮元素对负电氢具有的吸引作用，加速氢的解离与传输，同时由于氮元素具有丰富的价态，稀土元素可以通过氮活性位点作为桥梁与氢化铝进行电子传输，实现两者之间的协同作用，通过氮元素的给电子效应增强了稀土元素与氢元素的亲和性，降低氢化铝材料的脱氢温度，同时也改善了氢化铝材料低温区的脱氢动力学。此外，本发明提供的复合储氢材料制备工艺简单成熟，且原料廉价易得，便于大规模工业化生产。 | The invention discloses a composite hydrogen storage material and its preparation method and application, belonging to the technical field of hydrogen storage materials and their preparation The invention solves the problems of excessive additive dosage and poor low-temperature kinetics in the existing aluminum hydride composite hydrogen storage system The present invention uses rare earth nitride as additive Utilize the multivalence characteristic of rare earth elements as the active center And utilizes the attraction effect of nitrogen element on negatively charged hydrogen Accelerate the dissociation and transport of hydrogen, at the same time, because nitrogen element has abundant valence states Rare earth elements can conduct electron transport with aluminum hydride through nitrogen active sites as bridges, achieving a synergistic effect between the two. The electron donating effect of nitrogen enhances the affinity between rare earth elements and hydrogen, reduces the dehydrogenation temperature of aluminum hydride materials, and also improves the dehydrogenation kinetics of aluminum hydride materials in the low-temperature zone. In addition, the composite hydrogen storage material provided by the present invention has a simple and mature preparation process, and the raw materials are cheap and easy to obtain, which is convenient for large-scale industrial production. | 中国科学院长春应用化学研究所 | 中国科学院长春应用化学研究所 | CN119551631A | 中国 | C01B6/06 | CN119551631A
217 | TW109115134 | 2020-05-06 | 发明授权 | 2025-03-01 | 授权 | 有机储氢原料脱氢催化剂以及该催化剂的载体、储氢合金、和提供高纯度氢气的方法 | The present invention relates to dehydrogenation catalyst for organic hydrogen-storing raw material and its carrier, hydrogen-storing alloy and method for providing high-purity hydrogen gas | ﻿本发明涉及一种用于有机储氢原料脱氢生成氢气的催化剂及该催化剂的载体以及其制备方法；本发明还涉及一种储氢合金以及其制备方法；本发明还涉及一种提供高纯度氢气的方法、一种高效分散式制高纯高压氢气的方法、一种提供高纯高压氢气的系统、一种移动式供氢系统和一种分散式供氢装置。 | The present invention relates to a catalytic agent for the dehydrogenation of an organic storage material to generate hydrogen gas, a load for the catalytic agent, and a method for preparing the same The invention also relates to a storage alloy and a preparation method thereof The present invention also relates to a method of providing high purity hydrogen gas, a high efficiency decentralized method of producing high purity high pressure hydrogen gas, a system for providing high purity high pressure hydrogen gas, a mobile hydrogen supply system and a decentralized hydrogen supply device | 大陆商中国石油化工科技开发有限公司 (中国大陆) | 大陆商中国石油化工科技开发有限公司 (中国大陆) | TWI874391B | 中国台湾 | C22C14/00 | AU2020269473B2; CA3139548A1; TW202106611A; JP7579275B2; EP3967655A1; CN111893346A; EP3967655A4; CN111893346B; JP7625538B2; CN111892017A; US12365968B2; CN111892017B; CN111892019A; CN111892019B; JP2022531796A; CN111893361B; EP3967783A1; KR1020220005089A; US20220227623A1; US20220315419A1; EP3967783A4; TWI874390B; CA3139551A1; CN111893359A; CN111893347A; TW202106892A; WO2020224586A1; CN111893359B; AU2020269473A1; WO2020224589A1; AU2020267541A1; CN111893361A; US12371762B2; CN111893347B; CN111892016A; JP2022531797A; CN111893360A; CN111893360B; KR1020220005088A; TWI874391B; CN111892016B
218 | CN202510107011.8 | 2025-01-23 | 发明申请 | 2025-02-28 | 撤回 | 一种采用多种方式联合破碎储氢合金的装置及方法 | An apparatus and method for crushing hydrogen-storing alloy by multiple modes are disclosed | 本发明公开了一种采用多种方式联合破碎储氢合金的装置及方法，其中，一种采用多种方式联合破碎储氢合金的装置包括鄂式破碎机本体，还包括破碎架、二级碎料箱、具有颗粒调节功能的二级碎料机构、具有颗粒调节功能的三级碎料机构、具有密封功能的输料机构和具有除尘功能的气动降温机构，破碎架上设置有破碎箱，鄂式破碎机本体安装在破碎箱上，鄂式破碎机本体的排料端与破碎箱之间连通有储料管，储料管上安装有储料阀门。该一种采用多种方式联合破碎储氢合金的装置，不仅可在密封环境下，实现对储氢合金任意大小的破碎调节，同时还可对破碎过程中的储氢合金进行降温，以确保储氢合金破碎后的性能。 | The invention discloses a device and a method for crushing hydrogen storage alloy in a combined manner Among them, a device that uses multiple methods to jointly crush hydrogen storage alloys includes a jaw crusher body It also includes a crushing frame, a secondary crushing box, a secondary crushing mechanism with particle adjustment function, a third-level crushing mechanism with particle adjustment function, a feeding mechanism with sealing function and a pneumatic cooling mechanism with dust removal function The crushing frame is provided with a crushing box, the jaw crusher body is installed on the crushing box, a storage pipe is connected between the discharge end of the jaw crusher body and the crushing box, and a storage valve is installed on the storage pipe. The device for crushing the hydrogen storage alloy in a combined manner can not only realize the crushing adjustment of any size of the hydrogen storage alloy in a sealed environment, but also reduce the temperature of the hydrogen storage alloy during the crushing process to ensure the performance of the hydrogen storage alloy after crushing. | 鄂尔多斯应用技术学院 | 鄂尔多斯应用技术学院 | CN119525503A | 中国 | B22F9/04 | CN119525503A
219 | CN202411619964.4 | 2024-11-13 | 发明申请 | 2025-02-28 | 实质审查 | 一种易活化高容量钒基储氢合金及其制备方法 | An easily activated high-capacity vanadium-based hydrogen storage alloy and its preparation method | 本发明涉及一种易活化高容量钒基储氢合金及其制备方法，该钒基储氢合金其组成通式为：VxTiyCrzCea，其中0.7≤x≤0.8，0.04≤y≤0.1，0.1≤z≤0.18，且x+y+z＝1，0.001≤a≤0.005。本发明所制备的钒基储氢合金优点在于制备工艺简单，通过添加微量Ce即可获得易活化、容量高、循环稳定性好的储氢合金，适合大规模生成制备和商业化应用。少量Ce元素使得合金在熔炼过程中避免了局部被氧化，而且避免了过量稀土元素降低吸氢容量的问题，从而使得合金在改善活化性能的同时获得了高的储氢容量。 | The invention relates to an easily activated high-capacity vanadium-based hydrogen storage alloy and a preparation method thereof. The general composition formula of the vanadium-based hydrogen storage alloy is : VxTiyCrzCea, where 0.7 ≤ x ≤ 0. 8, 0.04 ≤ y ≤ 0. 1, 0.1 ≤ z ≤ 0.18, and x + y + z = 1, 0.001 ≤ a ≤ 0. 005. The vanadium-based hydrogen storage alloy prepared by the invention has the advantages that the preparation process is simple, the hydrogen storage alloy which is easy to activate, high in capacity and good in cycle stability can be obtained by adding a trace amount of Ce, and the vanadium-based hydrogen storage alloy is suitable for large-scale generation preparation and commercial application A small amount of Ce element prevents the alloy from being locally oxidized during the smelting process, and avoids the problem of excessive rare earth elements reducing the hydrogen absorption capacity, thereby improving the activation performance of the alloy and obtaining a high hydrogen storage capacity. | 上海大学; 中国科学院上海微系统与信息技术研究所 | 上海大学; 中国科学院上海微系统与信息技术研究所 | CN119530626A | 中国 | C22C27/02 | CN119530626A
220 | HUE22758528 | 2022-08-02 | 发明申请 | 2025-02-28 | 公开 | AB2型储氢合金及其制备方法和用途 | AB2 TYPE-BASED HYDROGEN STORAGE ALLOYS, METHODS OF PREPARATION AND USES THEREOF | 本发明涉及用于储氢的金属氢化物，特别是AB2基金属氢化物，其制备方法和用途。 | The invention relates to metal hydrides for storing hydrogen, in particular AB2 based metal hydrides, methods of production and uses thereof. | Grz Tech Sa | Grz Tech Sa | HUE069099T2 | 匈牙利 | B22F10/68 | HUE069099T2; US20240263284A1; EP4274696A1; KR102793012B1; EP4274696B1; EP4274696C0; US12435397B2; WO2023012135A1; EP4129535A1; IN202417001916A; CN117794664A; BRPI2326734A2; ES2991367T3; JP2024529539A; JP7685290B2; KR1020240044439A; AU2022324666A1; AU2022324666B2
221 | DE112023002343 | 2023-10-04 | 发明申请 | 2025-02-27 | 实质审查 | 用于储存氢的多孔镁结构体、其制备方法和用于储存氢的方法 | POROUS MAGNESIUM STRUCTURE FOR STORING HYDROGEN, PROCESSES FOR ITS PRODUCTION AND PROCESSES FOR STORING HYDROGEN | 提供了：用于储存氢的多孔镁结构体；其制造方法；以及一种用于储存氢的方法。所述用于储氢的多孔镁结构包括镁骨架和孔隙，具有三维多孔结构，其中，所述镁骨架的平均厚度大于0nm且小于或等于200nm。 | Provided are : a porous magnesium structure for storing hydrogen; a method for manufacturing same; and a method for storing hydrogen. The porous magnesium structure for storing hydrogen comprises a magnesium skeleton and pores and has a three-dimensional porous structure, wherein the average thickness of the magnesium skeleton is greater than 0 nm and less than or equal to 200 nm. | Korea Advanced Institute Of Science And Technology; Saudi Arabian Oil Company | Korea Advanced Institute Of Science And Technology; Saudi Arabian Oil Company | DE112023002343T5 | 德国 | C22C1/08 | DE112023002343T5; WO2024096342A1; CN119816609A; JP2025524789A
222 | CN202411605686.7 | 2024-11-12 | 发明授权 | 2025-02-25 | 授权 | 一种单相AB3型超晶格储氢合金及其制备方法 | A single-phase AB3 type superlattice hydrogen storage alloy and its preparation method | 本发明属于储氢合金领域，具体公开一种单相AB3型超晶格储氢合金及其制备方法。本发明的储氢合金为单相的AB3型晶相结构，比其他多相或单相A2B7、A5B19储氢合金，具有更高的储氢容量和循环稳定性，其中，吸氢量达到1.8wt.%以上，有效放氢量达到1.7wt.%以上，200次循环容量保持率达到95%以上。 | The invention belongs to the field of hydrogen storage alloys, and particularly discloses a single-phase AB3 type superlattice hydrogen storage alloy and a preparation method thereof The hydrogen storage alloy of the present invention has a single-phase AB3 type crystal phase structure. Compared with other multi-phase or single-phase A2B7 and A5B19 hydrogen storage alloys, it has higher hydrogen storage capacity and cycle stability, wherein the hydrogen absorption capacity reaches 1.8 wt.% or more, the effective hydrogen release amount reaches more than 1.7 wt.%, and the capacity retention rate reaches more than 95% after 200 cycles. | 中国科学院江西稀土研究院 | 中国科学院江西稀土研究院 | CN119120990B | 中国 | C22C19/03 | CN119120990A; CN119120990B
223 | CN202411554459.6 | 2024-11-04 | 发明申请 | 2025-02-25 | 实质审查 | 一种高分散镍纳米粒子的制备方法及其储氢催化应用 | A method for preparing highly dispersed nickel nanoparticles and its hydrogen storage catalytic application | 本发明公开了一种高分散镍纳米粒子，以将氢氧化钠、四水合乙酸镍、油酸、PVP、1，2‑丙二醇为原料，通过溶剂热反应和还原制得高分散镍纳米粒子；所得高分散镍纳米粒子尺寸均一且结构稳定，平均粒径为3nm。MgH2掺杂所制备的催化剂后具有优良的放氢性能，初始放氢温度降低至190℃；在脱氢温度为325℃、脱氢时间为500s的条件下，脱氢量为6.5‑6.6wt％；在吸氢温度为125℃、吸氢时间为300s的条件下，吸氢量为6.1‑6.2wt％。本发明的制备方法工艺简单、成本低廉且易于大规模制备，在储氢领域具有广阔的应用前景。 | The invention discloses a highly dispersed nickel nanoparticle, which uses sodium hydroxide, nickel acetate tetrahydrate, oleic acid, PVP, and 1, 2-propylene glycol as raw materials, and prepares highly dispersed nickel nanoparticles through solvothermal reaction and reduction; the obtained highly dispersed nickel nanoparticles are uniform in size and stable in structure, with an average particle size of 3nm. The catalyst prepared by doping MgH2 has excellent hydrogen release performance, and the initial hydrogen release temperature is reduced to 190 ℃; under the conditions of a dehydrogenation temperature of 325 °C and a dehydrogenation time of 500s, the dehydrogenation amount is 6.5-6.6 wt%; under the conditions of a hydrogen absorption temperature of 125 °C and a hydrogen absorption time of 300s, the hydrogen absorption capacity is 6.1-6.2 wt%. The preparation method disclosed by the invention is simple in process, low in cost and easy to prepare on a large scale, and has a wide application prospect in the field of hydrogen storage | 桂林电子科技大学 | 桂林电子科技大学 | CN119501056A | 中国 | B22F1/054 | CN119501056A
224 | CN202311071488.2 | 2023-08-23 | 发明申请 | 2025-02-25 | 实质审查 | 套管和套管的制备方法 | Sleeve and method for producing same | 本申请涉及氢气存储、输送的套管和管线用钢及其制备工艺技术领域，提供了一种套管和套管的制备方法，套管的组分及质量百分比为C：0.08～0.12％，Si：≤0.3％，Mn：0.6％～0.8％，P：≤0.010％，S：≤0.005％，Cr：0.6％～1.2％，Mo：0.6％～0.8％，Nb：0.01％～0.05％，V：0.05％～0.08％，Ti：0.05％～0.15％，Ca：0.001％～0.003％，Re：0.002％～0.009％，余量为Fe。通过添加Cr、Mo、Nb、V及Ti等细化晶粒尺寸和净化钢质的Ca、稀土Re等元素，管体的洁净度高、组织晶粒细小，晶粒度达到9级以上。屈服强度为655MPa～724MPa，抗拉强度为≥700MPa，延伸率≥25％，0℃下横向冲击功≥190J，0℃下纵向冲击功≥220J。在5MPa总压，10％氢气和90％甲烷混合介质环境下，拉/压交变载荷R＝‑1，循环周次为1×105，其管材的疲劳强度σ‑1≥485MPa，满足管材在地下储氢库长期使用的要求。 | This application relates to the technical field of steel for casings and pipelines for hydrogen storage and transportation and its preparation process. It provides a casing and a preparation method of the casing. The components and mass percentages of the casing are C : 0.08 to 0.12%. Si : ≤ 0. 3%, Mn : 0.6% ~ 0.8%, P : ≤ 0. 010%, S : ≤ 0. 005%, Cr : 0.6% ~ 1.2%, Mo : 0.6% ~ 0.8%, Nb : 0.01% ~ 0.05%, V : 0.05% ~ 0.08%, Ti : 0.05% ~ 0.15%, Ca : 0.001% ~ 0.003%, Re : 0.002% ~ 0.009%, the balance is Fe. By adding Cr, Mo, Nb, V, Ti and other elements to refine the grain size and purify the steel, Ca, rare earth Re and other elements, the pipe body has high cleanliness, fine grain size of the structure, and the grain size reaches above level 9 The yield strength is 655MPa ~ 724MPa, the tensile strength is ≥ 700 MPa, the elongation is ≥ 25%, the transverse impact energy at 0 ℃ is ≥ 190 J, and the longitudinal impact energy at 0 ℃ is ≥ 220 J. Under a total pressure of 5MPa, a mixed medium environment of 10% hydrogen and 90% methane, the tensile/compressive alternating load R = ‑ 1, the cycle times are 1 × 105, and the fatigue strength of the pipe σ ‑ 1 ≥ 485 MPa, which meets the requirements of the pipe in Requirements for long-term use of underground hydrogen storage. | 中石油深圳新能源研究院有限公司; 中国石油天然气股份有限公司 | 中石油深圳新能源研究院有限公司; 中国石油天然气股份有限公司 | CN119506698A | 中国 | C22C38/02 | CN119506698A
225 | CN202411559479.2 | 2024-11-04 | 发明申请 | 2025-02-25 | 实质审查 | 一种低合金高强抗氢钢及其制备方法 | A low-alloy high-strength hydrogen-resistant steel and its preparation method | 本发明涉及一种低合金高强抗氢钢及其制备方法，属于钢铁材料技术领域。以所述低合金高强抗氢钢的质量为100％计，各个组成成分及其质量分数为：碳0.10％～0.25％，硅0.10％～0.50％，锰0.001％～0.09％，铝0.03％～0.09％，镍1.0％～2.0％，铬0.20％～0.60％，钼0.20％～1.0％，钒0.01％～0.05％，钛0.01％～0.04％，硼0.001％～0.006％，余量为铁和杂质元素；杂质元素中，硫≤0.005％，磷≤0.01％，氮≤0.004％。所述低合金高强抗氢钢通过制备锻坯、轧制处理、淬火处理和回火处理制备得到。本发明所述低合金高强抗氢钢具有高强度、良好的强韧匹配性能以及较低的氢脆敏感性的特点，特别适合作为氢储运容器的材料使用。 | The invention relates to a low-alloy high-strength hydrogen-resistant steel and a preparation method thereof, and belongs to the technical field of steel materials Based on the mass of the low-alloy high-strength hydrogen-resistant steel being 100%, each component and its mass fraction are : carbon 0.10% ~ 0.25%, silicon 0.10% ~ 0.50%, manganese 0.001% ~ 0.09%, aluminum 0.03% ~ 0.09%, nickel 1.0% ~ 2.0%, chromium 0.20% ~ 0.60%, molybdenum 0.20% ~ 1.0%, vanadium 0.01% ~ 0.05%, titanium 0.01% ~ 0.04%, boron 0.001% ~ 0.006%, the balance is iron and impurities element; among the impurity elements, sulfur ≤ 0. 005%, phosphorus ≤ 0. 01%, nitrogen ≤ 0. 004% The low-alloy high-strength hydrogen-resistant steel is prepared by preparing a forging blank, rolling, quenching and tempering. The low-alloy high-strength hydrogen-resistant steel of the present invention has the characteristics of high strength, good strength-toughness matching performance and low hydrogen embrittlement sensitivity, and is particularly suitable for use as a material for hydrogen storage and transportation containers. | 钢研国际新材料创新中心(深圳)有限公司; 中国钢研科技集团有限公司 | 钢研国际新材料创新中心(深圳)有限公司; 中国钢研科技集团有限公司 | CN119506736A | 中国 | C22C38/54 | CN119506736A
226 | CN202411715911.2 | 2024-11-27 | 发明申请 | 2025-02-25 | 实质审查 | 镁基储氢复合材料及其制备方法和应用 | Magnesium-based hydrogen storage composite material and preparation method and application thereof | 本发明涉及氢气固态存储与利用领域，具体涉及一种镁基储氢复合材料及其制备方法和应用。该镁基储氢复合材料含有纳米氢化镁、镍锆合金和炭纤维；以所述镁基储氢复合材料的总重量为基准，所述纳米氢化镁的含量为84‑88重量％，所述镍锆合金的含量为3‑5重量％，所述炭纤维的含量为9‑11重量％。所述镁基储氢材料中，由于氢化镁纳米材料的颗粒粒径较小，提高了氢气在所述材料中的扩散速率，能够显著优化氢化镁纳米材料的反应动力学，具有较快的吸放氢速率，同时经过多次吸放氢循环也不会过度损失其储氢容量，稳定性良好。 | The invention relates to the field of hydrogen solid-state storage and utilization, and specifically relates to a magnesium-based hydrogen storage composite material and its preparation method and application. The magnesium-based hydrogen storage composite material contains nano magnesium hydride, nickel-zirconium alloy and carbon fiber Based on the total weight of the magnesium-based hydrogen storage composite material, the content of the nano-magnesium hydride is 84-88% by weight, the content of the nickel-zirconium alloy is 3-5% by weight, and the content of the carbon fiber is 9 ‑ 11% by weight. In the magnesium-based hydrogen storage material, the particle size of the magnesium hydride nanomaterial is small, so that the diffusion rate of hydrogen in the material is improved, the reaction kinetics of the magnesium hydride nanomaterial can be obviously optimized, the magnesium-based hydrogen storage material has a fast hydrogen absorption and release rate, the hydrogen storage capacity of the magnesium-based hydrogen storage material is not excessively lost after multiple hydrogen absorption and release cycles, and the stability is good | 国能龙源蓝天节能技术有限公司 | 国能节能技术有限公司 | CN119506741A | 中国 | C22C47/14 | CN119506741A
227 | CN202411752375.3 | 2024-12-02 | 发明申请 | 2025-02-21 | 实质审查 | 一种高容量强动力体心立方结构储氢合金及其制备方法 | A high-capacity strong-power body-centered cubic structure hydrogen storage alloy and its preparation method | 本发明公开了一种高容量强动力体心立方结构Ti‑Cr‑Mo‑Ni储氢合金材料，其化学组成通式为TixCryMozNir，式中x, y, z, r为原子比，且0.35≤x≤0.4、0.35≤y≤0.5、0.10≤z≤0.15、0.01≤r≤0.10；上述储氢合金材料的制备方法主要是依次经过配料、熔炼、热处理和气淬处理。本发明制备方法简单，过程易于控制，所制材料结构稳定，合金成分均匀，晶粒尺寸均一，具有优良的可逆储氢密度、吸放氢动力，在313K下其可逆储氢量为2.1wt.％，达到放氢平衡的时间约为1分钟。 | The invention discloses a high-capacity and strong-power body-centered cubic structure Ti-Cr-Mo-Ni hydrogen storage alloy material. Its general chemical composition formula is TixCryMozNir, where x, y, z, r are atomic ratios, and 0.35 ≤ x ≤ 0. 4, 0.35 ≤ y ≤ 0. 5, 0.10 ≤ z ≤ 0. 15, 0.01 ≤ r ≤ 0. 10; the preparation method of the above-mentioned hydrogen storage alloy material mainly includes the following steps : proportioning, smelting, heat treatment and gas quenching treatment The preparation method of the invention is simple, the process is easy to control, the prepared material has a stable structure, uniform alloy components, uniform grain size, excellent reversible hydrogen storage density, hydrogen absorption and release power, and its reversible hydrogen storage capacity at 313K is 2.1 wt.%, the time to reach hydrogen release equilibrium is about 1 minute. | 北京理工大学长三角研究院(嘉兴); 北京理工大学 | 北京理工大学长三角研究院(嘉兴); 北京理工大学 | CN119491153A | 中国 | C22C30/00 | CN119491153A
228 | CN202411393631.4 | 2024-10-08 | 发明申请 | 2025-02-18 | 实质审查 | 一种Ti基储氢合金分步熔炼的方法 | A step-by-step smelting method for Ti-based hydrogen storage alloy | 本发明公开了一种Ti基储氢合金分步熔炼的方法，包括以下步骤：在感应坩埚中，先放置海绵Zr，然后放上容易感应B侧元素进行第一阶段熔炼，待坩埚中金属熔化后，然后加入海绵Ti，海绵Ti在金属液中下沉并快速熔化，进行第二阶段熔炼，本发明具有Ti基储氢合金熔炼量大、快速熔炼与性能稳定性好的优点。此外，由于大幅度减少Ti基储氢合金的熔炼时长，避免坩埚底部长时间过热，能够有效的延长熔炼坩埚使用寿命。 | The invention discloses a step-by-step smelting method for Ti-based hydrogen storage alloy Includes the following steps : In the induction crucible, first place the sponge Zr, then place the easily induced B-side elements for the first stage of smelting. After the metal in the crucible is melted, then add the sponge Ti. The sponge Ti sinks in the molten metal and melts quickly. The second stage smelting. The invention has the advantages of large smelting capacity of Ti-based hydrogen storage alloy, fast smelting and good performance stability In addition, since the smelting time of Ti-based hydrogen storage alloy is greatly reduced and the bottom of the crucible is prevented from overheating for a long time, the service life of the smelting crucible can be effectively extended. | 广东省科学院资源利用与稀土开发研究所 | 广东省科学院资源利用与稀土开发研究所 | CN119464786A | 中国 | C22C1/02 | CN119464786A
229 | CN202210244207.8 | 2022-03-11 | 发明授权 | 2025-02-14 | 授权 | 一种改善Mg-Y-Zn合金储氢性能的方法 | A method for improving hydrogen storage performance of Mg-Y-Zn alloy | 本发明提供了一种改善Mg‑Y‑Zn合金储氢性能的方法，其具体过程为：首先采用半连续铸造法制备出铸态Mg‑9.1Y‑1.8Zn合金，然后将其均匀化处理后进行热挤压，进而得到挤压棒材，再在室温下对挤压棒材进行旋锻处理，得到旋锻态Mg‑9.1Y‑1.8Zn合金。在340℃下，铸态和旋锻态合金的吸氢速率和吸放氢容量相似，但旋锻态合金脱氢速率略快于铸态和挤压态样品；在360℃下，相对于铸态和挤压态合金而言，旋锻态合金表现出优异的吸放氢速率和较大的吸放氢容量。本发明采用旋锻技术对Mg‑9.1Y‑1.8Zn合金进行剧烈塑性变形，制备出大量镁纳米晶，合金晶粒明显细化、界面增多，氢更易在镁基体中扩散与吸收，进而改善了合金的储氢性能。该方法操作简单、成本低，在大批量制备纳米级储氢镁合金方面具有广泛的应用前景。 | The invention provides a method for improving the hydrogen storage performance of Mg ‑ Y ‑ Zn alloy. The specific process is as follows : first, a semi-continuous casting method is used to prepare an as-cast Mg ‑ 9. 1Y ‑ 1. 8Zn alloy, and then after homogenization treatment Hot extrusion is performed to obtain an extruded rod, and then the extruded rod is swaged at room temperature to obtain a swaged Mg ‑ 9. 1Y ‑ 1. 8Zn alloy. At 340 ℃, the hydrogen absorption rate and hydrogen absorption and desorption capacity of the as-cast and spin-forged alloys are similar, but the dehydrogenation rate of the spin-forged alloy is slightly faster than that of the as-cast and extruded samples; at 360 °C, the swaged alloy showed excellent hydrogen absorption and desorption rate and large hydrogen absorption and desorption capacity relative to the as-cast and extruded alloys. The present invention uses rotary forging technology to perform severe plastic deformation on Mg-9. 1Y-1. 8Zn alloy to prepare a large number of magnesium nanocrystals. The alloy grains are significantly refined and the interfaces are increased. Hydrogen is more likely to diffuse and absorb in the magnesium matrix, thereby improving Improve the hydrogen storage performance of the alloy. The method is simple to operate and low in cost, and has a wide application prospect in the mass preparation of nanoscale hydrogen storage magnesium alloys | 长沙理工大学 | 长沙理工大学 | CN114959393B | 中国 | C22C23/06 | CN114959393B; CN114959393A
230 | DE602020045090 | 2020-12-09 | 发明授权 | 2025-02-13 | 授权 | NDFEB磁粉的制备方法 | METHOD FOR PREPARING NDFEB MAGNET POWDER | 本发明涉及一种NdFeB磁铁粉末的制备方法。该方法包括氢处理过程，该氢处理过程包括以下步骤：a)将NdFeB合金薄片装入氢处理炉中，其中NdFeB合金薄片包括富钕相和主相；b)通过在第一阶段将氢处理炉加热到仅富钕相进行氢吸收反应的温度来进行氢吸收，然后引入氢并将氢保持在预定压力下，直到富钕相的氢吸收完成，然后在第二阶段停止氢处理炉的加热，其中温度降至主相发生氢吸收反应的温度；和c)当步骤b)的吸氢结束时，对得到的粗磁铁粉末进行真空脱氢。 | The present invention refers to a method of preparing a NdFeB magnet powder. The method includes a hydrogen treatment process including the steps of : a) charging NdFeB alloy flakes into a hydrogen treatment furnace, wherein the NdFeB alloy flakes include a neodymium-rich phase and a main phase; b) performing a hydrogen absorption by heating the hydrogen treatment furnace in a first stage to a temperature at which only the neodymium-rich phase undergoes a hydrogen absorption reaction, then introducing and maintaining hydrogen at a predetermined pressure until the hydrogen absorption of the neodymium-rich phase is finished, then stop heating of the hydrogen treatment furnace in a second stage, where the temperature falls to a temperature at which the main phase undergoes a hydrogen absorption reaction; andc) when the hydrogen absorption of step b) is finished, performing a vacuum dehydrogenation of the obtained coarse magnet powder. | Yantai Dongxing Magnetic Materials Inc. | Yantai Dongxing Magnetic Materials Inc. | DE602020045090T2 | 德国 | B22F9/02 | CN111029075B; US20210280344A1; CN111029075A; EP3845335A1; EP3845335B1; JP7088619B2; JP2021111777A; ATE1761100T1; DE602020045090T2
231 | IDP00202406514 | 2024-07-15 | 发明申请 | 2025-02-13 | 实质审查 | 降低储氢材料活化温度的ZrV包覆法 | ZrV coating method for lowering activation temp. of hydrogen-storing material | 本发明涉及一种在锆上涂覆锆钒(ZrV)作为储氢材料以降低回旋离子源阴极的活化温度的方法。本发明的主要目的是克服先前存在的问题，其具体目的是提供作为回旋离子源阴极材料的金属氢化物的高纯度和降低活化温度的阴极材料。与没有涂层的Zr相比，具有薄膜ZrV的阴极材料可以在更低的温度下吸收和释放氢。使用溅射方法进行电镀。利用溅射技术在回旋离子源阴极上镀ZrV用于储氢材料的方法包括如何在Zr材料上沉积ZrV薄膜、表征涂层的元素组成、分析晶体结构和测试涂层上氢的吸附和解吸活性。 | The present invention relates to a method for coating zirconium-vanadium (ZrV) on zirconium as hydrogen storage material so as to reduce activation temp. of cathode of cyclotron ion source The main object of the present invention is to overcome the previously existing problems, and its specific object is to provide cathode materials with high purity and reduced activation temperature of metal hydrides as cathode materials for cyclotron ion sources Cathode materials with thin films of ZrV can absorb and release hydrogen at lower temperatures compared to Zr without coating. Electroplating is performed using a sputtering method. The method for plating ZrV on the cathode of a cyclotron ion source using sputtering technology for hydrogen storage materials includes how to deposit ZrV thin films on Zr materials, characterizing the elemental composition of the coating, analyzing the crystal structure, and testing the adsorption and desorption activities of hydrogen on the coating | Badan Riset Dan Inovasi Nasional (Brin) | Badan Riset Dan Inovasi Nasional (Brin) | IDP00202406514A | 印度尼西亚 | B22F3/00 | IDP00202406514A
232 | SK500732024U | 2024-06-26 | 实用新型 | 2025-02-12 | 授权 | 储氢用高熵合金 | High entropic alloy for hydrogen storage | 所述储氢用高熵合金通过形成金属氢化物的方式用于低压储氢。该技术方案可以包含在能源机器和装置的燃料存储系统领域中。所述储氢用高熵合金形成粉末合金。它由下列化学元素Ti、V、Zr、Nb、Ta组成。这些元素在高熵合金中的原子百分比表示对应化学式Ti19.22V 18.44 Zr22.49Nb20.57 Ta19.24。所述储氢用高熵合金可用于储氢过程，无需实现合金的活化。其最大储氢质量百分比为1.6 wt.%，压力为50巴，温度为250°C。与常规高压储氢方法相比，在具有废热的工业操作中应用高熵合金来储存氢将降低储存氢作为燃料的过程或输入化学原料的能量需求。 | The high-entropy alloy for hydrogen storage is used for low-pressure hydrogen storage by the way of metal hydride formation. The technical solution can be included in the field of fuel storage systems for energy machines and devices. The high-entropy alloy for hydrogen storage forms a powder alloy. It consists of the following chemical elements Ti, V, Zr, Nb, Ta. The atomic percentage representation of these elements in the high-entropy alloy corresponds to the chemical formula Ti19.22V18.44Zr22.49Nb20.57 Ta19.24. The high-entropy alloy for hydrogen storage can be used in the hydrogen storage process without the need to realize the activation of the alloy. Its maximum mass percentage of hydrogen storage is 1.6 wt.%, at a pressure of 50 bar and a temperature of 250 °C. The application of a high-entropy alloy for storing hydrogen in industrial operations with waste heat will reduce the energy requirements of the process of storing hydrogen as a fuel, or of the input chemical raw material, when compared to the conventional high-pressure hydrogen storage method. | Univ Kosiciach Tech | Univ Kosiciach Tech | SK10268Y1 | 斯洛伐克 | C22C30/00 | SK500732024U1; SK10268Y1
233 | CN202211654318.2 | 2022-12-22 | 发明授权 | 2025-02-11 | 授权 | 一种二氧化钛包覆镍-金属氢化物电池负极用稀土储氢合金粉的包覆方法 | A titanium dioxide coated nickel-metal hydride battery negative electrode for rare earth hydrogen storage alloy powder coating method | 本发明公开一种二氧化钛包覆镍‑金属氢化物电池负极用稀土储氢合金粉的包覆方法，涉及镍氢电池负极材料技术领域。本发明通过将稀土储氢材料分散在氟钛酸铵和硼酸的混合溶液中，采用溶胶‑凝胶法对稀土储氢材料进行改性，经过制备钛源溶液、制备悬浊液、包覆反应和包覆物洁净处理的四个步骤，获得二氧化钛包覆的镍‑金属氢化物电池负极用A2B7型稀土储氢合金粉材料。该方法获得的稀土储氢材料，在375mA/g电流密度下循环400次，仍具有218.2mAh/g的容量，展现了比未包覆改性材料更好的循环性能，起到了抑制A2B7型稀土储氢合金粉容量衰减作用，达到了发明目的。 | The invention discloses a coating method of rare earth hydrogen storage alloy powder for titanium dioxide-coated nickel-metal hydride battery negative electrodes, and relates to the technical field of nickel-metal hydride battery anode material. The present invention disperses the rare earth hydrogen storage material in the mixed solution of ammonium fluotitanate and boric acid The rare earth hydrogen storage material was modified using the sol-gel method. After four steps of preparing titanium source solution, preparing suspension, coating reaction and cleaning the coating, titanium dioxide-coated nickel-metal hydride was obtained. A2B7 rare earth hydrogen storage alloy powder material for battery negative electrode. The rare earth hydrogen storage material obtained by the method still has the capacity of 218.2 mAh/g after 400 cycles at the current density of 375mA/g, shows better cycle performance than the uncoated modified material, plays a role in inhibiting the capacity attenuation of A2B7 type rare earth hydrogen storage alloy powder, and achieves the purpose of the invention | 江西江钨浩运科技有限公司; 中国科学院长春应用化学研究所 | 江西江钨浩运科技有限公司; 中国科学院长春应用化学研究所 | CN116037918B | 中国 | B22F1/16 | CN116037918A; CN116037918B
234 | CN202411223205.6 | 2024-09-03 | 发明授权 | 2025-02-11 | 授权 | 一种用于稀土类磁性材料的氢粉碎装置 | A hydrogen pulverization device for rare earth magnetic materials | 本发明提供了一种用于稀土类磁性材料的氢粉碎装置，包括炉体、物料桶、第一驱动机构、桶盖机构、炉门机构、接料槽和翻料机构。物料桶转动设置在炉体内，物料桶设有第一料口，物料桶的周向侧壁设有若干通孔。接料槽用于接收从通孔或第一料口掉落的物料。翻料机构设在炉体内，翻料机构用于翻动接料槽内的物料。通过在物料桶上开设若干通孔，氢气通过通孔进入到物料桶内部，从而能够使物料桶内的物料吸氢，从而实现氢粉碎操作。同时，通过将物料桶设计成可旋转的结构，能够提升物料的吸氢、脱氢效果，从而缩短了整个氢粉碎的处理时间，进而提升了对物料的粉碎处理效率。 | The invention provides a hydrogen crushing device for rare earth magnetic materials, which includes a furnace body, a material bucket, a first driving mechanism, a bucket cover mechanism, a furnace door mechanism, a material receiving trough and a material turning mechanism. The material barrel is rotatably arranged in the furnace body, the material barrel is provided with a first material opening, and the circumferential side wall of the material barrel is provided with a plurality of through holes The material receiving trough is used to receive materials falling from the through hole or the first material opening. The material turning mechanism is arranged in the furnace body and is used for turning the materials in the material receiving groove By opening several through holes in the material barrel, hydrogen enters the inside of the material barrel through the through holes, so that the material in the material barrel can absorb hydrogen, thereby realizing the hydrogen crushing operation. At the same time, by designing the material barrel into a rotatable structure, the hydrogen absorption and dehydrogenation effects of the material can be improved, thereby shortening the entire hydrogen crushing treatment time, thereby improving the crushing treatment efficiency of the material. | 北方中鑫安泰新材料(内蒙古)有限公司 | 北方中鑫安泰新材料(内蒙古)有限公司 | CN118720149B | 中国 | B22F9/04 | CN118720149A; CN118720149B
235 | CN202411588233.8 | 2024-11-08 | 发明授权 | 2025-02-11 | 授权 | 一种低钒铁BCC型储氢合金及其制备方法 | A low vanadium iron BCC type hydrogen storage alloy and its preparation method | 本发明储氢合金领域，具体公开一种低钒铁BCC型储氢合金及其制备方法。本发明的储氢合金钒和铁元素含量低，纯度高，杂质少，可以降低钒铁合金中过高含量的铁元素以及杂质元素对储氢性能的危害，显著提高储氢容量以及循环寿命。 | The invention belongs to the field of hydrogen storage alloys, and particularly discloses a low-vanadium iron BCC type hydrogen storage alloy and a preparation method thereof The hydrogen storage alloy of the present invention has low vanadium and iron content, high purity and few impurities, which can reduce the harm of excessive iron and impurity elements in vanadium-iron alloy to hydrogen storage performance, significantly improve hydrogen storage capacity and cycle life. | 中国科学院赣江创新研究院 | 中国科学院赣江创新研究院 | CN119082581B | 中国 | C22C27/06 | CN119082581A; CN119082581B
236 | CN202411554310.8 | 2024-11-04 | 发明申请 | 2025-02-11 | 实质审查 | 一种纳米级单质Ni的制备方法及其在催化储氢中的应用 | A process for preparing nano-class elemental Ni and its application in catalytic hydrogen storage | 本发明公开了一种纳米级单质Ni，以将六水合氯化镍、氢氧化钠、1，2‑丙二醇为原料，通过还原剂水合肼进行水浴加热还原制得纳米级单质Ni；所得纳米级单质Ni尺寸为5‑10nm，颗粒分散均匀且结构稳定。将MgH2和所制备的纳米级单质Ni进行球磨，即可得到基于纳米级单质Ni为催化剂的氢化镁复合储氢材料，简称Ni/MgH2。所得Ni/MgH2储氢体系的起始脱氢温度为195℃；在脱氢温度为325℃、脱氢时间为500s的条件下，脱氢量为6.5wt％；在吸氢温度为150℃、吸氢时间为1000s的条件下，吸氢量为4.0wt％。所制得的催化剂用于催化MgH2反应中，表现出高活性、高选择性和高稳定性的特点。本发明的制备方法成本低廉、步骤简单、重复性较好且易于大批量生产，所得单质Ni具有良好的催化效果。 | The invention discloses a nanoscale elemental Ni, which uses nickel chloride hexahydrate, sodium hydroxide, and 1, 2-propylene glycol as raw materials, and performs water bath heating and reduction through the reducing agent hydrazine hydrate to prepare nanoscale elemental Ni; the size of the obtained nanoscale elemental Ni is 5-10nm, the particles are evenly dispersed and the structure is stable. The MgH2 and the prepared nano-scale simple substance Ni are ball-milled to obtain a magnesium hydride composite hydrogen storage material based on nano-scale simple substance Ni as a catalyst, referred to as Ni/MgH2. The initial dehydrogenation temperature of the obtained Ni/MgH2 hydrogen storage system is 195 ℃; under the conditions of a dehydrogenation temperature of 325 °C and a dehydrogenation time of 500s, the dehydrogenation amount is 6.5 wt%; under the conditions of a hydrogen absorption temperature of 150 °C and a hydrogen absorption time of 1000s, the hydrogen absorption capacity is 4.0 wt%. The prepared catalyst is used for catalyzing MgH2 reaction, and has the characteristics of high activity, high selectivity and high stability The preparation method provided by the invention is low in cost, simple in steps, good in repeatability and easy for mass production, and the obtained elemental Ni has a good catalytic effect | 桂林电子科技大学 | 桂林电子科技大学 | CN119407161A | 中国 | B22F1/054 | CN119407161A
237 | CN202411350245.7 | 2024-09-26 | 发明申请 | 2025-02-11 | 实质审查 | 一种Ti-Zr-Mn-Fe-Bi储氢合金及其制备方法 | A Ti-Zr-Mn-Fe-Bi hydrogen storage alloy and its preparation method | 本发明公开了一种Ti‑Zr‑Mn‑Fe‑Bi储氢合金及其制备方法，属于储氢合金材料技术领域。本发明的Ti‑Zr‑Mn‑Fe‑Bi储氢合金的分子通式为Ti0.85Zr0.15Mn1.5‑x‑yFexBiy，其中0＜x≤0.2，0＜y≤0.2；x和y分别代表各元素原子比。本发明有效降低了合金元素偏析所带来的滞后性大的问题；Bi元素的原子半径较大，同时具有较强的可延展性，可通过扩大晶格间隙的大小，对氢吸收/脱附过程中的微应变和塑性变形起缓冲作用，从而稳定了晶体结构，提高了合金在长期吸氢/脱附过程中的循环寿命，所制备的储氢合金在2000次循环后储氢量仍能保持为初始容量的99％。 | The invention discloses a Ti ‑ Zr ‑ Mn ‑ Fe ‑ Bi hydrogen storage alloy and a preparation method thereof, and belongs to the technical field of hydrogen storage alloy materials. The general molecular formula of the Ti ‑ Zr ‑ Mn ‑ Fe ‑ Bi hydrogen storage alloy of the present invention is Ti0. 85Zr0. 15Mn1. 5 ‑ x ‑ yFexBiy, where 0 < x ≤ 0. 2, 0 < y ≤ 0. 2; x and y represent the atomic ratio of each element, respectively. The invention effectively reduces the problem of large hysteresis caused by alloy element segregation; the element Bi has a larger atomic radius At the same time, it has strong ductility By expanding the size of the lattice gap, it can buffer the micro-strain and plastic deformation during the hydrogen absorption/desorption process, thereby stabilizing the crystal structure and improving the cycle life of the alloy during the long-term hydrogen absorption/desorption process. The hydrogen storage capacity of the prepared hydrogen storage alloy can still maintain 99% of the initial capacity after 2000 cycles. | 中海石油气电集团有限责任公司 | 中海石油气电集团有限责任公司 | CN119410995A | 中国 | C22C30/00 | CN119410995A
238 | JP2023122351 | 2023-07-27 | 发明申请 | 2025-02-06 | 公开 | 碱性蓄电池用储氢合金 | HYDROGEN STORAGE ALLOY FOR ALKALINE STORAGE BATTERY | 碱性蓄电池用储氢合金，其循环寿命特性极其优异，可用于放电容量大的碱性蓄电池，可减少电池的合金装载量，可低成本实用化。解决方案：提供一种碱性蓄电池用储氢合金，其具有选自A2B7型晶体结构和A5B19型晶体结构中的一种或两种作为主相，并且由通式(1)表示。(通式(1)中，满足以下条件：M为选自Al、Zn和Sn中的至少一种元素；T为选自Cr、Mo、V、Nb和W中的至少一种元素；0<a≤0.10；0≤b≤0.10；0<a+b≤0.18；0.10≤c≤0.30；0≤e≤0.14；0≤f≤0.05；0<g≤0.35；以及3.0≤d+e+f+g≤4.0。)选图：图2版权所有：(c)2025，JPO&INPIT | PROBLEM TO BE SOLVED : To provide a hydrogen storage alloy for an alkaline storage battery which is extremely excellent in cycle life characteristics, can be used for an alkaline storage battery having a large discharge capacity, can reduce the amount of alloy to be mounted on the battery, and can be put into practical use at a low cost. SOLUTION : There is provided a hydrogen storage alloy for an alkaline storage battery that has one selected from an A2B7 type crystalline structure and an A5B19 type crystalline structure or both as a main phase, and is represented by general formula (1). (In general formula (1), the following requirements are satisfied : M is at least one element selected from Al, Zn, and Sn; T is at least one element selected from Cr, Mo, V, Nb, and W; 0<a≤0.10; 0≤b≤0.10; 0<a+b≤0.18; 0.10≤c≤0.30; 0≤e≤0.14; 0≤f≤0.05; 0<g≤0.35; and 3.0≤d+e+f+g≤4.0.) SELECTED DRAWING : Figure 2 COPYRIGHT : (C)2025, JPO&INPIT | Japan Metals & Chem Co Ltd | Japan Metals & Chem Co Ltd | JP2025018552A | 日本 | C22C19/00 | JP2025018552A
239 | CN202310215638.6 | 2023-03-08 | 发明授权 | 2025-01-28 | 授权 | 一种无钒储氢合金及其制备方法 | A vanadium-free hydrogen storage alloy and its preparation method | 本发明提供了一种无钒储氢合金及其制备方法，所述制备方法包括如下步骤：(1)金属Ti、金属Cr和金属M经混合和熔炼后，得到铸态合金；(2)步骤(1)所得铸态合金经熔体快淬得到所述无钒储氢合金；步骤(1)所述金属Ti、金属Cr与金属M的摩尔比为(4‑5) : (5‑6) : (0.1‑0.5)；步骤(1)所述金属M包括Mo、Nb或W中的任意一种或至少两种的组合。本发明通过熔体快淬实现物相调控，从而得到具有BCC结构的无钒储氢合金，并在原料组成上进行了优化设计，提高所得无钒储氢合金的容量和吸放氢性能；所述制备方法简单、成本低，易于推广。 | The invention provides a vanadium-free hydrogen storage alloy and a preparation method thereof. The preparation method includes the following steps : (1) after mixing and smelting metal Ti, metal Cr and metal M, a cast alloy is obtained; (2) The cast alloy obtained in step (1) is rapidly quenched by melt to obtain the vanadium-free hydrogen storage alloy; the molar ratio of metal Ti, metal Cr and metal M in step (1) is (4-5) : (5-6) : (0.1-0.5); the metal M in step (1) includes any one or a combination of at least two of Mo, Nb or W. The invention realizes phase control through melt rapid quenching, thereby obtaining a vanadium-free hydrogen storage alloy with a BCC structure, and optimizes the composition of raw materials to improve the capacity and hydrogen absorption and release performance of the obtained vanadium-free hydrogen storage alloy; the preparation method is simple, low in cost and easy to popularize | 中国科学院江西稀土研究院 | 中国科学院江西稀土研究院 | CN116162837B | 中国 | C22C27/06 | CN116162837A; CN116162837B
240 | CN202211612655.5 | 2022-12-14 | 发明授权 | 2025-01-28 | 授权 | 一种AB型储氢合金的制备方法及储氢合金 | A process for preparing AB-type hydrogen-storing alloy and hydrogen-storing alloy | 本发明公开了一种AB型储氢合金的制备方法，该方法将每份合金粉末样本分别与相同质量的一维石墨烯、二维石墨烯、三维石墨烯进行混合，得到第一混合合金样本、第二混合合金样本、第三混合合金样本继而得到第一放氢拟合曲线、第二放氢拟合曲线、第三放氢拟合曲线；从而确定一维石墨烯、二维石墨烯、三维石墨烯的混合比例，最后与合金原料形成的合金粉末进行混合完成制备。本发明通过分析催化剂在一维、二维、三维石墨烯负载上的结合及反应情况，通过确定三者的最佳参数，将三者按照最佳参数混合形成石墨烯催化剂，从而能够减缓前期放氢速率，改善AB型储氢合金的平台压至3‑5个大气压，使放氢速率能够较长时间维持较高的水平，从而提升稳定性。 | The present invention discloses a preparation method of AB-type hydrogen storage alloy The method comprises the following steps of : respectively mixing each alloy powder sample with one-dimensional graphene, two-dimensional graphene and three-dimensional graphene with the same mass to obtain a first mixed alloy sample, a second mixed alloy sample and a third mixed alloy sample, and then obtaining a first hydrogen release fitting curve, a second hydrogen release fitting curve and a third hydrogen release fitting curve; so as to determine the mixing ratio of one-dimensional graphene, two-dimensional graphene, and three-dimensional graphene, and finally mix it with the alloy powder formed by the alloy raw materials to complete the preparation. The present invention analyzes the combination and reaction conditions of the catalyst on one-dimensional, two-dimensional, and three-dimensional graphene loads By determining the optimal parameters of the three, the three are mixed according to the optimal parameters to form a graphene catalyst, which can slow down the early hydrogen release rate, improve the plateau pressure of the AB-type hydrogen storage alloy to 3-5 atmospheres, and increase the hydrogen release rate. Able to maintain a higher level for a longer period of time, thereby improving stability. | 长安大学 | 长安大学 | CN116213733B | 中国 | B22F9/04 | CN116213733A; CN116213733B
241 | CN202411596106.2 | 2024-11-11 | 发明授权 | 2025-01-28 | 授权 | 一种稀土AB2型储氢合金的制备方法 | A process for preparing rare-earth AB2 type hydrogen-storing alloy | 本发明提供了一种稀土AB2型储氢合金的制备方法，所述制备方法包括：(1)混合A原料和第一稀土金属，依次进行第一熔炼和后处理，得到高纯A铸锭；所述A原料包括海绵Ti和/或海绵Zr；(2)混合A源、B源和第二稀土金属，进行第二熔炼，得到所述稀土AB2型储氢合金；所述A源包括步骤(1)所述高纯A铸锭和任选的A原料；所述B源包括Cr源和/或Mn源。本发明将稀土金属与A原料通过第一熔炼进行精炼，不仅能有效提升金属原料的纯度，使用高纯A铸锭进行第二熔炼制备储氢合金，使得储氢合金的平台压力更加稳定，滞后与残滞更低，吸放氢性能得到有效提升。 | The invention provides a preparation method of a rare earth AB2 type hydrogen storage alloy. The preparation method comprises the following steps of : (1) mixing a raw material A and a first rare earth metal, and sequentially carrying out first smelting and post-treatment to obtain a high-purity A ingot; the A raw material includes sponge Ti and/or sponge Zr; (2) mixing A source, B source and second rare earth metal, and making second smelting so as to obtain the described rare earth AB2 type hydrogen storage alloy The A source includes the high-purity A ingot described in step (1) and optional A raw materials; the B source includes a Cr source and/or a Mn source. According to the invention, the rare earth metal and the A raw material are refined through the first smelting, so that not only can the purity of the metal raw material be effectively improved, but also the high-purity A cast ingot is used for the second smelting to prepare the hydrogen storage alloy, so that the platform pressure of the hydrogen storage alloy is more stable, the hysteresis and the residual hysteresis are lower, and the hydrogen absorption and desorption performance is effectively improved | 中国科学院赣江创新研究院 | 中国科学院赣江创新研究院 | CN119082523B | 中国 | C22C1/02 | CN119082523B; CN119082523A |  |  |  | 1 | 中国科学院赣江创新研究院 | 二重(镇江)重型装备有限责任公司 | 二重(镇江)重型装备有限责任公司
242 | CN202411492425.9 | 2024-10-24 | 发明申请 | 2025-01-24 | 实质审查 | 一种具有弥散分布Y相的TiFe基合金及其制备方法 | A TiFe-based alloy with dispersedly distributed Y phase and its preparation method | 一种具有弥散分布Y相的TiFe基合金及其制备方法，本发明涉及一种具有弥散分布Y相的TiFe基合金及其制备方法，本发明的目的是为了解决现有TiFe合金活化困难，活化温度及吸氢压力较高，良好的活化，吸氢速率及循环寿命难以兼具，合金成本高及制备方法不适合大规模制备的问题，合金按照原子百分比由47.5％的Ti、2.5％的Y、40％的Fe和10％的Mn组成，本发明真空熔炼时施加超声波，制备的合金在室温区间内，仅在3.5MPa的氢力下，具有优异的储氢容量和快速的吸氢速率，30℃储氢量可达1.73wt.％，120s内的吸收氢量可达最大储氢量的90％以上。本发明应用于吸氢合金领域。 | A TiFe-based alloy with dispersedly distributed Y phase and its preparation method The present invention relates to a TiFe-base alloy with dispersedly distributed Y phase and its preparation method The purpose of the present invention is to solve the difficulty of activation of existing TiFe alloy The activation temperature and hydrogen absorption pressure are higher Good activation, it is difficult to have both hydrogen absorption rate and cycle life The alloy cost is high and the preparation method is not suitable for large-scale preparation The alloy is composed of 47.5% Ti, 2.5% Y, 40% Fe and 10% Mn in terms of atomic percentage. In the present invention, ultrasonic waves are applied during vacuum melting, and the prepared alloy only operates under a hydrogen force of 3.5 MPa in the room temperature range., has excellent hydrogen storage capacity and fast hydrogen absorption rate. The hydrogen storage capacity at 30 °C can reach 1.73 wt.%, and the hydrogen absorption capacity within 120s can reach more than 90% of the maximum hydrogen storage capacity. The present invention is used in the field of hydrogen absorbing alloy | 哈尔滨工业大学 | 哈尔滨工业大学 | CN119351849A | 中国 | C22C30/00 | CN119351849A
243 | CN202411325158.6 | 2024-09-23 | 发明申请 | 2025-01-24 | 实质审查 | 一种用于制备石油钻具的低合金结构钢及其制备方法 | A low-alloy structural steel for preparing petroleum drilling tool and its preparation method | 本发明公开一种用于制备石油钻具的低合金结构钢组分，它含有下列按质量百分比计量的元素，其中碳：0.32‑0.41、硅：0.12‑0.38、锰：0.65‑1.20、磷：≤0.010、硫：≤0.008、铬：0.75‑1.35、钼：0.2‑0.4、镍：≤0.3、铌：0.01‑0.04、钛：0.005‑0.015，余量为铁。本发明通过在现有技术的基础上改进合金元素配比和优化工艺流程，成功解决了4137MA合金结构钢韧性不足、晶粒粗大、强度有限及高温稳定性差等问题，本发明在现有技术条件下实施没有任何技术障碍，应用此材料制成的石油钻具力学性能好，使用安全性高，从而显著降低石油钻具滑扣或断杆事故发生几率，因此推广和应用此材料具有较大的经济效益和社会效益，显著提升了石油钻具材料的力学性能和使用可靠性，为石油钻井工程提供了更加安全、耐用的材料解决方案。 | The invention discloses a low-alloy structural steel component for preparing oil drilling tools, which contains the following elements measured in mass percentage, wherein carbon : 0.32-0.41, silicon : 0.12-0.38, manganese : 0.65-1.20, phosphorus : ≤ 0. 010, sulfur : ≤ 0. 008, chromium : 0.75-1.35, molybdenum : 0.2-0.4, nickel : ≤ 0. 3, niobium : 0.01-0.04, titanium : 0.005-0.015, the balance is iron. The present invention improves the proportion of alloy elements and optimizes the process flow on the basis of the existing technology Successfully solved the problems of 4137MA alloy structural steel such as insufficient toughness, coarse grains, limited strength and poor high-temperature stability The present invention is implemented without any technical obstacles under the existing technical conditions The petroleum drilling tool made of this material has good mechanical properties It has high safety in use, thus significantly reducing the probability of accidents such as slippage or rod breakage of petroleum drilling tools. Therefore, the promotion and application of this material has great economic and social benefits, significantly improves the mechanical properties and reliability of petroleum drilling tool materials, and provides a safer and more durable material solution for petroleum drilling projects. | 江苏曙光能源装备有限公司 | 江苏曙光能源装备有限公司 | CN119351866A | 中国 | C22C38/02 | CN119351866A
244 | EP20212797 | 2020-12-09 | 发明授权 | 2025-01-22 | 授权 | NDFEB磁粉的制备方法 | METHOD FOR PREPARING NDFEB MAGNET POWDER | 本发明涉及一种NdFeB磁铁粉末的制备方法。该方法包括氢处理过程，该氢处理过程包括以下步骤：a)将NdFeB合金薄片装入氢处理炉中，其中NdFeB合金薄片包括富钕相和主相；b)通过在第一阶段将氢处理炉加热到仅富钕相进行氢吸收反应的温度来进行氢吸收，然后引入氢并将氢保持在预定压力下，直到富钕相的氢吸收完成，然后在第二阶段停止氢处理炉的加热，其中温度降至主相发生氢吸收反应的温度；和c)当步骤b)的吸氢结束时，对得到的粗磁铁粉末进行真空脱氢。 | The present invention refers to a method of preparing a NdFeB magnet powder. The method includes a hydrogen treatment process including the steps of : a) charging NdFeB alloy flakes into a hydrogen treatment furnace, wherein the NdFeB alloy flakes include a neodymium-rich phase and a main phase; b) performing a hydrogen absorption by heating the hydrogen treatment furnace in a first stage to a temperature at which only the neodymium-rich phase undergoes a hydrogen absorption reaction, then introducing and maintaining hydrogen at a predetermined pressure until the hydrogen absorption of the neodymium-rich phase is finished, then stop heating of the hydrogen treatment furnace in a second stage, where the temperature falls to a temperature at which the main phase undergoes a hydrogen absorption reaction; andc) when the hydrogen absorption of step b) is finished, performing a vacuum dehydrogenation of the obtained coarse magnet powder. | Yantai Dongxing Magnetic Materials Inc. | Yantai Dongxing Magnetic Materials Inc. | EP3845335B1 | 欧洲专利局 | B22F9/02 | CN111029075B; US20210280344A1; CN111029075A; EP3845335A1; EP3845335B1; JP7088619B2; JP2021111777A; ATE1761100T1; DE602020045090T2
245 | CN202411252798.9 | 2024-09-09 | 发明授权 | 2025-01-21 | 授权 | 一种用于金属注射成型的粉末脱氧净化装置及方法 | A powder deoxidation and purification device and method for metal injection molding | 本申请公开了一种用于金属注射成型的粉末脱氧净化装置及方法，属于原料预处理技术领域，用于提供一种能够有效提升还原效果的脱氧净化装置以及使用该装置的方法，包括底板，底板上设置有反应舱、还原剂供给机构和原料供给机构，反应舱内设置有温度传感器，原料供给机构适于向反应舱内注入粉末状金属及其氧化物原料，还原剂供给机构适于向反应舱内注入气态还原剂，反应舱适于搅动固态原料与气态还原剂混合，并适于将还原好的金属物料倒入底板下方的烘干装置内。本发明通过设置可滚动的物料桶，让粉末状的金属连同它的氧化物翻滚着与还原剂接触，使得金属粉末中的氧化物可以在短时间内充分与还原剂接触，从而提升了还原效率和效果。 | This application discloses a powder deoxidation and purification device and method for metal injection molding Belongs to the field of raw material pretreatment technology, the invention provides a deoxidation purification device capable of effectively improving the reduction effect and a method for using the device Comprises a bottom plate, a reaction chamber, a reducing agent supply mechanism and a raw material supply mechanism are arranged on the bottom plate A temperature sensor is arranged in the reaction cabin The raw material supply mechanism is suitable for injecting powdered metal and its oxide raw material into the reaction chamber, the reducing agent supply mechanism is suitable for injecting gaseous reducing agent into the reaction chamber, and the reaction chamber is suitable for stirring the solid raw material and mixing it with the gaseous reducing agent, and is suitable for pouring the reduced metal material into the drying device below the bottom plate According to the invention, by arranging the material barrel capable of rolling, the powdered metal and the oxide of the powdered metal roll to be in contact with the reducing agent, so that the oxide in the metal powder can be in full contact with the reducing agent in a short time, and the reduction efficiency and the reduction effect are improved | 开禾科技(宁波)有限公司 | 开禾科技(宁波)有限公司 | CN118768577B | 中国 | B22F9/22 | CN118768577A; CN118768577B
246 | CN202411410153.3 | 2024-10-10 | 发明申请 | 2025-01-21 | 实质审查 | 一种储氢合金粉末成型模具 | A mould for forming hydrogen-storing alloy powder | 本发明涉及成型模具技术领域，且公开了一种储氢合金粉末成型模具，解决了目前不便对储氢合金粉末进行充分压实的问题，其包括顶筒，所述顶筒的顶部固定安装有进料斗，顶筒上设有挤压机构，顶筒的内部转动连接有成型筒，成型筒与顶筒之间设有旋转机构；本发明，通过外齿轮二和外齿轮三以及活动环一和环形槽一之间的配合，便于两个连接块分别带动两个扇形板旋转，继而能够使得内盘顶部的储氢合金粉末从两个下料槽间歇下料，并通过外齿轮一和外齿轮四以及活动环二和环形槽二之间的配合，便于活动环二转动，并通过连接板和安装套之间的配合，便于成型筒旋转将其内部的储氢合金粉末震匀，从而便于后续对储氢合金粉末充分压实。 | The present invention relates to the field of forming die technology And discloses a hydrogen storage alloy powder forming mold, which solves the current problem of being inconvenient to fully compact the hydrogen storage alloy powder. It includes a top cylinder, a feed hopper is fixedly installed on the top of the top cylinder, and a feed hopper is fixedly installed on the top of the top cylinder. There is an extrusion mechanism, a forming cylinder is rotatably connected to the inside of the top cylinder, and a rotating mechanism is provided between the forming cylinder and the top cylinder; in the present invention, through the cooperation between the external gear two and the external gear three and the movable ring one and the annular groove one It is convenient for the two connecting blocks to drive the two fan-shaped plates to rotate respectively Then the hydrogen storage alloy powder on the top of the inner disk can be intermittently discharged from the two discharge troughs And through the cooperation between the external gear one and the external gear four and the movable ring two and the annular groove two, the rotation of the movable ring two is facilitated, and through the cooperation between the connecting plate and the mounting sleeve, the rotation of the forming barrel is facilitated to remove the hydrogen storage inside it. The alloy powder is shaken evenly to facilitate subsequent full compaction of the hydrogen storage alloy powder. | 江西江钨浩运科技有限公司 | 江西江钨浩运科技有限公司 | CN119328132A | 中国 | B22F3/03 | CN119328132A
247 | KR1020220080046 | 2022-06-29 | 发明授权 | 2025-01-21 | 授权 | 钛锰系储氢合金的制造方法 | Method for manufacturing titanium-manganese-based hydrogen storage alloy | 本发明涉及一种钛锰系储氢合金的制造方法。更具体而言，钛锰系贮氢合金的制造方法包括：将钛(Ti)、锰(Mn)、锆(Zr)及铬(Cr)混合的第一工序；在1300℃-1800℃的氩气氛下加热混合物并在将混合物插入真空状态的高频熔化炉中之后熔化混合物的第二过程；第三工序，在检查混合物完全熔融后，追加添加锰；以及在模具中敲击混合物并在熔化混合物之后凝固混合物的第四过程。用于制造钛-锰基储氢合金的方法在加热和熔化钛和锰的混合物时额外地插入锰，从而补偿与钛一起加热的锰的损失。因此，该钛锰系储氢合金的制造方法能够通过提高锰的合金化率来提高储氢能力。 | The present invention relates to a method for manufacturing a titanium-manganese-based hydrogen storage alloy. More specifically, the method for manufacturing a titanium-manganese-based hydrogen storage alloy includes : a first process of mixing titanium (Ti), manganese (Mn), zirconium (Zr), and chromium (Cr); a second process of heating a mixture at an argon atmosphere of 1, 300℃-1, 800℃ and melting the mixture after inserting the mixture into a high-frequency melting furnace of a vacuum state; a third process of additionally inserting the manganese after checking complete melting of the mixture; and a fourth process of tapping the mixture in a mold and coagulating the mixture after melting the mixture. The method for manufacturing a titanium-manganese-based hydrogen storage alloy inserts the manganese additionally when heating and melting the mixture of the titanium and the manganese, thereby compensating for the loss of manganese heated with the titanium. Therefore, the method for manufacturing a titanium-manganese-based hydrogen storage alloy can improve hydrogen storage capability by increasing the alloying rate of the manganese. | Jeong, Dae Ho | Jeong, Dae Ho | KR102757428B1 | 韩国 | C22C1/02 | KR102757428B1; KR1020240002622A
248 | CN202411428833.8 | 2024-10-14 | 发明申请 | 2025-01-17 | 实质审查 | 一种新型镁基储氢合金材料及其制备方法 | A new-type Mg-based hydrogen-storing alloy material and its preparation method | 本发明提供了一种新型镁基储氢合金材料及其制备方法，新型镁基储氢合金材料的化学式为：MgxDyNi‑TiaNib，x>2，y＝0～1，0≤a≤1，0≤b≤1，a≦b且不同时为零，其中，MgxDyNi为母体合金，D为掺杂元素，TiaNib为包覆材料。本发明制备了一种新型镁基储氢合金材料，实现了在一定范围内，高充放电效率、高循环寿命、对快充快放高稳定的耐受弹性，满足了实际应用对储氢合金的要求，能够广泛用于各种需要大容量移动电源的电动车辆、通讯信息领域、燃料电池的储能系统，以及热泵、空调、潜艇、电动工具等等方面。 | The invention provides a new type of magnesium-based hydrogen storage alloy material and a preparation method thereof. The chemical formula of the new magnesium-based hydrogen storage alloy material is : MgxDyNi-TiaNib, x > 2, y = 0 ~ 1, 0 ≤ a ≤ 1, 0 ≤ b ≤ 1, a ≦ b and not zero at the same time, where MgxDyNi is the parent alloy, D is the doping element, and TiaNib is the coating material. The present invention prepares a new type of magnesium-based hydrogen storage alloy material Achieved within a certain range, high charging and discharging efficiency, long cycle life, and high and stable tolerance elasticity to fast charging and discharging meet the requirements of practical applications for hydrogen storage alloys, and can be widely used in various electric vehicles that require large-capacity mobile power supplies, communication and information fields, energy storage systems of fuel cells, as well as heat pumps, air conditioners, submarines, power tools, etc. | 郴州职业技术学院; 杨桂玲; 郴江实验室 | 郴州职业技术学院; 杨桂玲; 郴江实验室 | CN119319246A | 中国 | B22F1/17 | CN119319246A
249 | CN202411423860.6 | 2024-10-12 | 发明申请 | 2025-01-14 | 实质审查 | 一种稀土AB2型储氢合金及其制备方法与应用 | A rare earth AB2 type hydrogen storage alloy and its preparation method and application | 本发明涉及一种稀土AB2型储氢合金及其制备方法与应用，所述稀土AB2型储氢合金的制备方法包括如下步骤：(1)将稀土组分与Ti‑Zr‑Cr‑Mn‑VFe原料中的Cr和/或VFe组分进行精炼处理，得到合金铸锭；(2)步骤(1)所得合金铸锭经过表面处理后与Ti‑Zr‑Cr‑Mn‑VFe原料中的剩余组分进行熔炼处理，得到所述稀土AB2型储氢合金。本发明将Cr和/或VFe组分与稀土元素进行精炼使其纯度提高，然后使用精炼后的合金为原料进行熔炼，从而达到了降低合金杂质含量、提升储氢性能的目的。 | The invention relates to a rare earth AB2 type hydrogen storage alloy and its preparation method and application. The preparation method of the rare earth AB2 type hydrogen storage alloy includes the following steps : (1) combining rare earth components with Ti-Zr-Cr-Mn-VFe The Cr and/or VFe components in the raw materials are refined to obtain alloy ingots; (2) After surface treatment, the alloy ingot obtained in step (1) is smelted with the remaining components in the Ti ‑ Zr ‑ Cr ‑ Mn ‑ VFe raw material to obtain the rare earth AB2 type hydrogen storage alloy. In the present invention, Cr and/or VFe components and rare earth elements are refined to improve their purity, and then the refined alloy is used as raw material for smelting, thereby achieving the purpose of reducing the impurity content of the alloy and improving the hydrogen storage performance. | 中国科学院赣江创新研究院; 东方电气集团东方锅炉股份有限公司 | 中国科学院赣江创新研究院; 东方电气集团东方锅炉股份有限公司 | CN119307760A | 中国 | C22C1/03 | CN119307760A
250 | CN202411435821.8 | 2024-10-15 | 发明申请 | 2025-01-14 | 实质审查 | 一种工业化量产制备镁基储氢材料的系统及方法 | A system and method for industrial mass production of magnesium-based hydrogen storage materials | 本发明提供一种工业化量产制备镁基储氢材料的系统及方法，所述工业化量产制备镁基储氢材料的方法包括以下步骤：原料进行加氢反应，所得物料进行粉体粉碎，制备得到镁基储氢材料；其中，在原料进行加氢反应时添加添加剂；和/或，在原料进行加氢反应后、所得物料进行粉体粉碎前，添加添加剂进行嵌合处理；和/或，在物料进行粉体粉碎时添加添加剂；和/或，在物料粉碎后添加添加剂进行嵌合处理；所述原料为镁和/或镁合金，所述添加剂包括催化剂和/或石墨。本发明工业化量产制备镁基储氢材料的方法能实现镁基储氢材料的规模化生产，在储氢材料制备领域具有非常良好的应用前景和大规模工业化推广潜力。 | The invention provides a system and method for industrial mass production of magnesium-based hydrogen storage materials. The method for industrial mass production of magnesium-based hydrogen storage materials includes the following steps : hydrogenation reaction of raw materials, powder crushing of the obtained materials, and preparation Obtain magnesium-based hydrogen storage material; wherein an additive is added during the hydrogenation reaction of the raw materials; and/or, after the raw materials undergo hydrogenation reaction and before the obtained materials are pulverized into powder, additives are added for chimeric treatment; and/or, add additives when the material is crushed into powder; and/or, add additives after the material is crushed for chimeric treatment; the raw material is magnesium and/or magnesium alloy, and the additive includes a catalyst and/or graphite. The method for industrial mass production of magnesium-based hydrogen storage materials of the present invention can realize large-scale production of magnesium-based hydrogen storage materials, and has very good application prospects and large-scale industrial promotion potential in the field of hydrogen storage material preparation. | 大连富德金煜新能源有限公司 | 大连富德金煜新能源有限公司 | CN119307764A | 中国 | C22C1/05 | CN119307764A
251 | CN202411332662.9 | 2024-09-24 | 发明申请 | 2025-01-14 | 实质审查 | 一种储氢材料的制备方法 | A process for preparing hydrogen-storing material | 本发明公开了一种储氢材料的制备方法，涉及储氢材料技术领域，该储氢材料的制备方法包括以下步骤：步骤一：原料的准备；步骤二：合金铸件的制备；步骤三：储氢颗粒的制备；步骤四：混合溶液的制备；步骤五：储氢材料混合处理。本发明通过采用熔炼法与机械合金法相结合的方式，在对原料进行球磨加工前，通过熔融的方式，能够对原料进行初步融合，从而在球磨时能够使得储氢合金的融合效果更好，同时在球磨时，对球磨罐内部进行反复的充放气体，既可以保证球磨效果，又可以缩短球磨时间，降低球磨成本，并通过过量的钛金属对改善合金活化性能的效果，有效降低活化条件，缩短活化周期。 | The invention discloses a preparation method of a hydrogen storage material, which relates to the technical field of hydrogen storage materials. The preparation method of the hydrogen storage material includes the following steps : step one : preparation of raw materials; step 2 : Preparation of alloy castings; step 3 : Preparation of hydrogen storage particles; step four : preparation of mixed solution; step 5 : Mixing the hydrogen storage materials The present invention combines smelting process with mechanical alloying process Before ball milling the raw materials By melting, able to perform preliminary fusion of raw materials Therefore, the fusion effect of the hydrogen storage alloy can be better during ball milling At the same time, during ball milling, the inside of the ball milling tank is repeatedly inflated and deflated, which can not only ensure the ball milling effect, but also shorten the ball milling time and reduce the ball milling cost. The effect of excessive titanium metal on improving the activation performance of the alloy effectively reduces the activation conditions and shortens the activation cycle. | 宿迁学院 | 宿迁学院 | CN119307768A | 中国 | C22C1/10 | CN119307768A
252 | CN202310844533.7 | 2023-07-11 | 发明申请 | 2025-01-14 | 实质审查 | 一种非化学计量比储氢合金及其制备方法 | A non-stoichiometric hydrogen storage alloy and its preparation method | 本发明提供了一种非化学计量比储氢合金及其制备方法，所述非化学计量比储氢合金的组成通式为La1‑a‑b‑cREaCabMgcNi3.6‑dRd，其中，0.05≤a≤0.15，0.2≤b≤0.4，0.2≤c≤0.4，0.1≤d≤0.3；其中，RE包括Ce、Y、Sm、Nd或Er；R包括Co、Al、Si、Mn、Fe或Zn。所述制备方法包括：按照非化学计量比储氢合金的组成通式将金属原料进行真空感应熔炼，然后依次进行密封、热处理和甩带，得到非化学计量比储氢合金。本发明提供的非化学计量比储氢合金储氢容量高，易活化，具有高平台压，吸放氢产生的滞后小，其制备方法简单，成本低廉。 | The invention provides a non-stoichiometric hydrogen storage alloy and a preparation method thereof. The general composition formula of the non-stoichiometric hydrogen storage alloy is La 1 ‑ a ‑ b ‑ cREaCabMgcNi3. 6 ‑ dRd, where 0.05 ≤ a ≤ 0. 15, 0.2 ≤ b ≤ 0. 4, 0.2 ≤ c ≤ 0. 4, 0.1 ≤ d ≤ 0. 3; wherein RE comprises Ce, Y, Sm, Nd or Er; r comprises Co, Al, Si, Mn, Fe or Zn The preparation method comprises the following steps of : carrying out vacuum induction melting on a metal raw material according to a composition general formula of the non-stoichiometric hydrogen storage alloy, and then sequentially carrying out sealing, heat treatment and strip spinning to obtain the non-stoichiometric hydrogen storage alloy The non-stoichiometric hydrogen storage alloy provided by the invention has high hydrogen storage capacity, is easy to activate, has high plateau pressure, has small lag caused by hydrogen absorption and release, has a simple preparation method and is low in cost | 中国科学院江西稀土研究院 | 中国科学院江西稀土研究院 | CN119307785A | 中国 | C22C19/03 | CN119307785A
253 | PL43881321 | 2021-08-26 | 发明授权 | 2025-01-13 | 授权 | 活化亲水性沉积物的方法 | Method of activating hydrophilic deposits | 本发明的主题是一种活化氢吸收粉末床的方法，其中将气相中的氢引入到包含非活性氢吸收粉末床的加压容器中，直到压力高于在床的最大预期温度下氢吸收的平衡压力，然后将容器引入运动中，引起颗粒的相互运动，优选往复运动，或行星运动，容器保持运动直到粉末颗粒表面磨损的时刻，这导致粉末床吸收过程的开始，或者，优选，至吸氢过程结束。 | The subject of the invention is a method of activating a hydrogen-absorbing powder bed, where hydrogen in the gas phase is introduced into a pressurized container containing an inactive hydrogen-absorbing powder bed until a pressure higher than the equilibrium pressure of hydrogen absorption at the maximum expected temperature of the bed, then the vessel is introduced in motion causing mutual movement of particles, preferably reciprocating, or planetary, the vessel remains in motion until the moment of abrasive wear of the powder particle surface, which results in the start of the powder bed absorption process or, preferably, to the end of the hydrogen absorption process. | Wojskowa Akademia Techniczna Im Jaroslawa Dabrowskiego | Wojskowa Akademia Techniczna Im Jaroslawa Dabrowskiego | PL246377B1 | 波兰 | B22F1/00 | PL438813A1; PL246377B1
254 | RU2024104359 | 2024-02-21 | 发明授权 | 2025-01-13 | 授权 | 氢化钛细粉的制造方法 | METHOD OF PRODUCING FINE POWDER OF TITANIUM HYDRIDE | 领域：粉末冶金。发明内容：本发明涉及粉末冶金，特别是涉及用氢化法处理钛屑生产氢化钛细粉的方法。它可用于核电工程，化学工业，用于生产细分散钛粉，用于生产多孔和复合材料，用作氢源，吸湿剂，用于铝热剂和点火组合物，在零件热处理过程中。将预压成压块的相对密度为0.30~0.55的钛屑与50~70重量%的海绵钛混合。在反应器中的初始氢压至少为2MPa时引发燃烧过程，并在恒定氢压至少为1MPa时进行自蔓延高温合成。将得到的氢化钛研磨成细粉，粒度为20~80mcm。效果：处理钛屑形式的生产废料的可能性。1 cl、1 dwg、3 ex | FIELD : powder metallurgy. SUBSTANCE : invention relates to powder metallurgy, particularly, to production of fine titanium hydride powder by processing titanium chips using the hydrogenation method. It can be used in nuclear power engineering, chemical industry, for production of finely dispersed titanium powder, for production of porous and composite material, as hydrogen source, moisture absorber, in thermite and igniting compositions, during heat treatment of parts. Titanium chips preliminarily pressed into briquettes to relative density of 0.30-0.55 are mixed with 50-70 wt.% of titanium sponge. Combustion process is initiated at initial hydrogen pressure in reactor of at least 2 MPa and self-propagating high-temperature synthesis is performed at constant hydrogen pressure of at least 1 MPa. Obtained titanium hydride is ground to fine powder with particle size of 20-80 mcm. EFFECT : possibility of processing production wastes in form of titanium chips. 1 cl, 1 dwg, 3 ex | Federal State Budgetary Institution Of Science Institute Of Structural Macrokinetics And Problems Of Materials Science. A.G. Merzhanov Russian Academy Of Sciences | Federal State Budgetary Institution Of Science Institute Of Structural Macrokinetics And Problems Of Materials Science. A.G. Merzhanov Russian Academy Of Sciences | RU2833028C1 | 俄罗斯 | B22F9/16 | RU2833028C1
255 | TW112144283 | 2022-07-22 | 发明授权 | 2025-01-11 | 授权 | 非发火性储氢合金及使用该合金之储氢系统 | Non-ignition hydrogen storage alloy and hydrogen storage system using same | ﻿本发明系关于一种非发火性2型拉弗氏相储氢合金及使用该合金之储氢系统。该合金具有不大于约05之位点对位点元素比率。该合金具有包括约(以原子%计)以下之合金组成：：20至55、：27至313、：83至99、：206至305、：254至330、：10至59、：01至04及/或：00至40。该储氢系统具有一或多个储氢合金安全壳且该合金配置于其中。 | The present invention relates to a non-pyrogenic type 2 lavert phase hydrogen storage alloy and a hydrogen storage system using the same The alloy has a site-to-site element ratio of no greater than about 05 The alloy has an alloy composition including about (in atomic%) the following : 20 to 55, 27 to 313, 83 to 99, 206 to 305, 254 to 330, 10 to 59, 01 to 04 and/or 00 to 40. The storage system has one or more storage alloy security shells in which the alloy is disposed | 美商哈尼斯智慧产权有限责任公司 (美国) | 美商哈尼斯智慧产权有限责任公司 (美国) | TWI870109B | 中国台湾 | C22C30/00 | TW202409308A; TW202313449A; TWI825865B; TWI828247B; EP4373984A1; TWI828246B; TW202308936A; TWI870109B; WO2023004003A1; WO2023004000A1; KR1020240039147A; TW202307228A; WO2023004016A1
256 | CN202411426367.X | 2024-10-14 | 发明申请 | 2025-01-10 | 实质审查 | 一种氢化镁薄膜及其制备方法与应用 | A magnesium hydride film and its preparation method and application | 本发明公开了一种氢化镁薄膜及其制备方法与应用，制备方法包括以下步骤：步骤一，在超声清洗后的衬底上涂布二丁基镁的庚烷溶液，调控MgH2薄膜的厚度；步骤二，真空干燥，得到的负载在衬底上的二丁基镁；步骤三，向步骤二所得物通入6～9MPa的氢气，温度升到200～350℃进行吸氢，得到涂布在衬底上的MgH2薄膜。步骤一中，衬底为硅片、玻璃或铝箔。衬底在乙醇溶液中超声清洗，乙醇溶液的质量分数为20～80％。二丁基镁的庚烷溶液的浓度为0.1～5.0M/L。涂布次数为2～3次。MgH2薄膜的厚度通过改变二丁基镁溶液浓度、增减涂布次数来调控。本发明能够降低对制备MgH2薄膜的设备要求，提高制备效率。 | The invention discloses a magnesium hydride film and its preparation method and application. The preparation method includes the following steps : step one, coating a heptane solution of dibutylmagnesium on a substrate after ultrasonic cleaning, and regulating the thickness of the MgH2 film; second, vacuum drying to obtain dibutylmagnesium loaded on the substrate; in step three, 6 to 9 MPa hydrogen gas is introduced into the product obtained in step two, and the temperature is raised to 200 to 350 °C to absorb hydrogen to obtain an MgH2 film coated on the substrate. In the first step, the substrate is silicon wafer, glass or aluminum foil The substrate is ultrasonically cleaned in an ethanol solution, and the mass fraction of the ethanol solution is 20 to 80%. The concentration of the heptane solution of dibutylmagnesium is 0.1-5.0 M/L. The number of coating times is 2 to 3 times. The thickness of MgH2 film can be controlled by changing the concentration of dibutylmagnesium solution and increasing or decreasing the number of coating times. The invention can reduce the equipment requirements for preparing MgH2 film and improve the preparation efficiency | 江苏科技大学 | 江苏科技大学 | CN119284839A | 中国 | C01B6/04 | CN119284839A
257 | CN202411825675.X | 2024-12-12 | 发明申请 | 2025-01-10 | 驳回 | 电池箔用铝合金精炼剂及其制备方法 | Aluminum alloy refining agent for battery foil and preparation method thereof | 本发明公开了电池箔用铝合金精炼剂及其制备方法，本发明涉及合金制备技术领域，包括使用溶胶凝胶法制备纳米级铝合金粉末，使用溶液混合法将纳米铝合金与盐溶液进行复配，对得到的悬浮液过滤干燥后得到铝合金纳米精炼剂，本发明的优点在于：通过溶胶凝胶法制备纳米氧化铝，铝合金在熔炼过程中容易吸收氢气等气体，铝合金纳米精炼剂能够有效去除铝液中的氢，这能够极大地减少铸件中的气孔缺陷，提高铝合金铸件的致密度和力学性能，在一些对气密性要求较高的铝合金零部件制造中，使用纳米精炼剂后，产品的气孔率明显降低，满足了高端应用的需求，纳米精炼剂还能去除其他溶解在铝液中的气体，使铝液更加纯净。 | The invention discloses an aluminum alloy refining agent for battery foil and a preparation method thereof The present invention relates to the field of alloy preparation technology Includes sol-gel process to prepare nanometer aluminum alloy powder Using solution mixing method to compound nano-aluminum alloy and salt solution Filter and dry the obtained suspension to obtain aluminum alloy nano-refining agent The advantages of the present invention are : Preparing nano alumina by sol-gel method Aluminum alloy easily absorbs hydrogen and other gases during the smelting process Aluminum alloy nano-refining agent can effectively remove hydrogen from molten aluminum This can greatly reduce porosity defects in castings Improve the density and mechanical properties of aluminum alloy castings. In the manufacturing of some aluminum alloy parts with high air tightness requirements, after using nano-refining agents, the porosity of the product is significantly reduced, which meets the needs of high-end applications. Nano-refining agents can also remove other gases dissolved in the aluminum liquid, making the aluminum liquid purer. | 锦州世达熔剂新材料有限公司 | 锦州世达熔剂新材料有限公司 | CN119287201A | 中国 | C22C1/06 | CN119287201A
258 | CN202411415489.9 | 2024-10-11 | 发明申请 | 2025-01-10 | 实质审查 | 镁合金储氢材料及其制备方法 | Magnesium alloy hydrogen storage material and preparation method thereof | 本发明提供了一种镁合金储氢材料及其制备方法，具体涉及储氢合金技术领域。所述镁合金储氢材料的化学式为Mg100‑a‑b‑x‑yNiaZrbNaxCey；其中，10≤a≤20；0.1≤b≤2；0.1≤x≤2；1≤y≤15。本发明提供的镁合金储氢材料，在镁合金中添加有元素铈，铈元素与氢气反应生成了稳定的CeH2.73，这一化合物在整个充放氢过程中始终存在，为氢原子的扩散提供了额外的通道，显著提高了氢原子迁移的速率和效率。这种稳定的化合物起到了催化剂的作用，降低了镁基材料的活化能，促进了氢气的吸附和释放，从而提升了充放氢性能。 | The invention provides a magnesium alloy hydrogen storage material and a preparation method thereof, and particularly relates to the technical field of hydrogen storage alloys The chemical formula of the magnesium alloy hydrogen storage material is Mg 100 ‑ a ‑ b ‑ x ‑ yNiaZrbNaxCey; where, 10 ≤ a ≤ 20; 0.1 ≤ b ≤ 2; 0.1 ≤ x ≤ 2; 1 ≤ y ≤ 15. According to the magnesium alloy hydrogen storage material provided by the invention, the element cerium is added into the magnesium alloy, the cerium element reacts with hydrogen to generate stable CeH2.73, and the compound always exists in the whole hydrogen charging and discharging process, so that an additional channel is provided for the diffusion of hydrogen atoms, and the migration speed and efficiency of the hydrogen atoms are obviously improved This stable compound acts as a catalyst, reducing the activation energy of magnesium-based materials, promoting the adsorption and release of hydrogen, and thus improving the hydrogen charging and discharging performance. | 上海氢枫能源技术有限公司; 氢枫控股有限公司; 氢枫(青岛)氢能科技有限公司 | 上海氢枫能源技术有限公司; 氢枫控股有限公司; 氢枫(青岛)氢能科技有限公司 | CN119287234A | 中国 | C22C23/00 | CN119287234A
259 | CN202310842030.6 | 2023-07-10 | 发明申请 | 2025-01-10 | 实质审查 | 一种异质结构抗氢管材及其制备方法及应用 | A heterostructure hydrogen-resistant pipe and its preparation method and application | 本发明公开了一种异质结构抗氢管材及其制备方法及应用，属于管材制备技术领域。上述制备方法包括以下步骤：将异质结构抗氢管材的原材料在设定温度下进行熔炼并进行搅拌，随后浇筑成板材并进行热轧，获得热轧板材；升温将热轧板材在设定温度下进行保温设定时间，随后淬火以及冷轧，至目标厚度，获得具有马氏体组织的板材；将板材的一侧进行热处理获得异质结构板材；将板材在设定温度下进行热卷管后保温设定时间使异质结构板材的马氏体组织发生相变成为回火索氏体，随后进行后处理，获得异质结构抗氢管材。 | The invention discloses a heterostructure hydrogen-resistant pipe as well as a preparation method and application thereof, belonging to the technical field of pipe preparation The preparation method comprises the following steps of : smelting and stirring the raw materials of the heterostructure hydrogen-resistant pipe at a set temperature, pouring into a plate, and performing hot rolling to obtain a hot-rolled plate; heating the hot-rolled plate at a set temperature for a set time, then quenching and cold-rolling to a target thickness to obtain a plate with martensite structure; heat treating one side of the plate to obtain heterostructure plate; the method comprises the following steps of : carrying out hot coiling on the plate at a set temperature, then carrying out heat preservation for a set time so as to lead the martensite structure of the heterostructure plate to undergo phase transformation into tempered sorbite, and then carrying out post-treatment to obtain the heterostructure hydrogen-resistant pipe | 中国石油天然气集团有限公司; 中国石油集团工程材料研究院有限公司 | 中国石油天然气集团有限公司; 中国石油集团工程材料研究院有限公司 | CN119287279A | 中国 | C22C38/58 | CN119287279A
260 | CN202110396562.2 | 2021-04-13 | 发明授权 | 2025-01-07 | 授权 | 一种带热子的钛基贮氢器件 | A titanium-based hydrogen storage device with heater | 本发明涉及一种带热子的钛基贮氢器件，包括热子、贮氢金属；热子包括金属电热丝和陶瓷绝缘管组成，陶瓷绝缘管套在金属电热丝表面，贮氢金属位于陶瓷绝缘管表面。优点：1)结构简单，牢固度高，体积较小，适应有贮氢需求的电子器件小型化、平面化发展的需要。2)带热子，可以通过电流的微调，精确调节器件吸放氢气的量。 | The invention relates to a titanium-based hydrogen storage device with a heater, which includes a heater and a hydrogen storage metal The heater consists of a metal heating wire and a ceramic insulating tube. The ceramic insulating tube is sleeved on the surface of the metal heating wire, and the hydrogen storage metal is located on the surface of the ceramic insulating tube. Advantages : 1) The structure is simple, the firmness is high, and the volume is small, which adapts to the needs of miniaturization and planarization development of electronic devices with hydrogen storage needs. 2) With a heater, the amount of hydrogen absorbed and released by the device can be accurately adjusted through fine-tuning of the current. | 南京华东电子真空材料有限公司 | 南京华东电子真空材料有限公司 | CN113172230B | 中国 | B22F7/08 | CN113172230A; CN113172230B
261 | CN202411380190.4 | 2024-09-30 | 发明申请 | 2025-01-07 | 实质审查 | 一种含稀土钛复相的雾化镁基储氢复合材料及其制备方法 | An atomized Mg-based hydrogen-storing composite material containing rare-earth-Ti complex phase and its preparation method are disclosed | 本发明公开了一种含稀土钛复相的雾化镁基储氢复合材料及其制备方法，该储氢复合材料是由经雾化法制得的镁基储氢合金与稀土钛复相混合而成，稀土钛复相由纳米Ti粉与稀土金属混合而成。本发明所提供的储氢复合材料，一方面活性镁含量高，在300℃下进行一至两次吸放氢循环便可完成活化，另一方面通过在雾化镁基储氢合金Mg‑Ni‑RE中引入RE‑Ti复相进行催化，赋予了材料卓越的活性与显著的吸放氢动力学优势，有效降低了吸放氢的起始温度阈值，使其能够在近室温条件下吸氢，并能够实现批量一致性生产，为镁基材料的实际应用奠定技术基础。 | The invention discloses an atomized magnesium-based hydrogen storage composite material containing a rare earth titanium complex phase and a preparation method thereof. The hydrogen storage composite material is prepared by mixing a magnesium-based hydrogen storage alloy prepared by an atomization method and a rare earth titanium complex phase, wherein the rare earth titanium complex phase is prepared by mixing nano Ti powder and rare earth metal The hydrogen storage composite material provided by the present invention On the one hand, the active magnesium content is high, activation can be completed by one or two hydrogen absorption and desorption cycles at 300 °C On the other hand, catalysis is carried out by introducing RE ‑ Ti complex phase into the atomized magnesium-based hydrogen storage alloy Mg ‑ Ni ‑ RE It endows the material with excellent activity and significant kinetic advantages of hydrogen absorption and desorption, effectively reduces the initial temperature threshold of hydrogen absorption and desorption, enables it to absorb hydrogen at near room temperature, and can achieve batch consistent production, which lays a technical foundation for the practical application of magnesium-based materials | 安徽大学; 海德威氢能科技(山东)有限公司; 河南氢源技术有限公司 | 安徽大学; 海德威氢能科技(山东)有限公司; 河南氢源技术有限公司 | CN119265462A | 中国 | C22C23/00 | CN119265462A
262 | CN202411381624.2 | 2024-09-30 | 发明申请 | 2025-01-03 | 实质审查 | 一种储氢合金成型模具装置 | A hydrogen storage alloy forming die device | 本发明涉及成型模具装置技术领域，且公开了一种储氢合金成型模具装置，解决了现有储氢合金成型模具装置在脱模时，成型的储氢合金的四侧及底面与模具的内壁相粘连，在强行推出储氢合金时会造成其四侧的损坏，且底部依然粘连在托板上表面的问题，其包括工作台，所述工作台一侧的下部固定安装有连接架，连接架的一侧固定安装有电机，工作台一侧的上部固定安装有支撑架，工作台顶部的后侧固定安装有安装架，工作台顶部的中部设有由四个侧板组成的下模具, 下模具内部的底部设有托板，工作台上部的一侧设有推板；本储氢合金成型模具装置在脱模时，可以避免成型储氢合金四侧的损坏，并且可以自动使成型储氢合金的底部与托板的上表面相分离。 | The invention relates to the technical field of forming die devices The invention also discloses a hydrogen storage alloy forming die device It solves the problem that when the existing hydrogen storage alloy forming mold device is demoulded The four sides and bottom surface of the formed hydrogen storage alloy are adhered to the inner wall of the mold Forcibly pushing out the hydrogen storage alloy will cause damage to its four sides And the bottom is still stuck to the upper surface of the pallet Which comprises a worktable, a connecting frame is fixedly installed on the lower part of one side of the workbench A motor is fixedly installed on one side of the connecting frame, a support frame is fixedly installed on the upper part of one side of the workbench, a mounting frame is fixedly installed on the rear side of the top of the workbench, and a lower mold composed of four side plates is provided in the middle of the top of the workbench., there is a supporting plate at the bottom inside the lower mold, and a push plate is provided on one side of the upper part of the workbench; the hydrogen storage alloy forming mold device can avoid damage to four sides of the formed hydrogen storage alloy when demoulding, and can automatically separate the bottom of the formed hydrogen storage alloy from the upper surface of the supporting plate | 江西江钨浩运科技有限公司 | 江西江钨浩运科技有限公司 | CN119237733A | 中国 | B22F3/00 | CN119237733A
263 | CN202411142523.X | 2024-08-20 | 发明申请 | 2025-01-03 | 实质审查 | 一种初级还原－电化学脱氧制备超低氧TC4粉的方法 | A method for preparing ultra-low oxygen TC4 powder by primary reduction-electrochemical deoxidation | 本发明提供一种初级还原－电化学脱氧制备超低氧TC4粉的方法，属于超低氧TC4粉体制备技术领域。本发明步骤为(1)以二氧化钛粉、铝粉、五氧化二钒粉、镁粉为原料，按一定比例混合均匀，得到混合粉料；(2)将混合粉料加入自蔓延反应炉内，引发自蔓延反应，待反应物料冷却后，得到自蔓延反应产物；(3)将自蔓延反应产物置于反应釜中，以盐酸作为浸出液对中间产物进行浸出，得到滤液和浸出产物，去除滤液，将浸出产物洗涤、真空干燥，得到初级还原的TC4粉；(4)以初级还原得到的TC4粉作为阴极，以石墨棒为阳极，在CaCl2基熔盐中进行电化学脱氧，洗涤，阴极产物，真空烘干后得到超低氧含量的TC4粉。本方法原料成本低，所得TC4粉体的氧含量低于0.10wt％。 | The invention provides a method for preparing ultra-low oxygen TC4 powder by primary reduction-electrochemical deoxidation, and belongs to the technical field of preparation of ultra-low oxygen TC4 powder. The steps of the present invention are (1) using titanium dioxide powder, aluminum powder, vanadium pentoxide powder, and magnesium powder as raw materials, and mixing them evenly in a certain proportion to obtain mixed powder; (2) Add the mixed powder into the self-propagating reaction furnace to trigger the self-propagating reaction. After the reaction material is cooled, the self-propagating reaction product is obtained; (3) Place the self-propagating reaction product in the reaction kettle, use hydrochloric acid as the leaching solution to leach the intermediate product to obtain the filtrate and leaching product, remove the filtrate, wash and vacuum dry the leaching product to obtain primary reduced TC4 powder; (4) Use the TC4 powder obtained by primary reduction as the cathode and the graphite rod as the anode. Electrochemical deoxidation and washing are performed in CaCl2-based molten salt. The cathode product is vacuum dried to obtain TC4 powder with ultra-low oxygen content. The method is low in raw material cost, and the oxygen content of the obtained TC4 powder is lower than 0.10 wt%. | 东北大学 | 东北大学 | CN119237753A | 中国 | B22F9/20 | CN119237753A
264 | IN202441101132 | 2024-12-19 | 发明申请 | 2025-01-03 | 公开 | Dyv2o5/G-C3n4杂化材料的结构、光学和催化性能研究 | Study Of Structural, Optical, And Catalytic Properties Of Dyv2o5/ G-C3n4 Hybrid Materials | 煅烧过程用于制造DyV2O5/gC3N4的三元复合材料。采用水热和湿法浸渍工艺在合适的条件下制备Dy掺杂V2O5。X衍射、反射和红外光谱研究与XPS分析一起进行，并进行电化学研究以表征每个样品。通过比较各样品的光催化活性来评价其活性。通过添加氧化剂进一步促进了光催化。 | The calcination process was used to create ternary composites of DyV2O5/gC3N4. Hydrothermal and wet impregnation process was used to prepare Dy-doped V2O5 at a suitable condition. X-diffraction, reflectance, and Infrared spectral studies were done along with the XPS analysis and electrochemical studies were done to characterize each sample. Evaluated the activity of each sample by comparing its photocatalytic activity. The photocatalytic was further boosted by the addition of Oxidants. | Dr Srinivas M; Ms Kavya K; Reva University | Dr Srinivas M; Ms Kavya K; Reva University | IN202441101132A | 印度 | B82Y20/00 | IN202441101132A
265 | WOJP24022216 | 2024-06-19 | 发明申请 | 2025-01-02 | 未进入国家阶段-PCT有效期内 | 储氢材料、储氢容器及氢供给装置 | HYDROGEN STORAGE MATERIAL, HYDROGEN STORAGE CONTAINER, AND HYDROGEN SUPPLY DEVICE | 提供一种具有TiFe基合金的储氢材料，所述TiFe基合金具有优异的耐久性和优异的初始活化性，并且还具有令人满意的储氢量和储氢/释氢特性。还提供了：设置有所述储氢材料的储氢容器；以及具有所述储氢容器的氢供给装置。所述储氢材料具有由式(1)给出的具有规定元素组成的合金，其中，在该合金的截面的由EPMA提供的1000倍COMP图像中，在COMP图像中的85 μ m × 120 μ m的视野中，在10倍至3000倍处存在相直径为0.1 μ m至10 μ m的La浓缩相。所述储氢容器具备该储氢材料，所述供氢装置具备该储氢容器。(1)：Ti(1-a-b)LaaM1bFecMndM2eCf | Provided is a hydrogen storage material that has a TiFe-based alloy that exhibits an excellent durability, an excellent initial activation, and also a satisfactory hydrogen storage amount and satisfactory hydrogen storage/release characteristics. Also provided are : a hydrogen storage container provided with the hydrogen storage material; and a hydrogen supply device provided with the hydrogen storage container. The hydrogen storage material has an alloy with the prescribed element composition given by formula (1), wherein, in a 1000X COMP image of this alloy provided by EPMA of its cross section, an La-concentrated phase having a phase diameter of 0.1 μm to 10 μm is present at 10 to 3000 times in an 85 μm × 120 μm field of view in the COMP image. The hydrogen storage container is provided with this hydrogen storage material, and the hydrogen supply device is provided with this hydrogen storage container. (1) : Ti(1-a-b)LaaM1bFecMndM2eCf | Santoku Corporation | Santoku Corporation | WO2025004930A1 | 世界知识产权组织(WIPO) | C22C14/00 | WO2025004930A1
266 | CN202311083319.0 | 2023-08-25 | 发明授权 | 2024-12-27 | 授权 | 一种纳米K2MgF4催化的高容量Mg-Cu-Sr基贮氢合金及其制备方法 | A high-capacity Mg-Cu-Sr-based hydrogen storage alloy catalyzed by nano K2MgF4 and its preparation method | 本发明涉及固态贮氢合金材料技术领域，提供的一种纳米K2MgF4催化的燃料电池用高容量Mg‑Cu‑S基贮氢合金粉末含有少量的催化剂，合金的化学式组成为：Mg95Cu5‑xSrx+y(wt)％K2MgF4，式中x为原子比，0<x≤2，y为K2MgF4所占合金的百分比，2≤y≤8。该合金粉末制备方法是氦气气氛下采用感应加热熔炼，将熔融合金注入铜铸模，得到铸态母合金锭。将铸锭装入石英管，感应加热熔化后，通过石英管底部的狭缝喷嘴连续喷落在旋转的水冷铜辊的表面，获得急冷态合金；将快淬态合金薄带机械破碎后与少量催化剂K2MgF4混合进行球磨，获得具有纳米晶‑非晶结构的合金粉末。合金粉末能显著降低镁氢化物的热稳定性、改善合金的吸放氢热力学及动力学，满足燃料电池对固态储氢性能要求。 | The invention relates to the technical field of solid-state hydrogen storage alloy materials. The high-capacity Mg-Cu-S-based hydrogen storage alloy powder for fuel cells catalyzed by nano-K2MgF4 contains a small amount of catalyst. The chemical formula of the alloy is : Mg95 Cu 5-xSrx + y (wt)% K2MgF4, where x is the atomic ratio, 0 < x ≤ 2, y is the percentage of K2MgF4 in the alloy, 2 ≤ y ≤ 8. The preparation method of the alloy powder comprises the following steps of : performing induction heating smelting in helium atmosphere, and injecting the molten alloy into a copper casting mold to obtain a cast master alloy ingot Loading the cast ingot into quartz tube, induction heating to melt, spraying the cast ingot onto the surface of rotating water-cooled copper roller through slit nozzle at the bottom of the quartz tube to obtain quenched alloy; the fast-quenched alloy thin strip is mechanically crushed and mixed with a small amount of catalyst K2MgF4 for ball milling to obtain alloy powder with a nanocrystalline-amorphous structure. Alloy powder can significantly reduce the thermal stability of magnesium hydride, improve the thermodynamics and kinetics of hydrogen absorption and release of the alloy, and meet the requirements of fuel cells for solid-state hydrogen storage performance. | 中稀(微山)稀土新材料有限公司; 中稀(山东)稀土开发有限公司 | 中稀(微山)稀土新材料有限公司; 中稀(山东)稀土开发有限公司 | CN117089749B | 中国 | C22C23/00 | CN117089749A; CN117089749B
267 | CN202411498118.1 | 2024-10-25 | 发明申请 | 2024-12-27 | 撤回 | 一种低成本钽钨合金粉末制备方法 | A low-cost preparation method of tantalum-tungsten alloy powder | 本发明公开了一种低成本钽钨合金粉末制备方法，包括以下步骤：脱气处理：将超细钽粉和钨粉按所需比例混合均匀，得到混合粉体，将得到的混合粉体放入脱气设备中，抽真空并加热，使混合粉体中的气体杂质挥发并排出；等静压成型：将脱气处理后的粉体装入橡胶模具包套中，并在高压环境下进行等静压成型，使粉体致密化，将得到的成型后的胚体放入真空烧结炉中进行烧结。本发明能够为增材制造用难熔金属球形粉末提供了制造低成本、低氧、低碳合金粉末一条有效途径，可以对低品位、高氧、不合格的钽钨合金细粉废料回收再利用成型，生产出达到或超过行业标准的钽钨合金球形粉末，大幅降低粉末制备生产成本，省时省力，提高工作效率。 | The invention discloses a preparation method of low-cost tantalum-tungsten alloy powder. The preparation method comprises the following steps of : degassing treatment : uniformly mixing superfine tantalum powder and tungsten powder according to a required proportion to obtain mixed powder, putting the obtained mixed powder into degassing equipment, vacuumizing and heating to volatilize and discharge gas impurities in the mixed powder; isostatic pressing : put the degassed powder into the rubber mold cover, and perform isostatic pressing in a high-pressure environment to densify the powder, and put the molded embryo into a vacuum sintering furnace The invention can provide an effective way to manufacture low-cost, low-oxygen, low-carbon alloy powder for refractory metal spherical powder used in additive manufacturing It can recycle and reuse low-grade, high-oxygen, and unqualified tantalum-tungsten alloy fine powder waste to produce tantalum-tungsten alloy spherical powder that meets or exceeds industry standards, greatly reducing powder preparation and production costs, saving time and effort, and improving work efficiency. | 宁夏东方钽业股份有限公司 | 宁夏东方钽业股份有限公司 | CN119187578A | 中国 | B22F9/04 | CN119187578A
268 | CN202411314326.1 | 2024-09-20 | 发明申请 | 2024-12-27 | 实质审查 | 一种环保型低能耗储氢合金材料制备工艺 | A process for preparing environment-friendly low-energy-consumption hydrogen-storing alloy material | 本发明公开了一种环保型低能耗储氢合金材料制备工艺，包括以下步骤：步骤S1，原料选择与预处理；步骤S2，湿法球磨混合；步骤S3，烘干与成型；步骤S4，后续处理与检测；本发明通过该工艺可以制备出具有优异储氢性能和环保特性的低能耗储氢合金材料，这种方法不仅降低了制备过程中的能耗和环境污染，还提高了合金制品的性能和质量；且制备的储氢合金材料具有多孔结构，有利于氢气的快速吸放和扩散，提高了储氢效率；该工艺不仅降低了能耗和环境污染，还提高了储氢合金材料的性能和稳定性，为氢能源技术的发展提供了有力支持。 | The invention discloses an environmentally friendly low-energy-consumption hydrogen storage alloy material preparation process, which includes the following steps : step S1, raw material selection and pretreatment; step S2, wet ball milling and mixing; step S3, drying and forming; step S4, subsequent processing and detection; the invention can prepare low-energy hydrogen storage alloy material with excellent hydrogen storage performance and environmental protection characteristics through this process. This method not only reduces energy consumption and environmental pollution during the preparation process, but also improves the performance and quality of the alloy product. And the prepared hydrogen storage alloy material has a porous structure, which is conducive to the rapid absorption, release and diffusion of hydrogen and improves the hydrogen storage efficiency; this process not only reduces energy consumption and environmental pollution, but also improves the performance and stability of hydrogen storage alloy materials, providing a strong support for the development of hydrogen energy technology. | 江西江钨浩运科技有限公司 | 江西江钨浩运科技有限公司 | CN119194143A | 中国 | C22C1/04 | CN119194143A
269 | CN202411550311.5 | 2024-11-01 | 发明申请 | 2024-12-27 | 实质审查 | 一种室温下可快速吸收氢气的高熵合金及其制备方法 | A high-entropy alloy that can quickly absorb hydrogen at room temperature and its preparation method | 一种室温下可快速吸收氢气的高熵合金及其制备方法，本发明涉及一种室温下可快速吸收氢气的高熵合金及其制备方法，本发明的目的是为了解决储氢合金的氢吸收温度高和氢吸收速率慢的问题，本发明高熵合金由Zr、T、V、Fe、和Cu组成，化学式为(Ti0.30Zr0.25Fe0.25V0.20)100‑xCux，其中x取值为5～20。本发明非自耗真空电弧熔炼后进行破碎、球磨。使得制备的高熵合金与其他合金相比具有更低的氢吸收温度和氢化压力，更快的氢吸收速率，解决了氢吸收温度高和氢吸收速率慢的问题。本发明应用于储氢合金技术领域。 | A high-entropy alloy that can quickly absorb hydrogen at room temperature and its preparation method The invention relates to a high-entropy alloy that can quickly absorb hydrogen at room temperature and a preparation method thereof. The purpose of the invention is to solve the problems of high hydrogen absorption temperature and slow hydrogen absorption rate of hydrogen storage alloys. The high-entropy alloy of the invention is made of Zr, T, V, Fe, and Cu, the chemical formula is (Ti0. 30Zr0. 25Fe0. 25V0. 20) 100 ‑ xCux, where the value of x is 5 ~ 20. In this invention, non-consumable vacuum arc melting is followed by crushing and ball milling The prepared high-entropy alloy has lower hydrogen absorption temperature and hydrogenation pressure and faster hydrogen absorption rate compared with other alloys, which solves the problems of high hydrogen absorption temperature and slow hydrogen absorption rate. The invention is applied to the technical field of hydrogen storage alloy | 哈尔滨工业大学 | 哈尔滨工业大学 | CN119194205A | 中国 | C22C30/02 | CN119194205A
270 | IN202441098684 | 2024-12-13 | 发明申请 | 2024-12-27 | 公开 | 具有纳米颗粒的氢燃料电池车辆 | HYDROGEN FUEL CELL VEHICLES WITH NANOPARTICLES | 摘要本发明致力于将纳米颗粒集成到氢燃料电池汽车(FCV)中，以增强其性能和效率。氢燃料电池汽车是传统汽油动力汽车的可持续替代品，利用氢气发电，因此仅产生水作为副产品。然而，诸如反应速率慢、耐用性有限、燃料电池组件成本高等挑战阻碍了广泛采用。通过将纳米颗粒掺入燃料电池的关键部件中，本发明旨在改善电化学反应，提高催化效率，并延长燃料电池系统的寿命。本发明中使用的纳米颗粒包括贵金属催化剂、碳纳米管和石墨烯，策略性地应用于阳极和阴极以增强导电性和表面积。实验结果表明，功率输出和反应动力学显著改善，能够实现更快的氢氧化和氧还原反应。创新设计不仅提高了整体效率，还减少了所需贵金属的数量，从而节省了燃料电池制造的成本。本发明将氢燃料电池汽车定位为一种可行的、生态友好的交通解决方案，解决了现有技术的局限性。通过利用先进的。纳米级材料，这项创新为更有效的储氢、提高燃料电池性能和氢动力汽车的更大市场接受度铺平了道路，最终为交通领域更清洁、更可持续的未来做出了贡献。 | ABSTRACT This invention focuses on the integration of nanoparticles in hydrogen fuel cell vehicles (FCVs) to enhance their performance and efficiency. Hydrogen FCVs represent a sustainable alternative to conventional· gasoline-powered vehicles, utilizing hydrogen gas to generate electricity, thus producing only water as a byproduct. However, challenges such as slow reaction rates, limited durability, and high costs of fuel cell components hinder widespread adoption. By incorporating nanoparticles into key components of fuel cells, this invention aims to improve electrochemical reactions, increase catalytic efficiency, and extend the lifespan of the fuel cell system. The nanoparticles used in this invention include precious metal catalysts, carbon nanotubes, and graphene, strategically applied to the anode and cathode to enhance conductivity and surface area. Experimental results demonstrate significant improvements in power output and reaction kinetics, enabling faster hydrogen oxidation and oxygen reduction reactions. The innovative design not only boosts overall efficiency but also reduces the amount of precious metals required, leading to cost savings in fuel cell manufacturing. This invention positions hydrogen fuel cell vehicles as a viable, eco-friendly transportation solution, addressing the limitations of existing technologies. By leveraging advanced .materials at the nanoscale, this innovation paves the way for more efficient hydrogen storage, improved fuel cell performance, and greater market acceptance of hydrogen-powered vehicles, ultimately contributing to a cleaner, more sustainable future in transportation. | Saveetha Institute Of Medical And Technical Sciences | Saveetha Institute Of Medical And Technical Sciences | IN202441098684A | 印度 | B82Y30/00 | IN202441098684A
271 | JP2021558284 | 2020-11-06 | 发明授权 | 2024-12-26 | 授权 | 储氢释放材料及其制备方法 | Hydrogen storage release material and method for producing the same | 本发明提供一种氢吸放材料，其包含二维含硼化氢片材，所述二维含硼化氢片材包含二维网络，所述二维网络包含n(HxBy)(n≥4，0.001≤x/y≤0.999)，所述n的硼与氢的摩尔比为1：0.999至1：0.001，所述摩尔比通过热脱附光谱法测定，以及升温前后的质量测量，其中所述氢吸放材料具有：X射线光电子能谱法中在187.5±1.0 eV和191.2±1.0 eV至193±1.0 eV处衍生自硼的B1s的峰，以及在红外光谱中在2400cm-1至2600cm-1处由B-H伸缩振动产生的峰以及在1200cm-1至1800cm-1处由B-H-B伸缩振动产生的峰。 | The present invention provides a hydrogen storage and release material including a two-dimensional hydrogen boride-containing sheet including a two-dimensional network containing n(HxBy) (n ≥ 4, 0.001 ≤ x/y ≤ 0.999) having a molar ratio of boron to hydrogen from 1 : 0.999 to 1 : 0.001, the molar ratio being determined by thermal desorption spectroscopy, and mass measurement before and after a temperature rise, wherein the hydrogen storage and release material has : peaks derived from B1s of boron at 187.5 ± 1.0 eV and 191.2 ± 1.0 eV to 193 ± 1.0 eV in X-ray photoelectron spectroscopy, and a peak derived from a B-H stretching vibration at from 2400 cm-1 to 2600 cm-1 and also a peak derived from a B-H-B stretching vibration at from 1200 cm-1 to 1800 cm-1 in infrared spectroscopy. | Univ Of Tsukuba; Institute Of Science Of Tokyo | Univ Of Tsukuba; Institute Of Science Of Tokyo | JP7606707B2 | 日本 | C01B6/00 | US12384675B2; JP7606707B2; JPWO2021100481A1; EP4063321A4; WO2021100481A1; EP4063321A1; CN114728784A; US20220402756A1
272 | JP2021084126 | 2021-05-18 | 发明授权 | 2024-12-25 | 授权 | 稀土铁氮基磁粉、粘结磁体用组合物、粘结磁体及稀土铁氮基磁粉的制造方法 | Rare earth iron nitrogen-based magnetic powder, compound for bonded magnet, bonded magnet and rare earth iron nitrogen-based magnetic powder method for producing | 提供一种耐热性和磁化特性优异的稀土-铁-氮系磁粉及其制造方法、粘结磁体用化合物和粘结磁体。稀土-铁-氮系磁粉的平均粒径为1.0 μ m以上10.0 μ m以下，含有22.0质量%以上30.0质量%以下的稀土元素(R)和2.5质量%以上4.0质量%以下的氮(N)。所述磁粉具有：具有选自Th2Zn17、Th2Ni17和TbCu7的晶体结构的核；和设置在所述核的表面上的壳层，所述壳层的厚度为1nm以上且30nm以下。壳层含有稀土元素(R)和铁(Fe)，R/Fe的原子比为0.3以上且5.0以下，并且还含有大于0原子%且10原子%以下的氮(N)。磁性粉末含有由稀土元素(R)和磷(P)组成的化合物颗粒，剩余磁化强度σ r为90am2/kg或更大。选择附图：图3 | To provide a rare earth-iron-nitrogen magnetic powder having excellent heat resistance and magnetization characteristics and a method for producing the same, a compound for bond magnets and a bond magnet.SOLUTION : A rare earth-iron-nitrogen magnetic powder has an average particle size of 1.0 μm or more and 10.0 μm or less and contains a rare earth element (R) of 22.0 mass% or more and 30.0 mass% or less and nitrogen (N) of 2.5 mass% or more and 4.0 mass% or less. The magnetic powder has a core having a crystal structure selected from Th2Zn17, Th2Ni17 and TbCu7 and a shell layer provided on the surface of the core with the thickness of the shell layer being 1 nm or more and 30 nm or less. The shell layer contains the rare earth element (R) and iron (Fe) with the R/Fe atomic ratio being 0.3 or more and 5.0 or less, and further contains nitrogen (N) of more than 0 atom% and 10 atom% or less. The magnetic powder contains compound particles composed of the rare earth element (R) and phosphorus (P), with the residual magnetization σr being 90 Am2/kg or more.SELECTED DRAWING : Figure 3 | Tohoku Univ; Sumitomo Metal Mining Co Ltd | Tohoku Univ; Sumitomo Metal Mining Co Ltd | JP7606193B2 | 日本 | B22F1/16 | JP2022177699A; JP7606193B2; CN115376773A
273 | CN202411050986.3 | 2024-08-01 | 发明授权 | 2024-12-24 | 授权 | 一种钕铁硼铸片氢碎装置 | A kind of Nd-Fe-B cast piece hydrogen crushing device | 本发明涉及钕铁硼铸片氢破碎技术领域，具体涉及一种钕铁硼铸片氢碎装置；包括炉胆组件及用于对氢碎炉胆加热的电炉组件；电炉组件设于炉胆组件的两侧；炉胆组件包括炉胆支架及旋转架，氢碎炉胆转动配合于旋转架上；炉胆支架的两侧分别设有轴座；旋转架的两侧设有旋转轴，旋转轴通过轴座与炉胆支架转动配合；一侧的旋转轴延伸出轴座与炉胆驱动装置连接；炉胆驱动装置用于带动旋转架及氢碎炉胆旋转；本发明解决如何实现无需取出氢碎炉胆进行上下料的技术问题。 | The invention relates to the technical field of hydrogen crushing of NdFeB cast sheets, and specifically relates to a hydrogen crushing device for NdFeB cast sheets; comprises an internal furnace component and an electric furnace component for heating the hydrogen crushing internal furnace The electric furnace components are arranged on both sides of the furnace component; the furnace assembly includes a furnace bracket and a rotating frame, and the hydrogen crushing furnace is rotatably matched with the rotating frame; both sides of the internal furnace support are respectively equipped with axle seat Both sides of the rotating frame are equipped with rotating shafts, and the rotating shafts are rotationally matched with the furnace support through the shaft seat; the rotating shaft on one side extends out of the shaft seat and is connected to the furnace driving device; the furnace driving device is used to drive the rotating frame and the hydrogen crushing furnace to rotate; the invention solves the technical problem of how to realize loading and unloading without taking out the hydrogen crushing furnace. | 包头堇创科技有限公司 | 包头堇创科技有限公司 | CN118559029B | 中国 | B22F9/02 | CN118559029B; CN118559029A
274 | CN202411267822.6 | 2024-09-11 | 发明申请 | 2024-12-20 | 实质审查 | 一种高压储氢容器用钢及其制备方法 | A steel for high-pressure hydrogen storage container and its preparation method | 本发明公开了一种高压储氢容器用钢及其制备方法，属于高压储氢容器用钢技术领域，解决了现有技术中储氢容器用钢用于大尺寸零件时性能较差，储氢容器用钢的低温韧性较差的问题。高压储氢容器用钢的组分以质量百分比计包括：C : 0.13％～0.16％, Si : 0.1％～0.25％, Mn : 0.3％～1.2％, P : ≤0.010％, S : ≤0.005％，Mo : 0.30％～1.0％, Cr : 0.4％～1.2％, V : 0.030％～0.10％, Ni : 1.0％～3.0％，Al : 0.02％～0.06％，余量为Fe及不可避免的杂质。本发明的高压储氢容器用钢具有良好的综合性能。 | The invention discloses steel for a high-pressure hydrogen storage container and a preparation method thereof, belongs to the technical field of steel for the high-pressure hydrogen storage container, and solves the problems that in the prior art, the performance of the steel for the hydrogen storage container is poorer when the steel is used for large-size parts, and the low-temperature toughness of the steel for the hydrogen storage container is poorer The components of steel for high-pressure hydrogen storage containers include, in terms of mass percentage : C : 0.13% ~ 0.16%, Si : 0.1% ~ 0.25%, Mn : 0.3% ~ 1.2%, P : ≤ 0. 010%, S : ≤ 0. 005%, Mo : 0.30% ~ 1.0%, Cr : 0.4% ~ 1.2%, V : 0.030% ~ 0.10%, Ni : 1.0% ~ 3.0%, Al : 0.02% ~ 0.06%, the balance is Fe and inevitable impurities. The steel for high-pressure hydrogen storage container of the present invention has excellent comprehensive performance | 钢铁研究总院有限公司 | 钢铁研究总院有限公司 | CN119162505A | 中国 | C22C38/02 | CN119162505A
275 | EP23752673 | 2023-01-25 | 发明申请 | 2024-12-18 | 实质审查 | 储氢材料、储氢容器和供氢装置 | HYDROGEN STORAGE MATERIAL, HYDROGEN STORAGE CONTAINER AND HYDROGEN SUPPLY DEVICE | 提供一种含有TiFe基合金的储氢材料、包括该储氢材料的储氢容器和包括该储氢容器的供氢装置，所述储氢材料初始活化良好且具有足够量的可释放氢。具体地，提供了一种储氢材料，其包含由下述式(1)表示的特定元素组成的合金，其中，在通过EPMA获得的所述合金的截面的放大1000倍的COMP图像中，在所述COMP图像的85 μ m × 120 μ m的视场中存在25块以上且3000块以下的相尺寸为0.1 μ m以上且10 μ m以下的其中R富集的相，并且视场中存在的相片的总面积SR μ m2相对于视场的面积S μ m2的富R相面积比为0.3%以上6.0%以下。Ti(1-a-b)RAM 1 BFECMNDM 2 ECF(1) | Provided are a hydrogen storage material containing a TiFe-based alloy that is favorably initially activated and has a sufficient amount of releasable hydrogen, a hydrogen storage container including the hydrogen storage material, and a hydrogen supply apparatus including the hydrogen storage container. Specifically, there are provided a hydrogen storage material containing an alloy of a specific elemental composition represented by Formula (1) below, in which, in a 1000 times magnified COMP image of a cross section of the alloy obtained by EPMA, 25 or more and 3000 or less pieces of a phase in which R is enriched and that have phase sizes of 0.1 µm or more and 10 µm or less are present in a field of view of 85 µm × 120 µm of the COMP image, and an R-enriched phase area ratio of the total area SR µm2 of the pieces of the phase present in the field of view to the area S µm2 of the field of view is 0.3% or more and 6.0% or less, a hydrogen storage container including the hydrogen storage material, and a hydrogen supply apparatus including the hydrogen storage container. Ti(1-a-b)RaM1bFecMndM2eCf (1) | Santoku Corporation | Santoku Corporation | EP4477772A1 | 欧洲专利局 | C22C14/00 | US20250128938A1; CN118786232A; EP4477772A1; KR1020240149889A; JPWO2023153207A1; AU2023219655A1; WO2023153207A1
276 | CN202211630722.6 | 2022-12-15 | 发明授权 | 2024-12-17 | 授权 | 一种非晶态镁基纳米颗粒的制备方法及其应用 | A preparation method and application of amorphous magnesium-based nanoparticles | 本发明公开了一种非晶态镁基纳米颗粒的制备方法及其应用，属于镁基储氢材料的制备技术领域。本发明首先通过感应熔炼方法制备得到镁基合金铸锭，再经过脉冲超快频率激光对置于有机液相中的合金铸锭进行快速加热，并快速冷淬，可获得尺寸约2nm至500nm的非晶态镁基纳米颗粒。本发明制备方法与常规方法相比，加热和冷却速度高，工艺过程简单，适用于制备二元及多元镁基非晶颗粒的制备。本发明所制备的非晶态镁基纳米颗粒具有优异的储氢性能，在50‑120℃即能实现可逆储氢，在固定式、移动式储氢系统具有良好应用前景。 | The invention discloses a preparation method and application of amorphous magnesium-based nanoparticles, and belongs to the technical field of preparation of magnesium-based hydrogen storage materials The invention first prepares a magnesium-based alloy ingot through an induction melting method, and then uses pulse ultrafast frequency laser to quickly heat the alloy ingot placed in the organic liquid phase and quickly quench it to obtain amorphous magnesium-based nanoparticles with a size of about 2nm to 500nm. Compared with the conventional method, the preparation method disclosed by the invention has the advantages of high heating and cooling speed and simple technical process, and is suitable for preparing binary and multicomponent magnesium-based amorphous particles The amorphous magnesium-based nanoparticles prepared by the invention have excellent hydrogen storage performance, can achieve reversible hydrogen storage at 50-120 °C, and have good application prospects in fixed and mobile hydrogen storage systems. | 暨南大学 | 暨南大学 | CN116100033B | 中国 | B22F9/08 | CN116100033B; CN116100033A
277 | CN202310198202.0 | 2023-03-03 | 发明授权 | 2024-12-17 | 授权 | 一种(Gd, Mg)2Ni7型超晶格储氢合金的制备方法 | A (Gd, Mg) 2Ni7 type superlattice hydrogen storage alloy preparation method | 本发明公开了一种(Gd, Mg)2Ni7型超晶格储氢合金的制备方法，该合金以GdNi、MgNi2、Ni为前驱物，通过分步烧结法制备得到晶体结构类型为A2B7型超晶格结构，该制备方法简单，过程易于控制，有效控制了合金相组成及含量，保证了合金的储氢性能，制备得到的储氢合金具有易活化、吸/放氢动力学性能好、吸/放氢平台压高及储氢容量高的优点，适用于加氢站或储氢罐等设备或器件用材料。 | The invention discloses a (Gd, the preparation method of Mg) 2Ni7 type superlattice hydrogen storage alloy, the alloy uses GdNi, MgNi2 and Ni as precursors Through step-by-step sintering method, the crystal structure type is A2B7 superlattice structure The preparation method is simple, the process is easy to control, the alloy phase composition and content are effectively controlled, and the hydrogen storage performance of the alloy is guaranteed. The prepared hydrogen storage alloy has the advantages of easy activation, good hydrogen absorption/release kinetics, high hydrogen absorption/release platform pressure and high hydrogen storage capacity, and is suitable for use in hydrogenation stations or hydrogen storage tanks and other equipment or devices. | 包头中科轩达新能源科技有限公司 | 包头中科轩达新能源科技有限公司 | CN116219228B | 中国 | C22C19/03 | CN116219228B; CN116219228A
278 | CN202411154607.5 | 2024-08-22 | 发明授权 | 2024-12-17 | 授权 | 一种储氢容器用奥氏体不锈钢板及其制造方法 | An austenitic stainless steel plate for hydrogen storage container and its manufacturing method | 本发明公开了一种储氢容器用奥氏体不锈钢板及其制造方法，属于金属材料领域。所述钢板的化学成分重量百分比如下：C : 0.04‑0.10%、Si : 0.10‑0.40%、Mn : 2.00‑3.00%、P : ≤0.020%、S : ≤0.005%、Cr : 10.00‑15.00%、Ni : 9.50‑10.50%、Mo : 1.50‑2.50%、N : 0.20‑0.50%、Nb : 1.50‑2.00%、Zr : 0.50‑1.00%、V : 0.10‑0.50%，余量为Fe和不可避免的杂质。所述制造方法，包括：冶炼及连铸—电渣重熔—锻造及均质化—加热及轧制—热处理。本发明提升了钢板的抗腐蚀性能和低温韧性。 | The invention discloses an austenitic stainless steel plate for a hydrogen storage container and a manufacturing method of the austenitic stainless steel plate, and belongs to the field of metal materials The chemical composition weight percentage of the steel plate is as follows : C : 0.04-0.10%, Si : 0.10-0.40%, Mn : 2.00-3.00%, P : ≤ 0. 020%, S : ≤ 0. 005%, Cr : 10.00-15.00%, Ni : 9.50 ‑ 10. 50%, Mo : 1.50 ‑ 2. 50%, N : 0.20 ‑ 0. 50%, Nb : 1.50 ‑ 2. 00%, Zr : 0.50 ‑ 1. 00%, V : 0.10 ‑ 0. 50%, the balance is Fe and unavoidable Impurities. The manufacturing method includes : smelting and continuous casting-electroslag remelting-forging and homogenization-heating and rolling-heat treatment The invention improves the corrosion resistance and low-temperature toughness of the steel plate | 鞍钢股份有限公司 | 鞍钢股份有限公司 | CN118653098B | 中国 | C22C38/02 | CN118653098A; CN118653098B
279 | CN202310167052.7 | 2023-02-27 | 发明授权 | 2024-12-13 | 授权 | 钇镍系储氢合金及其制备方法 | Yttrium-nickel series hydrogen storage alloy and its preparation method | 本发明公开了一种钇镍系储氢合金及其制备方法。本发明的钇镍系储氢合金具有式(I)所示的组成：RExYyNieMnaFebSicMd(I)；其中，RE选自La、Ce、Pr、Nd、Sm和Gd中的一种或多种，M选自Al、Co、Cu、Zn、B中的一种或多种；其中，0.3≤x≤0.9，x+y＝2，0.05≤a≤0.5，0.1≤b≤0.6，0.005≤c≤0.3，0.005≤d≤0.3，6.9≤a+b+c+d+e≤7.1；x、y、a、b、c、d和e分别表示各元素的摩尔份数；所述钇镍系储氢合金中A2B7相的丰度≥95％。该钇镍系储氢合金中A2B7相的丰度较高。 | The present invention discloses a yttrium-nickel series hydrogen storage alloy and its preparation method The yttrium-nickel hydrogen storage alloy of the present invention has a composition shown in formula (I) : RExYyNieMnaFebSicMd (I); wherein RE is selected from one or more of La, Ce, Pr, Nd, Sm and Gd, M is selected from one or more of Al, Co, Cu, Zn and B; among them, 0.3 ≤ x ≤ 0. 9, x + y = 2, 0.05 ≤ a ≤ 0. 5, 0.1 ≤ b ≤ 0. 6, 0.005 ≤ c ≤ 0. 3, 0.005 ≤ d ≤ 0. 3, 6.9 ≤ a + b + c + d + e ≤ 7. 1; x, y, a, b, c, d and e respectively represent the mole fraction of each element; the abundance of the A2B7 phase in the yttrium-nickel hydrogen storage alloy is ≥ 95%. The abundance of A2B7 phase in this Y-Ni hydrogen storage alloy is high | 包头稀土研究院; 中国北方稀土(集团)高科技股份有限公司 | 包头稀土研究院; 中国北方稀土(集团)高科技股份有限公司 | CN116065055B | 中国 | C22C19/03 | CN116065055B; CN116065055A | 1 | 包头稀土研究院 | 包头稀土研究院; 中国北方稀土(集团)高科技股份有限公司
280 | CN202411200871.8 | 2024-08-29 | 发明申请 | 2024-12-13 | 实质审查 | 一种高容量储氢合金材料制备工艺 | A process for preparing high-capacity hydrogen-storing alloy material | 本发明属于储氢合金技术领域，公开了一种高容量储氢合金材料制备工艺，包括以下步骤：步骤一，原料准备：按照配比精确称取镍、钐、镁、铝、铈、锰、镧和钴的原料；确保所有原料的纯度符合要求，以减少杂质对合金性能的影响；步骤二，熔炼前处理：将称好的原料放入带有氩气保护的坩埚中，以避免氧化；抽真空后充入惰性气体，以提供惰性气体保护环境。步骤三，高温熔炼；最后升温至1650‑1750℃，恒温20‑30分钟，确保原料完全熔融并混合均匀；本发明，通过精确控制熔炼与热处理过程，确保了合金成分的均匀分布与杂质的有效去除，显著提升了合金的储氢容量与循环稳定性；同时，优化的晶相结构进一步增强了合金的吸放氢速率。 | The invention belongs to the technical field of hydrogen storage alloys, and discloses a preparation process of a high-capacity hydrogen storage alloy material. The preparation process comprises the following steps of : step one, preparing raw materials : accurately weighing raw materials of nickel, samarium, magnesium, aluminum, cerium, manganese, lanthanum and cobalt according to a ratio; ensure that the purity of all raw materials meets the requirements to reduce the impact of impurities on alloy properties; second, pre-smelting treatment : put the weighed raw materials into a crucible with argon protection to avoid oxidation; after vacuuming, inert gas is filled to provide an inert gas protective environment. Step 3, high temperature smelting; finally, raise the temperature to 1650-1750 ℃ and keep the temperature constant for 20-30 minutes to ensure that the raw materials are completely melted and mixed evenly; the invention ensures the uniform distribution of alloy components and the effective removal of impurities by accurately controlling the smelting and heat treatment processes, and significantly improves the hydrogen storage capacity and cycle stability of the alloy; at the same time, the optimized crystal phase structure further enhances the hydrogen absorption and desorption rate of the alloy. | 江西江钨浩运科技有限公司 | 江西江钨浩运科技有限公司 | CN119120958A | 中国 | C22C1/02 | CN119120958A
281 | CN202411199992.5 | 2024-08-29 | 发明申请 | 2024-12-13 | 实质审查 | 一种高效储氢合金材料及其制备方法 | A high-efficiency hydrogen-storing alloy material and its preparation method | 本发明公开了一种高效储氢合金材料及其制备方法，其中，高效储氢合金材料，包括以下质量百分比的成分：镍：49.9％～51.1％；钴：10.16％～10.56％；锰：4.34％～4.74％；铝：1.5％～1.9％；镧：20.5％～24.5％；铈：8.4％～10.4％；镨：0.4％～0.8％；钕：0.4％～0.8％；本发明通过对合金成分优化，使得储氢合金具有优异的储氢性能、高循环稳定性和长寿命，且制备工艺简单，成本低廉；通过优化元素配比和制备工艺，实现了低成本与高性能的平衡，为氢能储存领域提供了一种高效的储氢材料。 | The invention discloses a high-efficiency hydrogen storage alloy material and a preparation method thereof. The high-efficiency hydrogen storage alloy material includes the following mass percentage components : nickel : 49.9% to 51.1%; cobalt : 10.16% ~ 10.56%; manganese : 4.34% ~ 4.74%; aluminum : 1.5% ~ 1.9%; lanthanum : 20.5% ~ 24.5%; cerium : 8.4% ~ 10.4%; praseodymium : 0.4% ~ 0.8%; neodymium : 0.4% ~ 0.8%; by optimizing the alloy components, the invention makes the hydrogen storage alloy have excellent hydrogen storage performance, high cycle stability and long life, and the preparation process is simple and the cost is low; by optimizing the element ratio and preparation process, the balance between low cost and high performance is achieved, which provides an efficient hydrogen storage material for the field of hydrogen energy storage. | 江西江钨浩运科技有限公司 | 江西江钨浩运科技有限公司 | CN119120989A | 中国 | C22C19/03 | CN119120989A
282 | CN202411269518.5 | 2024-09-11 | 发明申请 | 2024-12-13 | 实质审查 | 一种多级调控实现低温放氢富镁储氢材料及制备方法 | A magnesium-rich hydrogen storage material capable of realizing low-temperature hydrogen release by multi-stage regulation and control and its preparation method | 本发明公开了一种多级调控实现低温放氢富镁储氢材料及制备方法，即Mg‑xwt.％Ni‑15‑xwt.％Fe(0＜x＜15)，其中Mg占85wt.％，Ni粉含量0～15wt.％，其余为Fe粉，得到的合金粉末呈现不规则颗粒状，并且随着Fe粉含量的变化，颗粒细化程度有所差异，其中Fe粉作为球磨助剂，含量越高，颗粒细化程度越大。本发明旨在有效降低放氢温度、提升吸放氢速率，同时保证材料的储氢容量，为低能耗的镁基储氢材料提供了一种新方法。 | The invention discloses a magnesium-rich hydrogen storage material capable of realizing low-temperature hydrogen release through multi-stage regulation and control and a preparation method thereof That is, Mg ‑ xwt.% Ni ‑ 15 ‑ xwt.% Fe (0 < x < 15), of which Mg accounts for 85wt.%, Ni powder content is 0 ~ 15wt.%, and the rest is Fe powder. The obtained alloy powder is irregular. It is granular, and as the content of Fe powder changes, the degree of particle refinement varies. Fe powder is used as a ball milling aid. The higher the content, the greater the degree of particle refinement. The invention aims to effectively reduce the hydrogen release temperature, increase the hydrogen absorption and release rate, and at the same time ensure the hydrogen storage capacity of the material, providing a new method for magnesium-based hydrogen storage materials with low energy consumption. | 陕西科技大学 | 陕西科技大学 | CN119121015A | 中国 | C22C23/00 | CN119121015A
283 | HK62022060583.1 | 2022-09-19 | 发明授权 | 2024-12-13 | 授权 | 制备储氢合金的方法 | METHOD FOR MAKING HYDROGEN STORAGE ALLOYS | 本发明涉及能够吸收和释放氢的TiMN基或TiCrMn基储氢合金的制备方法。 在优选的实施方案中，TiMn基或TiCrMn基储氢合金包括钒铁(VFe)。 | The present disclosure relates to methods for preparing TiMn-based or TiCrMn-based hydrogen storage alloys capable of absorbing and releasing hydrogen. In preferred embodiments the TiMn-based or TiCrMn-based hydrogen storage alloys comprise ferrovanadium (VFe). | 新南创新私人有限公司 | 新南创新私人有限公司 | HK40072066B | 中国香港 | C22C14/00 | CN114502756B; CN114502756A; HK40072066B
284 | CN202410196873.8 | 2024-02-22 | 发明授权 | 2024-12-10 | 授权 | 一种LiAlH4基复合储氢材料及其固相制备方法 | A LiAlH4-based composite hydrogen storage material and its solid-phase preparation method | 本发明公开了一种LiAlH4基复合储氢材料及其固相制备方法，该方法首先在惰性气氛下通过熔炼制备锂铝合金，再在液氮冷却条件下，通过低温冷冻球磨制备LiAl合金，细化锂铝合金的晶粒和颗粒尺寸，最后在氢气气氛下，通过氢化反应球磨获得配位铝基复合储氢材料。本发明采用固相制备方法，在不使用催化剂的情况下即可制备得到LiAlH4，同时避免了有机溶剂的使用，免去后续除溶剂的过程，不经过中间相Li3AlH6，直接制备得到LiAlH4，制备的LiAlH4基复合储氢材料中不含有Li3AlH6，放氢温度低，放氢速率快，可实现LiAlH4的规模化制备和应用。 | The invention discloses a LiAlH4-based composite hydrogen storage material and a solid phase preparation method thereof The method comprises the following steps of : preparing a lithium-aluminum alloy by smelting in an inert atmosphere; preparing a LiAl alloy by low-temperature freezing ball milling in a liquid nitrogen cooling condition; refining crystal grains and particle sizes of the lithium-aluminum alloy; and finally, obtaining the coordination aluminum-based composite hydrogen storage material by hydrogenation reaction ball milling in a hydrogen atmosphere According to the invention, by adopting a solid-phase preparation method, the LiAlH4 can be prepared without using a catalyst, the use of an organic solvent is avoided, the subsequent solvent removal process is avoided, the LiAlH4 is directly prepared without passing through an intermediate phase Li3AlH6, the prepared LiAlH4-based composite hydrogen storage material does not contain Li3AlH6, the hydrogen release temperature is low, the hydrogen release rate is fast, and the large-scale preparation and application of LiAlH4 can be realized | 西安工业大学 | 西安工业大学 | CN118083913B | 中国 | C01B6/24 | CN118083913A; CN118083913B
285 | CN202411180038.1 | 2024-08-27 | 发明申请 | 2024-12-06 | 实质审查 | 一种掺杂光敏剂的复合铝基储氢材料及其制备方法 | A photosensitizer-doped composite aluminum-based hydrogen storage material and its preparation method | 本发明公开了一种掺杂光敏剂的复合铝基储氢材料及其制备方法，是采用铝基储氢材料作为固态氢源，加入光敏剂，在保护气氛中通过机械球磨法或浸渍法制得。本发明公开的复合铝基储氢材料对光具有良好响应，与传统的铝基储氢材料相比，摒弃常规电加热方式转而直接利用更易获得的光，实现了取能方式的革新，为铝基储氢材料提供了新的应用途径。 | The invention discloses a photosensitizer-doped composite aluminum-based hydrogen storage material and a preparation method thereof. The aluminum-based hydrogen storage material is used as a solid hydrogen source, added with a photosensitizer, and prepared by mechanical ball milling or dipping in a protective atmosphere. The composite aluminum-based hydrogen storage material disclosed by the invention has good response to light. Compared with traditional aluminum-based hydrogen storage materials, the composite aluminum-based hydrogen storage material disclosed by the invention abandons the conventional electric heating method and directly utilizes the more easily obtained light, thereby realizing the innovation of the energy extraction method and providing a new application path for aluminum-based hydrogen storage materials. | 安徽大学; 包头稀土研究院; 河南氢源技术有限公司 | 安徽大学; 包头稀土研究院; 河南氢源技术有限公司 | CN119082555A | 中国 | C22C21/00 | CN119082555A
286 | CN202311378485.3 | 2023-10-24 | 发明申请 | 2024-12-06 | 实质审查 | 一种铁基合金储氢材料及其制备方法 | An iron-based alloy hydrogen storage material and its preparation method | 本发明公开一种铁基合金储氢材料及其制备方法，涉及储氢材料的技术领域。本发明公开的铁基合金储氢材料的化学通式为FexM1‑x(Nb1‑yTiy)z，其中0.6≤x≤1.0，0.8≤y≤0.99，1.0≤z≤1.2，M为Ni、Mn、Cr、Zr、La、Pd、Ta的一种或几种；其是以铌替代部分钛，以镍等金属元素替代部分铁，通过合金成分的控制，获得金属元素复合的铁基合金储氢材料。本发明提供的铁基合金储氢材料可达到1.7％以上的储氢量，作为金属氢化物镍电池负极材料则可达到350mAh/g以上的放电比容量，并且不含昂贵的钴、镨以及钕元素，具有成本低、放电容量高、资源丰富等优势，有效解决储氢中使用寿命、成本和性能的兼顾问题，在储氢和碱性电池等方面具有广阔的应用前景。 | The invention discloses an iron-based alloy hydrogen storage material and a preparation method thereof, and relates to the technical field of hydrogen storage materials The general chemical formula of the iron-based alloy hydrogen storage material disclosed in the invention is FexM 1-x (Nb1-yTiy) z, where 0.6 ≤ x ≤ 1. 0, 0.8 ≤ y ≤ 0. 99, 1.0 ≤ z ≤ 1. 2, and M is Ni, Mn, One or more of Cr, Zr, La, Pd, and Ta; it uses niobium to replace part of titanium, uses nickel and other metal elements to replace part of iron, and controls the alloy components to obtain a metal element composite iron-based alloy hydrogen storage material The iron-based alloy hydrogen storage material provided by the present invention can achieve a hydrogen storage capacity of more than 1.7% As a metal hydride nickel battery, the anode material can reach a discharge specific capacity of more than 350mAh/g, and it does not contain expensive cobalt, praseodymium and neodymium elements. It has the advantages of low cost, high discharge capacity and rich resources. It effectively solves the problem of hydrogen storage. It has broad application prospects in hydrogen storage and alkaline batteries. | 田新军 | 田新军 | CN119082617A | 中国 | C22C38/12 | CN119082617A
287 | ES22758528 | 2022-08-02 | 发明授权 | 2024-12-03 | 授权 | AB2型储氢合金及其制备方法和用途 | Type AB2 hydrogen storage alloys, preparation procedures and uses thereof | 本发明涉及用于储氢的金属氢化物，特别是AB2基金属氢化物，其制备方法和用途。 | The invention relates to metal hydrides for storing hydrogen, in particular AB2 based metal hydrides, methods of production and uses thereof. | Grz Tech Sa | Grz Tech Sa | ES2991367T3 | 西班牙 | B22F1/068 | HUE069099T2; US20240263284A1; EP4274696A1; KR102793012B1; EP4274696B1; EP4274696C0; US12435397B2; WO2023012135A1; EP4129535A1; IN202417001916A; CN117794664A; BRPI2326734A2; ES2991367T3; JP2024529539A; JP7685290B2; KR1020240044439A; AU2022324666A1; AU2022324666B2
288 | KR1020230066543 | 2023-05-23 | 发明申请 | 2024-12-02 | 公开 | 耐氢脆性和冲击韧性优异的合金钢及其制造方法 | ALLOY STEEL HAVING EXCELLENT HYDROGEN EMBRITTLEMENT RESISTANCE AND IMPACT TOUGHNESS AND METHOD FOR MANUFACTURING THEREOF | 本发明涉及一种合金钢及其制造方法，该合金钢具有优异的耐氢脆性和冲击韧性，以在保持高强度的同时提高足够的耐氢脆性，从而制造用于FCEV充电站的高压储氢容器。本发明的一个实施方式的耐氢脆性及冲击韧性优异的合金钢为重量%，碳(C)：0.15~0.45%，硅(Si)：0.10~0.50%，：锰(Mn)：0.7~0.9%，磷(P)：0.03%以下(不包括0%)，硫(S)：0.01%以下(不包括0%)，铝(Al)：0.1%以下(不包括0%)，铜(Cu)：0.3%以下(不包括0%)，铬(Cr)：0.6~2.5%，镍(Ni)：0.5~1.5%，钼(Mo)：0.05~1.0%，钒(V)：0.01~0.3%，铌(Nb)：0.01~0.1%，钛(Ti)：0.01~0.1%，钙(Ca)：0.005%以下(不包括0%)、镁(Mg)：0.005%以下(不包括0%)、氧(O)：0.01%以下(不包括0%)、氮(N)：0.015%以下(不包括0%)、硼(B)：0.01~0.02%、钴(Co)：0.01~0.1%、残留的Fe和不可避免的杂质元素。 | The present invention relates to an alloy steel with excellent hydrogen embrittlement resistance and impact toughness to improve sufficient hydrogen embrittlement resistance while maintaining high strength to manufacture a high-pressure hydrogen storage container for FCEV charging stations and a method for manufacturing the same. Alloy steel with excellent resistance to hydrogen embrittlement and impact toughness according to one embodiment of the present invention is % by weight, carbon(C) : 0.15~0.45%, silicon (Si) : 0.10~0.50%, : manganese (Mn) : 0.7~0.9%, phosphorus (P) : 0.03% or less (excluding 0%), sulfur (S) : 0.01% or less (excluding 0%), aluminum (Al) : 0.1% or less (excluding 0%), copper (Cu) : 0.3% or less (excluding 0%), chromium (Cr) : 0.6~2.5%, nickel (Ni) : 0.5~1.5%, Molybdenum(Mo) : 0.05~1.0%, Vanadium(V) : 0.01~0.3%, Niobium(Nb) : 0.01~0.1%, Titanium(Ti) : 0.01~0.1%, Calcium(Ca) : 0.005% or less(0% excluded), Magnesium(Mg) : 0.005% or less(0% excluded), Oxygen(O) : 0.01% or less(0% excluded), Nitrogen(N) : 0.015% or less(0% excluded), Boron(B) : 0.01~0.02%, Cobalt(Co) : 0.01~0.1%, residual Fe and inevitable impurity elements. | Hyundai Motor Co Ltd; Kia Corp | Hyundai Motor Co Ltd; Kia Corp | KR1020240168767A | 韩国 | C22C38/44 | KR1020240168767A
289 | CN202310060840.6 | 2023-01-13 | 发明授权 | 2024-11-29 | 授权 | 一种含铒氢化钇材料及其制备方法 | An erbium-containing yttrium hydride material and its preparation method | 本申请属于材料设计技术领域，具体涉及一种含铒氢化钇材料及其制备方法；该含铒氢化钇材料，包括质量含量为0.1％‑10％的铒，以及，氢钇原子数比为1.56‑2.11。该含铒氢化钇材料解决了高温慢化中子和反应性控制的问题，既可应用于核反应堆反应性控制和中子慢化，也可应用于高温储氢领域。 | This application belongs to the technical field of material design, and specifically relates to an erbium-containing yttrium hydride material and a preparation method thereof; the erbium-containing yttrium hydride material includes erbium with a mass content of 0.1%-10%, and a hydrogen-yttrium atom ratio of 1.56-2.11. The erbium-containing yttrium hydride material solves the problems of high-temperature neutron slowing and reactivity control, can be applied to reactivity control and neutron slowing of nuclear reactors, and can also be applied to the field of high-temperature hydrogen storage | 中国核动力研究设计院 | 中国核动力研究设计院 | CN116002620B | 中国 | C01B6/24 | CN116002620B; CN116002620A
290 | CN202411156726.4 | 2024-08-22 | 发明申请 | 2024-11-29 | 实质审查 | 一种高钒固溶体储氢合金及其微细球形粉体的制备方法 | A high-vanadium solid solution hydrogen storage alloy and its preparation method of fine spherical powder | 本发明涉及粉末材料制备技术领域，具体涉及一种高钒固溶体储氢合金及其微细球形粉体的制备方法，包括以下步骤：高钒固溶体储氢合金的化学式为Vx‑Tiy‑Crz‑M(1‑x‑y‑z)‑1～3wt％RE；将高纯金属原料按照合金的化学式成分进行配料，进行真空磁悬浮熔炼，熔炼完成后浇铸到圆柱棒形模具中，脱模后得到初始毛坯棒材；对初始毛坯棒材进行机加工，制成高钒固溶体储氢合金电极棒材；采用电极感应熔炼气雾化制粉技术对高钒固溶体储氢合金电极棒材进行气雾化制粉，获得高纯净微细球形粉体；在氩气气氛保护下对微细球形粉体进行振动筛分和气流分级；本发明制备的合金成分更加精确且均匀，储氢性能显著提高。 | The invention relates to the technical field of powder material preparation, and specifically relates to a method for preparing a high vanadium solid solution hydrogen storage alloy and its fine spherical powder, which includes the following steps : the chemical formula of the high vanadium solid solution hydrogen storage alloy is Vx-Tiy-Crz-M (1 ‑ x ‑ y ‑ z) ‑ 1 ~ 3wt% RE; the preparation method comprises the following steps of : proportioning high-purity metal raw materials according to the chemical formula components of the alloy, carrying out vacuum magnetic levitation smelting, casting into a cylindrical bar-shaped mold after smelting, and demoulding to obtain an initial blank bar; machining to obtain high-vanadium solid solution hydrogen-storing alloy electrode bar; using electrode induction melting gas atomization powdering technology to make gas atomization powdering of high-vanadium solid solution hydrogen storage alloy electrode bar material to obtain high-purity fine spherical powder; under the protection of argon atmosphere, the fine spherical powder is vibrated and classified by air flow; the alloy prepared by the invention has more accurate and uniform components and significantly improved hydrogen storage performance | 北京航空航天大学 | 北京航空航天大学 | CN119035534A | 中国 | B22F1/065 | CN119035534A
291 | CN202411089909.9 | 2024-08-09 | 发明申请 | 2024-11-29 | 实质审查 | 一种水解制氢用铝基粉体复合材料、其制备方法及用途 | An aluminium-base powder composite material for preparing hydrogen by hydrolysis, its preparation method and application | 本发明公开了一种水解制氢用铝基粉体复合材料、其制备方法及用途，本发明水解制氢用铝基粉体复合材料包括重量配比如下的各组分：铝粉90份；铋粉3.5‑6.5份；膨润土3.5‑6.5份。本发明还公开了所述水解制氢用铝基粉体复合材料的制备方法包括以下步骤：材料准备：铝粉、铋粉和膨润土；混料：将铝粉、铋粉和膨润土置于混料罐中混合；压片：使用压片机压成圆片；烧结。本发明水解制氢用铝基粉体复合材料在运氢和储氢上非常方便，不存在粉体容易发生爆炸的问题，随时随地就能满足各种现场特别恶劣环境下即时产氢的需求，本发明同时降低了铝基水解制氢材料的制备成本，有助于制氢材料的大范围推广与应用。 | The invention discloses an aluminum-based powder composite material for hydrogen production by hydrolysis, its preparation method and use. The aluminum-based powder composite material for hydrogen production by hydrolysis of the invention includes the following components by weight : 90 parts of aluminum powder; bismuth powder 3.5-6.5 parts; 3.5-6.5 parts of bentonite. The invention also discloses a preparation method of the aluminum-based powder composite material for hydrolysis hydrogen production, which includes the following steps : material preparation : aluminum powder, bismuth powder and bentonite; mixing : mixing aluminum powder, bismuth powder and bentonite in a mixing tank; tablet pressing : use a tablet press to press into discs; sintering. The aluminum-based powder composite material for hydrogen production by hydrolysis of the present invention is very convenient in transporting and storing hydrogen The problem that powder is easy to explode does not exist, and the demand for instant hydrogen production in various particularly harsh environments on site can be met anytime and anywhere. The invention also reduces the preparation cost of aluminum-based hydrolysis hydrogen production materials, which is conducive to the production of hydrogen production materials. Large-scale promotion and application | 大连交通大学; 辽宁金质标准质量研究院有限公司 | 大连交通大学; 辽宁金质标准质量研究院有限公司 | CN119035539A | 中国 | B22F1/12 | CN119035539A
292 | CN202411168110.9 | 2024-08-23 | 发明申请 | 2024-11-29 | 实质审查 | 一种TiO2/MnO2异质结构纳米催化及镍微合金化双策略调控镁基复合材料及其制备方法 | A TiO2/MnO2 heterostructure nanocatalysis and nickel microalloying dual-strategy controlled magnesium-based composite material and its preparation method | 本发明公开了一种TiO2/MnO2异质结构纳米催化及镍微合金化双策略调控镁基复合材料及其制备方法，选取纳米TiO2/MnO2异质结构作为催化剂，其含量占比为2～15wt.％；选取Mg‑xNi合金作为储氢材料基体，其含量占比>85wt.％；其中，Mg‑xNi合金按镁含量为75～97wt.％，镍含量为3～25wt.％配比；TiO2/MnO2具备纳米材料尺寸和异质结构特征；纳米TiO2/MnO2异质结构的颗粒尺寸为d＝10～40nm；所述Mg‑xNi合金中存在Mg2Ni中间相。本发明在微合金化基础之上的表面催化双策略调控，通过构筑TiO2/MnO2异质结构纳米催化剂，采用机械合金化制备富镁Mg‑Ni合金，达到同时改善吸氢速率及放氢难度的问题，实现高容量快速吸氢及高效放氢。 | The invention discloses a TiO2/MnO2 heterostructure nanocatalysis and nickel microalloying dual-strategy controlled magnesium-based composite material and a preparation method thereof. The nano-TiO2/MnO2 heterostructure is selected as a catalyst, and its content ratio is 2 to 15 wt.%; mg ‑ xNi alloy is selected as the hydrogen storage material matrix, and its content accounts for > 85wt.%; among them, the Mg ‑ xNi alloy is proportioned according to the magnesium content of 75 ~ 97wt.% and the nickel content of 3 ~ 25wt.%; tiO2/MnO2 has nanomaterial size and heterostructure characteristics; the particle size of the nano-TiO2/MnO2 heterostructure is d = 10 ~ 40nm; there is an Mg2Ni intermediate phase in the Mg ‑ xNi alloy. The present invention controls the dual strategy of surface catalysis based on microalloying. By constructing a TiO2/MnO2 heterostructure nanocatalyst and using mechanical alloying to prepare a magnesium-rich Mg-Ni alloy, it can simultaneously improve the hydrogen absorption rate and the difficulty of hydrogen release. problem, achieving high-capacity rapid hydrogen absorption and efficient hydrogen release. | 陕西科技大学 | 陕西科技大学 | CN119040715A | 中国 | C22C23/00 | CN119040715A
293 | CN202410672576.6 | 2024-05-28 | 发明申请 | 2024-11-26 | 实质审查 | 一种强韧性储氢合金粉体及其制粉方法和装置 | A high-toughness hydrogen-storing alloy powder and its preparing process and apparatus | 本发明属于储氢材料技术领域，具体涉及一种强韧性储氢合金粉体及其制粉方法和装置。所述制粉方法，包括以下步骤：将储氢合金铸锭的块体经冷冻，使物料冷却至热脆转变温度‑60℃以下；然后进行两次破碎，得到细度≤20目物料；最后置于真空条件下，加热至室温，得到储氢合金粉体。本发明利用的深冷增脆技术，通过将物料深冷降温至热脆转变温度以下，有效增强材料的脆性，使得合金制粉过程发生的是脆性断裂，减少晶格畸变产生；并且有效避免传统制粉过程中的高温氧化现象，实现无缺陷、高质量粉体制备。 | The invention belongs to the technical field of hydrogen storage materials, and specifically relates to a strong and tough hydrogen storage alloy powder and its powder preparation method and device. The pulverizing method includes the following steps : freezing the block of the hydrogen storage alloy ingot to cool the material to a hot-brittle transition temperature below-60 °C; then it is crushed twice to obtain material with fineness ≤ 20 mesh; finally, heating to room temperature under vacuum condition to obtain hydrogen storage alloy powder The cryogenic brittleness increasing technology used in the present invention can effectively enhance the brittleness of the material by cryogenically cooling the material to below the hot-brittle transition temperature, so that brittle fracture occurs during the alloy powdering process and the generation of lattice distortion is reduced; and effectively avoid the high-temperature oxidation phenomenon in the traditional powder making process, and achieve defect-free and high-quality powder preparation. | 有研工程技术研究院有限公司 | 有研工程技术研究院有限公司 | CN119016731A | 中国 | B22F9/04 | CN119016731A
294 | CN202310215637.1 | 2023-03-08 | 发明授权 | 2024-11-22 | 授权 | 一种储氢合金及其制备方法 | A hydrogen storage alloy and its preparation method | 本发明提供一种储氢合金及其制备方法，所述储氢合金。所述储氢合金的原料组成包括Ti、Cr、Mo和M；所述M为Ce和/或Ca；以摩尔份数计，所述储氢合金的组成包括：Ti 3.5‑5份；Cr 4.5‑6份；Mo 0.7‑1.3份；M 0.1‑0.5份。配方量原料经混合、压片和熔炼后，得到铸态合金；(2)步骤(1)所得铸态合金经退火、淬火和后处理，得到所述储氢合金；步骤(2)所述退火的温度为1350‑1450℃。对原料组分进行优化设计，M为易氢化金属，能显著提升储氢合金的活化性能；通过熔炼、退火等方法对配方量原料进行物相调控，提高储氢合金的容量，优化其循环性能，制备方法简单、成本低。 | The invention provides a hydrogen storage alloy and a preparation method thereof The raw materials of the hydrogen storage alloy include Ti, Cr, Mo and M The M is Ce and/or Ca; in terms of mole parts, the composition of the hydrogen storage alloy includes : 3.5-5 parts of Ti; cr 4.5-6 parts; mo 0.7 ‑ 1. 3 parts; m 0.1-0.5 parts. The raw materials are mixed, tabletted and smelted to obtain the cast alloy (2) The cast alloy obtained in step (1) is annealed, quenched and post-processed to obtain the hydrogen storage alloy; the annealing temperature in step (2) is 1350-1450 °C. The raw material components are optimally designed, M is an easily hydrogenated metal, which can significantly improve the activation performance of hydrogen storage alloys; through smelting, annealing and other methods to regulate the phase of the raw materials in the formula, the capacity of the hydrogen storage alloy is improved, and its cycle performance is optimized. The preparation method is simple and the cost is low. | 中国科学院江西稀土研究院 | 中国科学院江西稀土研究院 | CN116162836B | 中国 | C22C27/06 | CN116162836B; CN116162836A
295 | CN202410970629.2 | 2024-07-19 | 发明申请 | 2024-11-22 | 实质审查 | 一种大尺寸α-三氢化铝的合成方法 | A synthesis method of large-sized α-aluminum trihydride | 本发明涉及储氢材料技术领域，公开一种大尺寸α‑三氢化铝的合成方法，包括步骤：将LiAlH4溶液和聚硅氧烷的甲苯溶液混合，升温至60‑80℃下滴加AlCl3溶液，滴加结束后反应1‑5h，沉淀产物洗涤干燥得到所述大尺寸α‑三氢化铝。本发明中以单独聚硅氧烷为促结晶剂降低反应温度，提高反应速率；没有产生不稳定的中间产物以及易燃的沉淀物滤渣，反应过程安全性高；反应过程中可通过测定馏分的折光系数对脱醚转晶过程进行监控，从而得到α‑AlH3的最优化制备条件。得到的产品尺寸较大，具有更好的储存稳定性，能很好满足应用需求。 | The invention relates to the technical field of hydrogen storage materials, and discloses a synthesis method of large-size α-aluminum trihydride, which includes the steps of : mixing LiAlH4 solution and toluene solution of polysiloxane, raising the temperature to 60-80 °C and adding AlCl3 solution dropwise, after the dropwise addition is completed, the reaction is carried out for 1-5 hours, and the precipitated product is washed and dried to obtain the large-sized α-aluminum trihydride. In the present invention, single polysiloxane is used as crystallization promoter to lower the reaction temperature and raise the reaction rate No unstable intermediate product and inflammable precipitate and filter residue are produced, and the reaction process is safe During the reaction process, the deetherification and crystallization process can be monitored by measuring the refractive index of the fraction, so as to obtain the optimal preparation conditions of α-AlH3. The obtained product is larger in size, has better storage stability, and can well meet application requirements. | 浙江大学 | 浙江大学 | CN118992975A | 中国 | C01B6/06 | CN118992975A
296 | IT102023000010338 | 2023-05-22 | 发明申请 | 2024-11-22 | 授权 | 用于通过在粉末床中激光熔化的3D打印来制造镁体的方法 | METHOD FOR PRODUCING A MAGNESIUM BODY BY 3D PRINTING WITH LASER FUSION IN A POWDER BED | 用于通过激光粉末床熔融3D打印制造镁体的方法，其中镁粉末用氢氟酸预处理，以便在粉末颗粒上形成氟化镁涂层，六氟化硫被送入打印室(3)中，使得六氟化硫层沉积在底部(5)上，其厚度至少等于最小值，镁粉末以连续的层被送入打印室(3)中的构建板(4)上，一次在构建板(4)上通过激光束烧结一层预处理的镁粉末，在镁粉末烧结期间，六氟化硫保持在打印室(3)中，使得来自粉末颗粒涂层的氟化镁分散到熔融镁中，并且六氟化硫与熔融镁反应生成其他氟化镁，从而氟化镁分散到固体化镁的晶体结构中。 | Method for producing a magnesium body by laser powder bed fusion 3D printing, wherein magnes ium powder is pre-treated with hydrofluoric acid so as to form a coating of magnesium fluoride on the powder grains, sulphur hexafluoride is fed into the printing chamber ( 3 ) so that a layer of sulphur hexafluoride is deposited on the bottom ( 5 ) having a thickness at least equal to a minimum value, the magnesium powder is fed in successive layers onto a build plate ( 4 ) in a printing chamber ( 3 ), one layer of pre-treated magnesium powder is sintered at a time on the build plate ( 4 ) by a laser beam, the sulphur hexafluoride is retained in the printing chamber ( 3 ) during sintering of the magnesium powder in such a way that the magnesium fluoride from the coating of the powder grains disperses into the molten magnesium and the sulphur hexafluoride reacts with the molten magnesium to produce other magnesium fluoride, ssoo that the magnesium fluoride disperses into the crystalline structure of the solidi fied magnesium. | 3d4mec Srl | 3d4mec Srl | IT202300010338A1 | 意大利 | B22F | IT202300010338A1
297 | IT102023000010341 | 2023-05-22 | 发明申请 | 2024-11-22 | 授权 | 用于储存固体氢的容器 | CONTAINER FOR THE STORAGE OF SOLID HYDROGEN | 一种用于储存固态氢的容器，具有：由金属制成的储存体(34)，用于储存金属氢化物形式的氢；壳体(35)，其容纳储存体(3344)并具有用于以气态形式注入和提取氢的开口(36)；以及至少一个加热带(37)，其布置在壳体(35)的厚度中或壳体(35)周围，用于加热储存体(34)，以允许通过储存体(34)进行氢的化学捕获和化学反应(rreeaaccttiioonn)。存储体(34)由掺有氟化镁的镁制成，并且具有由具有与三维螺旋状体相同形状的多个基本单元(39)限定的晶格结构(38)。 | A container for storing hydrogen in a solid state, having a storage body (34) made of metal for storing hydrogen in the form of metal hydride, a casing (35), which contains the storage body ((3344)) and has aann opening (36) for hydrogen injection and extraction in gaseous form, and at least one heating band (37) arranged in the thickness of the casing (35) or around the casing (35) for heating the storage body (34) so aass to allow a chemical capture rreeaaccttiioonn and a chemical rreelleeaassee reaction of the hydrogen by the storage body (34). The storage body (34) is made of magnesium doped with magnesium fluoride and has a lattice structure (38) defined by a plurality of elementary cells (39) having the same shape as a three-dimensional gyroid. | 3d4mec Srl | 3d4mec Srl | IT202300010341A1 | 意大利 | B22F | IT202300010341A1
298 | CN202211561098.9 | 2022-12-07 | 发明授权 | 2024-11-19 | 授权 | 一种兼具高容量和高吸放氢速率的镁基复合储氢材料及其制备方法 | A magnesium-based composite hydrogen storage material with high capacity and high hydrogen absorption and release rate and its preparation method | 本发明公开了一种兼具高容量和高吸放氢速率的镁基复合储氢材料，镁基复合储氢材料由Mg‑Ni‑Y‑Nd合金原位吸氢分解形成，包含Mg、Mg2Ni和YHx和NdHx相；Mg‑Ni‑Y‑Nd合金成分位于Mg‑Ni‑Y‑Nd四元相图的富镁角，合金成分原子百分比为：Mg含量为90‑95at.％，Ni含量为3‑6at.％，Y含量为1‑2at.％，Nd含量为1‑2at.％，且Y与Nd的总含量不超过3at.％；Mg‑Ni‑Y‑Nd合金包含Mg、Mg2Ni和长周期堆垛有序的LPSO相。其中，LPSO相体积分数为40‑60vol.％，且构型包括14H和18R型；原位吸氢分解形成晶粒尺寸为5‑20nm的YHx和NdHx相，且长程范围内均匀弥散分布于Mg颗粒内部及表面；Mg晶粒尺寸为30‑50nm；Mg2Ni相为针状相，以Mg和Mg2Ni共晶组织形式存在；Mg2Ni相的体积分数为6‑15vol.％，Mg相的体积分数为35‑65vol.％。具有高可逆储氢容量、低稀土元素用量的优点。 | The invention discloses a magnesium-based composite hydrogen storage material with both high capacity and high hydrogen absorption and release rate. The magnesium-based composite hydrogen storage material is formed by in-situ hydrogen absorption and decomposition of Mg-Ni-Y-Nd alloy, and contains Mg, Mg2Ni and YHx and NdHx phases; the Mg ‑ Ni ‑ Y ‑ Nd alloy composition is located at the magnesium-rich angle of the Mg ‑ Ni ‑ Y ‑ Nd quaternary phase diagram. The atomic percentage of the alloy composition is : Mg content is 90 ‑ 95 at.%, Ni content is 3 ‑ 6 at.%, The Y content is 1 ‑ 2 at.%, the Nd content is 1 ‑ 2 at.%, and the total content of Y and Nd does not exceed 3 at.%; mg ‑ Ni ‑ Y ‑ Nd alloy contains Mg, Mg2Ni and long period stacking ordered LPSO phases. Among them, the LPSO phase volume fraction is 40-60vol.%, and the configurations include 14H and 18R types; in-situ hydrogen absorption and decomposition form YHx and NdHx phases with grain size of 5-20nm, which are evenly dispersed in the interior and surface of Mg particles in the long range; mg grain size is 30-50nm; the Mg2Ni phase is a needle-like phase and exists in the form of Mg and Mg2Ni eutectic structure; the volume fraction of Mg2Ni phase is 6-15vol.%, and the volume fraction of Mg phase is 35-65vol.%. It has the advantages of high reversible hydrogen storage capacity and low rare earth element consumption | 重庆镁储新材料科技有限公司; 重庆大学 | 重庆镁储新材料科技有限公司; 重庆大学 | CN116121609B | 中国 | C22C23/00 | CN116121609A; CN116121609B
299 | CN202411046560.0 | 2024-08-01 | 发明申请 | 2024-11-19 | 实质审查 | 利用表面修饰铝粉制备锂铝氢四基复合储氢材料及其制备与应用 | Preparation of lithium-aluminum-hydrogen four-based composite hydrogen storage material using surface-modified aluminum powder and its preparation and application | 本发明涉及储氢材料制备技术领域，具体涉及一种利用表面修饰铝粉制备锂铝氢四基复合储氢材料及其制备与应用。本发明提供了一种利用表面修饰铝粉制备锂铝氢四基复合储氢材料的方法，包括：微米级铝粉均匀分散在无水正己烷中，加入四氯化钛，搅拌、干燥得到钛基催化剂表面修饰铝粉；在氢气气氛下，球磨所述钛基催化剂表面修饰铝粉和固态锂源，制备得到锂铝氢四基复合储氢材料。本发明可显著提高锂铝氢四基复合储氢材料的放氢量。 | The invention relates to the technical field of hydrogen storage material preparation, and specifically relates to a lithium-aluminum-hydrogen four-based composite hydrogen storage material prepared by surface-modified aluminum powder and its preparation and application. The invention provides a method for preparing a lithium-aluminum-hydrogen four-base composite hydrogen storage material by using surface-modified aluminum powder. The method comprises the following steps of : uniformly dispersing micron-sized aluminum powder in anhydrous n-hexane, adding titanium tetrachloride, stirring and drying to obtain titanium-based catalyst surface-modified aluminum powder; ball-milling the titanium-based catalyst surface-modified aluminum powder and solid lithium source in a hydrogen atmosphere to prepare a lithium-aluminum-hydrogen four-based composite hydrogen storage material. The invention can significantly increase the hydrogen release amount of lithium-aluminum-hydrogen four-base composite hydrogen storage material | 西安工业大学 | 西安工业大学 | CN118978127A | 中国 | C01B6/24 | CN118978127A
300 | CN202411153228.4 | 2024-08-21 | 发明申请 | 2024-11-19 | 实质审查 | 一种金属助烧结制备多孔储氢合金的方法 | A method for preparing porous hydrogen-storing alloy by metal-assisted sintering | 本发明提供一种金属助烧结制备多孔储氢合金的方法，属于金属储氢技术领域，包括步骤：将原料储氢合金粉、助烧结金属粉和造孔剂装入球磨罐中；加入溶剂、磨球，抽真空后，进行球磨混料，得到混合原料粉；取出混合原料粉，进行烘干；将烘干后的混合原料粉进行模压，再焙烧去除造孔剂，最后进行烧结，得到多孔储氢合金；所述助烧结金属粉的烧结温度低于储氢合金粉的烧结温度。本发明在无需添加二次辅料作为抗粉化剂的情况下，通过采用助烧结金属粉以烧结颈连接形成束缚储氢合金粉的框架，从而有效提高储氢合金的抗粉化性能。 | The invention provides a method for preparing porous hydrogen storage alloy by metal-assisted sintering, which belongs to the technical field of metal hydrogen storage. The method includes the following steps : loading raw material hydrogen storage alloy powder, assisted sintering metal powder and pore-forming agent into a ball mill tank; adding solvent and grinding ball, vacuum pumping, ball milling and mixing to obtain mixed raw material powder; take out the mixed raw material powder and dry it; molding the dried mixed raw material powder, Toasting to remove pore-forming agent, and sintering to obtain porous hydrogen storage alloy The sintering temperature of the auxiliary sintering metal powder is lower than that of the hydrogen storage alloy powder According to the invention, under the condition that secondary auxiliary materials are not required to be added as an anti-pulverization agent, the frame for binding the hydrogen storage alloy powder is formed by adopting the sintering assisting metal powder through sintering neck connection, so that the anti-pulverization performance of the hydrogen storage alloy is effectively improved | 西部宝德科技股份有限公司 | 西部宝德科技股份有限公司 | CN118979173A | 中国 | C22C1/08 | CN118979173A
301 | CN202411153216.1 | 2024-08-21 | 发明申请 | 2024-11-19 | 实质审查 | 一种易活化的Ti-Fe基复合储氢材料及其制备方法 | An easily activated Ti-Fe-based composite hydrogen storage material and its preparation method | 本发明提供一种易活化的Ti‑Fe基复合储氢材料及其制备方法，属于固态储氢技术领域，包括以下步骤：S1、取纯钛、纯铁和电解锰颗粒混合，在惰性气体氛围下熔炼得到TiFe(1‑X)MnX合金；S2、所述TiFe(1‑X)MnX合金研磨破碎，添加镀金属碳材料进行真空球磨，得到混合均匀的粉末；S3、将所述混合均匀的粉末装入模具，压制成片。本发明提供一种易活化的Ti‑Fe基复合储氢材料及其制备方法，提高Ti‑Fe基复合储氢合金的活化性能和导热性能。 | The invention provides an easily activated Ti-Fe-based composite hydrogen storage material and a preparation method thereof, which belongs to the technical field of solid-state hydrogen storage and includes the following steps : S1. Mix pure titanium, pure iron and electrolytic manganese particles in an inert gas atmosphere. TiFe (1 ‑ X) MnX alloy is obtained by smelting; s2. Grind and crush the TiFe (1-X) MnX alloy, add metal-plated carbon materials and perform vacuum ball milling to obtain a uniformly mixed powder; s3. Put the uniformly mixed powder into a mold and press it into tablets. The invention provides an easily activated Ti-Fe-based composite hydrogen storage material and a preparation method thereof, which improves the activation performance and thermal conductivity of the Ti-Fe-based composite hydrogen storage alloy. | 西部宝德科技股份有限公司 | 西部宝德科技股份有限公司 | CN118979186A | 中国 | C22C30/00 | CN118979186A
302 | CN202211685744.2 | 2022-12-27 | 发明授权 | 2024-11-15 | 授权 | 一种氧化物弥散强化铂基粉体及其制备方法 | An oxide dispersion-strengthened platinum-based powder and its preparation method | 本发明提供了本发明提供了一种氧化物弥散强化铂基粉体的制备方法，包括如下步骤：步骤一、将海绵铂和海绵铑混料处理，得到预混合物A，将预混合物A与吸氢后的储氢合金混合，得到混合物B；步骤二、采用机械高能球磨的方法对混合物B进行球磨造粒，并加入球磨过程控制剂，得到造粒状态的混合物B；步骤三、通过机械筛分或气流分级的方法对造粒状态的混合物B进行筛分，得到粒度符合要求的造粒状态的混合物B；步骤四、用感应耦合等离子体炬对粒度符合要求的造粒状态的混合物B进行热处理，冷却后得到氧化物弥散强化铂基粉体。通过本发明方法制备所得的氧化物弥散强化铂基粉体，具有球形度高、分散性好、粒度细小均匀的优点。 | The invention provides a preparation method of oxide dispersion strengthened platinum-based powder. The preparation method comprises the following steps of : step one, mixing sponge platinum and sponge rhodium to obtain a premix A, and mixing the premix A with hydrogen-absorbing hydrogen storage alloy to obtain a mixture B; second, the mixture B is ball-milled and granulated by mechanical high-energy ball-milling method, and the ball-milling process control agent is added to obtain the granulated mixture B; third, sieving the mixture B in granulation state by means of mechanical sieving or airflow classification to obtain the mixture B in granulation state with granularity meeting the requirement; step 4, heat-treating the mixture B in the granulated state with an inductively coupled plasma torch, and cooling to obtain oxide dispersion strengthened platinum-based powder The oxide dispersion strengthened platinum-based powder prepared by the method disclosed by the invention has the advantages of high sphericity, good dispersibility and fine and uniform granularity | 云航时代(重庆)科技有限公司 | 云航时代(重庆)科技有限公司 | CN116213702B | 中国 | B22F1/00 | CN116213702A; CN116213702B | [7 empty] | 1 | 云航时代(重庆)科技有限公司 | 交通银行股份有限公司重庆市分行 | 交通银行股份有限公司重庆市分行
303 | CN202411075509.2 | 2024-08-07 | 发明授权 | 2024-11-15 | 授权 | 一种双级金属氢化物氢压缩机用储氢材料及其制备方法 | A hydrogen storage material for two-stage metal hydride hydrogen compressor and its preparation method | 本发明涉及储氢材料技术领域，具体为一种双级金属氢化物氢压缩机用储氢合金及其制备方法。所述储氢合金为单一的CaCu5型六方晶体结构。所述储氢合金为La1‑a‑bYaCebNicMd，其中，0.1≤a≤0.7，0≤b≤0.7，4.6≤c≤4.9，0.1≤d≤0.4，0.6≤a+b≤0.8，c+d=5；M包括Mn、Al中至少一种。本方案中，该合金具有容易活化、动力学性能好和循环寿命长等优点，非常适用于双级金属氢化物氢压缩机第二级储氢合金。 | The invention relates to the technical field of hydrogen storage materials, in particular to a hydrogen storage alloy for a two-stage metal hydride hydrogen compressor and a preparation method thereof The hydrogen storage alloy has a single CaCu5 type hexagonal crystal structure The hydrogen storage alloy is La 1 ‑ a ‑ bYaCebNicMd, where 0.1 ≤ a ≤ 0. 7, 0 ≤ b ≤ 0. 7, 4.6 ≤ c ≤ 4. 9, 0.1 ≤ d ≤ 0. 4, 0.6 ≤ a + b ≤ 0. 8, c + d = 5; m includes at least one of Mn and Al In this scheme, the alloy has the advantages of easy activation, good dynamic performance and long cycle life, and is very suitable for the second-stage hydrogen storage alloy of a two-stage metal hydride hydrogen compressor. | 江苏飞跃机泵集团有限公司 | 江苏飞跃机泵集团有限公司 | CN118581353B | 中国 | C22C19/03 | CN118581353B; CN118581353A
304 | JP2022030533 | 2022-03-01 | 发明申请 | 2024-11-14 | 实质审查 | 氨硼烷的合成方法 | Method for synthesizing ammonia borane | 所要解决的问题：提供一种新的氨硼烷的合成方法，氨硼烷是一种储氢材料。 解决方案：本发明提供了一种通过使硼氢化物如NaBH4与铵盐如NH4Cl和(NH4)2SO4在氨水中反应或通过使硼氢化物与氨反应来合成氨硼烷的方法。 选图：图4版权：(C)2023, JPO&INPIT | PROBLEM TO BE SOLVED : To provide a novel method for synthesizing ammonia borane, which is a hydrogen storage material. SOLUTION : The present invention provides a method for synthesizing ammonia borane by reacting borohydride such as NaBH4 with ammonium salts such as NH4Cl and (NH4)2SO4 in ammonia water or by reacting borohydride with ammonia. SELECTED DRAWING : Figure 4 COPYRIGHT : (C)2023, JPO&INPIT |  |  | JP2023127021A5 | 日本 | C01B6/10 | JP2023127021A5; JP2023127021A
305 | CN202411122476.2 | 2024-08-15 | 发明申请 | 2024-11-12 | 实质审查 | 一种还原性氧化物改性镁基储氢材料及制备方法和用途 | A reducing oxide modified Mg-based hydrogen storage material and its preparation method and use | 本发明涉及储氢材料技术领域，具体涉及一种还原性氧化物改性镁基储氢材料及制备方法和用途，具体制备方法包括：将还原性固体物质与金属氧化物进行球磨处理，以增加金属氧化物的缺陷和氧空位，得到还原性固体氧化物；将还原性固体氧化物与镁基储氢材料进行球磨处理，得到还原性氧化物改性镁基储氢材料。本发明通过机械球磨作用和还原性固体物质的作用下，使得还原性固体氧化物存在丰富的缺陷和氧空位，以增强反应活性和催化性能。制备的还原性氧化物改性镁基储氢材料作为储氢材料应用于水解制氢，提高产氢速率，解决现有技术存在的原始状态下催化作用不显著以及还原过程中降低整体的储氢容量的问题。 | The invention relates to the technical field of hydrogen storage materials, and specifically relates to a reducing oxide modified magnesium-based hydrogen storage material and its preparation method and use. The specific preparation method includes : ball milling a reducing solid substance and a metal oxide to increase The defects and oxygen vacancies of the metal oxide are obtained to obtain a reducing solid oxide; the reducing solid oxide and the magnesium-based hydrogen storage material are ball milled to obtain the reducing oxide modified magnesium-based hydrogen storage material According to the invention, under the action of mechanical ball milling and reducing solid substances, the reducing solid oxide has abundant defects and oxygen vacancies, so that the reaction activity and catalytic performance are enhanced The prepared reductive oxide modified magnesium-based hydrogen storage material is used as a hydrogen storage material for hydrolytic hydrogen production, which can increase the hydrogen production rate and solve the problems existing in the existing technology that the catalytic effect is not significant in the original state and the overall hydrogen storage capacity is reduced during the reduction process. | 中北大学 | 中北大学 | CN118929574A | 中国 | C01B6/04 | CN118929574A
306 | CN202411158965.3 | 2024-08-22 | 发明申请 | 2024-11-12 | 实质审查 | 一种复合金属氧化物镁基材料及制备方法及其应用 | A composite metal oxide magnesium-based material and its preparation method and application | 本发明公开了一种复合金属氧化物镁基材料的制备方法及其应用，包括以下步骤；步骤1：以六水硝酸铈(Ce(NO3)3·6H2O)和尿素为原料，将六水硝酸铈(Ce(NO3)3·6H2O)和尿素的水溶液加入到聚四氟乙烯衬里的不锈钢高压灭菌器中，然后进行密封，进行水热合成；沉淀物经过过滤，然后用去离子水洗净，获得的CeO2材料，将获得的CeO2材料在空气中焙烧得到棱柱状CeO2；步骤2：选取纯度≥99.8％的金属镁粉和步骤一制备的棱柱状CeO2，在手套箱中称量后装入高能球磨罐球磨；最后获得Mg‑CeO2；步骤3：将步骤2中获得的Mg‑CeO2在惰性气氛下置于氢化釜中，得到MgH2‑CeO2。本发明能够极大地减小最终生成的复合镁基材料的尺寸，通过优化材料的微观结构及其组成，提升其储氢性能。 | The invention discloses a preparation method and application of a composite metal oxide magnesium-based material, which comprises the following steps : Step 1 : Using cerium nitrate hexahydrate (Ce (NO3) 3 · 6 H 2 O) and urea as raw materials, add the aqueous solution of cerium nitrate hexahydrate (Ce (NO3) 3 · 6 H 2 O) and urea to a polytetrafluoroethylene-lined stainless steel high pressure in the sterilizer, and then sealed for hydrothermal synthesis; filtering the precipitate, washing with deionized water to obtain CeO2 material, calcining the CeO2 material in air to obtain prismatic CeO2; step 2 : Select magnesium metal powder with purity ≥ 99.8% and prismatic CeO2 prepared in step 1, weigh them in a glove box and put them into a high-energy ball mill tank for ball milling; finally, Mg ‑ CeO 2 is obtained; step 3 : Place the Mg-CeO2 obtained in step 2 in a hydrogenation kettle under an inert atmosphere to obtain MgH2-CeO2. The invention can greatly reduce the size of the finally generated composite magnesium-based material, and improve its hydrogen storage performance by optimizing the microstructure and composition of the material. | 西安理工大学; 榆林学院 | 西安理工大学; 榆林学院 | CN118929575A | 中国 | C01B6/04 | CN118929575A
307 | CN202410988552.1 | 2024-07-23 | 发明申请 | 2024-11-12 | 实质审查 | 一种易活化的钛铁系储氢合金及其制备方法 | An easily-activated Ti-Fe series hydrogen-storing alloy and its preparation method are disclosed | 本发明涉及储氢合金技术领域，特别涉及一种易活化的钛铁系储氢合金及其制备方法。其中，所述易活化的钛铁系储氢合金的元素组成为Ti1.09Zr0.01La0.01FexMny；式中x、y分别表示Fe和Mn的原子数百分比，0.8≤x＜1.0，0.1≤y≤0.2。本发明提供的储氢合金生产成本低、制备简单，在温和的条件下易被活化，具有较好的应用前景。 | The invention relates to the technical field of hydrogen storage alloys, in particular to an easily activated ferrotitanium hydrogen storage alloy and a preparation method thereof Wherein the easily activated ferrotitanium hydrogen storage alloy comprises Ti1. 09Zr0. 01La0. 01FexMny In the formula, x and y represent the atomic percentage of Fe and Mn respectively, 0.8 ≤ x < 1.0, 0.1 ≤ y ≤ 0. 2. The hydrogen storage alloy provided by the invention has low production cost, is simple to prepare, is easily activated under mild conditions, and has good application prospects. | 圣元(厦门)氢能源研究院有限公司 | 圣元(厦门)氢能源研究院有限公司 | CN118932213A | 中国 | C22C14/00 | CN118932213A
308 | CN202410861847.2 | 2024-06-28 | 发明申请 | 2024-11-12 | 实质审查 | 一种采用Ti-Ca处理的储氢用压力容器钢板及其制造方法 | A Ti-Ca treated steel plate for pressure container for hydrogen storage and its manufacturing method are disclosed | 本发明提出采用Ti‑Ca处理的储氢用压力容器钢板及其制造方法，钢板成分按重量百分比计：C : 0.09％～0.12％、Si : 0.25％～0.40％、Mn : 1.10％～1.30％、P : ≤0.015％、S : ≤0.005％、Cr : 0.30％～0.40％、Ni : 0.20％～0.30％、Mo : 0.15％～0.25％、V : 0.09％～0.15％、Nb : 0.01％～0.02％、Ti : 0.01％～0.02％、Al : 0.003％～0.005％、Ca : 0.006％～0.008％，V/C≥1，Ti/Ca : 1～3，余量为Fe和不可避免的杂质。钢板的生产方法包括冶炼、连铸、加热、轧制、冷却、热处理。钢板的显微板组织为回火索氏体+针状铁素体，回火索氏体组织体积百分比为92～96％。钢板屈服强度ReL≥650MPa、抗拉强度Rm : 800～920MPa、延伸率A≥21％、‑50℃低温冲击韧性KV2≥100J，‑50℃低温拉伸屈服强度ReL≥660MPa、抗拉强度Rm : 820～930MPa、延伸率≥21％；采用大线能量100～140kJ/cm对钢板进行焊接，焊接热影响区(HAZ)屈服强度ReL≥690MPa，抗拉强度Rm：830～950MPa，延伸率≥17％，‑50℃焊接热影响区(HAZ)冲击韧性KV2≥70J。 | The invention proposes a pressure vessel steel plate for hydrogen storage treated with Ti-Ca and a manufacturing method thereof. The composition of the steel plate is calculated in weight percentage : C : 0.09% ~ 0.12%, Si : 0.25% ~ 0.40%, Mn : 1.10% ~ 1.30%, P : ≤ 0. 015%, S : ≤ 0. 005%, Cr : 0.30% ~ 0.40%, Ni : 0.20% ~ 0.30%, Mo : 0.15% ~ 0.25%, V : 0.09% ~ 0.15%, Nb : 0.01% ~ 0.02%, Ti : 0.01% ~ 0.02%, Al : 0.003% ~ 0.005%, Ca : 0.006% ~ 0.008%, V/C ≥ 1, Ti/Ca : 1 ~ 3, the balance is Fe and inevitable impurities. The production method of steel plate includes smelting, continuous casting, heating, rolling, cooling and heat treatment The microplate structure of the steel plate is tempered sorbite + acicular ferrite, and the volume percentage of the tempered sorbite structure is 92 to 96%. Steel plate yield strength ReL ≥ 650 MPa, tensile strength Rm : 800 ~ 920MPa, elongation A ≥ 21%, ‑ 50 ℃ low temperature impact toughness KV 2 ≥ 100 J, ‑ 50 ℃ low temperature tensile yield strength ReL ≥ 660 MPa, tensile strength Rm : 820 ~ 930MPa, elongation ≥ 21%; the steel plate is welded with a large linear energy of 100 ~ 140kJ/cm. The yield strength of the welding heat affected zone (HAZ) is ReL ≥ 690 MPa, the tensile strength Rm : 830 ~ 950MPa, the elongation is ≥ 17%, and the welding heat affected zone (HAZ) is ‑ 50 ℃ Impact toughness KV 2 ≥ 70 J. | 鞍钢股份有限公司 | 鞍钢股份有限公司 | CN118932259A | 中国 | C22C38/44 | CN118932259A
309 | CN202410985594.X | 2024-07-22 | 发明申请 | 2024-11-08 | 实质审查 | 高熵合金及其制备方法 | High-entropy alloy and preparation method thereof | 本申请的实施例涉及采用熔炼法进行合金冶炼领域，特别是涉及一种高熵合金及其制备方法，本申请的高熵合金由于采用了特定的元素，并且对各个元素采用特定的配比范围，使得采用该高熵合金进行储氢时，能够在室温条件下吸氢、600℃放氢循环；并且易于活化，1次吸氢、1次放氢即实现活化；并且具有高的储氢容量(＞1.6wt.％)；具有良好的吸放氢循环性能，吸氢动力学优异，能够快速达到最大吸氢量，3次吸放氢循环后最大储氢量保持在95％以上。本申请提供的高熵合金制备方法能够实现对上述高熵合金的制备，通过对原材料的预处理、对熔炼环境的处理以及在熔炼过程中使得各元素分布均匀，从而，利用上述方法，能够制备纯度较高、各元素分布均匀的高熵合金。 | The embodiments of the present application relate to the field of alloy smelting using smelting methods In particular, it relates to a high-entropy alloy and its preparation method. Since the high-entropy alloy of the present application uses specific elements and adopts a specific proportion range for each element, when using the high-entropy alloy to store hydrogen, it can absorb hydrogen at room temperature and release hydrogen at 600 °C. cycle; and it is easy to activate, and it can be activated by absorbing hydrogen once and releasing hydrogen once; and has high hydrogen storage capacity (> 1.6 wt.%); it has good hydrogen absorption and release cycle performance, excellent hydrogen absorption kinetics, and can quickly reach the maximum hydrogen absorption capacity. The maximum hydrogen storage capacity remains above 95% after 3 hydrogen absorption and release cycles. The high-entropy alloy preparation method provided by this application can realize the preparation of the above-mentioned high-entropy alloy. By preprocessing the raw materials, processing the smelting environment, and making the elements evenly distributed during the smelting process, the above-mentioned method can be used to prepare High-entropy alloys with higher purity and uniform distribution of elements. | 中国原子能科学研究院 | 中国原子能科学研究院 | CN118910486A | 中国 | C22C30/00 | CN118910486A
310 | CN202420080196.9 | 2024-01-12 | 实用新型 | 2024-11-08 | 授权 | 一种储氢合金自动制粉装置 | An automatic powder-making device for hydrogen-storing alloy | 本实用新型公开了一种储氢合金自动制粉装置，包括箱体，所述箱体的上方一端贯穿设置有进料口，所述箱体的上方另一端固定连接有连接架，所述连接架的下端设置有第一驱动电机，所述第一驱动电机的输出端贯穿箱体向内设置有第一转杆，所述第一转杆的另一端固定连接有研磨块，所述箱体的内侧两端固定连接有梯形块，所述箱体的外侧设置有观察窗，通过设置第一驱动电机、第一转杆能够带动研磨块进行转动，从而配合两端的梯形块能够对储氢合金进行研磨作用，并且通过设置第三驱动电机以及粉碎轮能够对其进行粉碎，从而能够提高整个制粉装置的研效率。 | The utility model discloses an automatic powder making device for hydrogen storage alloy Comprises a box body, a feed port is provided through the upper end of the box The other end of the upper part of the box body is fixedly connected with a connecting frame The lower end of the connecting frame is provided with a first driving motor The output end of the first drive motor is provided with a first rotating rod inward through the box The other end of the first rotating rod is fixedly connected with a grinding block Trapezoidal blocks are fixedly connected to both ends of the inner side of the box An observation window is provided on the outside of the box By arranging the first drive motor and the first rotating rod, the grinding block can be driven to rotate, so that the hydrogen storage alloy can be ground with the trapezoidal blocks at both ends, and by arranging the third drive motor and the crushing wheel, it can be crushed, thereby It can improve the grinding efficiency of the entire milling device. | 四会市达博文实业有限公司 | 四会市达博文实业有限公司 | CN221966787U | 中国 | B22F9/04 | CN221966787U
311 | JP2021566298 | 2020-05-06 | 发明授权 | 2024-11-07 | 授权 | 用于有机储氢原料的脱氢催化剂、其载体、储氢合金及高纯度氢气供给方法 | Dehydrogenation catalyst for organic hydrogen storage raw material, carrier thereof, hydrogen storage alloy, and high-purity hydrogen gas supply method | 本发明涉及一种用于有机储氢材料脱氢制氢的催化剂、该催化剂的载体及其制备方法；本发明还涉及一种储氢合金及其制备方法；本发明还涉及一种用于提供高纯度氢气的方法、一种用于生产高纯度高压氢气的高效分布式方法、一种用于提供高纯度高压氢气的系统、一种移动式氢气供应系统和一种分布式氢气供应装置。 | The present invention relates to a catalyst used for dehydrogenation of an organic hydrogen-storage material to generate hydrogen, a support for the catalyst, and a preparation process thereof; the present invention also relates to a hydrogen-storage alloy and a preparation process thereof; and the present invention also relates to a process for providing high-purity hydrogen, a high-efficiently distributed process for producing high-purity and high-pressure hydrogen, a system for providing high-purity and high-pressure hydrogen, a mobile hydrogen supply system, and a distributed hydrogen supply apparatus. | China Petroleum & Chemical Corp; 中国石油化工股ふん有限公司石油化工科学研究院 | China Petroleum & Chemical Corp; 中国石油化工股ふん有限公司石油化工科学研究院 | JP7579275B2 | 日本 | C22C19/00 | AU2020269473B2; CA3139548A1; TW202106611A; JP7579275B2; EP3967655A1; CN111893346A; EP3967655A4; CN111893346B; JP7625538B2; CN111892017A; US12365968B2; CN111892017B; CN111892019A; CN111892019B; JP2022531796A; CN111893361B; EP3967783A1; KR1020220005089A; US20220227623A1; US20220315419A1; EP3967783A4; TWI874390B; CA3139551A1; CN111893359A; CN111893347A; TW202106892A; WO2020224586A1; CN111893359B; AU2020269473A1; WO2020224589A1; AU2020267541A1; CN111893361A; US12371762B2; CN111893347B; CN111892016A; JP2022531797A; CN111893360A; CN111893360B; KR1020220005088A; TWI874391B; CN111892016B
312 | CN202411120152.5 | 2024-08-14 | 发明申请 | 2024-11-05 | 实质审查 | 储氢合金粉末制备方法以及镍氢电池 | Preparation method of hydrogen storage alloy powder and nickel-hydrogen battery | 本申请涉及一种储氢合金粉末制备方法以及镍氢电池。该方法包括：获取粒径分布在特定范围内的第一储氢合金粉末，通过预设映射关系确定特定范围对应的碱液和碱液处理参数，采用碱液和碱液处理参数对第一储氢合金粉末进行碱处理，获得第二储氢合金粉末，检测第二储氢合金粉末的磁化率，选取磁化率超出预设范围的第二储氢合金粉末用于制备镍氢电池。本申请提供的方案，能够获得高活性的储氢合金粉末，将该储氢合金粉末用于制备镍氢电池，提高镍氢电池在低温环境下的放电性能。 | The invention relates to a preparation method of hydrogen storage alloy powder and a nickel-metal hydride battery The method includes : Obtaining a first hydrogen storage alloy powder with a particle size distribution within a specific range Determine the alkali solution and alkali solution treatment parameters corresponding to the specific range through the preset mapping relationship The first hydrogen storage alloy powder is treated with alkali solution and alkali solution treatment parameters to obtain second hydrogen storage alloy powder, the magnetic susceptibility of the second hydrogen storage alloy powder is detected, and the second hydrogen storage alloy powder whose magnetic susceptibility exceeds the preset range is selected. Alloy powder is used to prepare nickel-hydrogen batteries The solution provided by this application can obtain highly active hydrogen storage alloy powder, which can be used to prepare nickel-metal hydride batteries to improve the discharge performance of nickel-metal hydride batteries in low-temperature environments. | 深圳市豪鹏科技股份有限公司 | 深圳市豪鹏科技股份有限公司 | CN118893207A | 中国 | B22F1/145 | CN118893207A
313 | CN202380027292.5 | 2023-02-22 | 发明申请 | 2024-11-05 | 实质审查 | 金属泡沫及其生产方法 | Metal foam and production method thereof | 一种用于生产多孔金属结构的水悬浮液包含：2‑49体积％的包含金属原子的至少一种化合物的混合物，其中，所述至少一种化合物在室温下是固体，为粉末形式，并且悬浮在水中；并且对于每mol包含金属原子的所述化合物，所述水悬浮液包含10‑9至0.1mol的表面活性剂。所述水悬浮液是泡沫的一部分；和/或是水包油乳液的一部分，所述水包油乳液包含30‑90体积％的亲脂相，所述亲脂相不含可聚合化合物。 | An aqueous suspension for producing porous metal structures comprises : 2-49% by volume of a mixture of at least one compound comprising metal atoms, wherein the at least one compound is solid at room temperature, in powder form, and suspended in water; and the aqueous suspension contains 10-9 to 0.1 mol of surfactant per mol of said compound containing metal atoms. Said aqueous suspension being part of the foam; and/or is part of an oil-in-water emulsion comprising 30-90% by volume of a lipophilic phase, said lipophilic phase being free of polymerizable compounds. | 瑞士苏黎世联邦理工学院 | 瑞士苏黎世联邦理工学院 | CN118900734A | 中国 | B22F1/107 | JP2025507611A; WO2023161285A1; CN118900734A; EP4234126A1; KR1020240154007A; EP4482633A1; US20250162028A1
314 | US17667068 | 2022-02-08 | 发明授权 | 2024-11-05 | 授权 | 吸氢合金粉末的表面处理方法及装置 | Surface treatment method and device for hydrogen absorbing alloy powder | 本公开的吸氢合金粉末的表面处理方法用于对含有稀土元素和镍作为构成元素的吸氢合金粉末进行表面处理，包括：浸渍工序，其中将吸氢合金粉末浸渍在碱性水溶液中；以及除去工序，将含有浸渍在碱性水溶液中的吸氢合金粉末的液体导入液体旋风分离器，除去附着在吸氢合金粉末表面的比重小于吸氢合金粉末的不期望物质。 | A surface treatment method for a hydrogen absorbing alloy powder of the present disclosure is used for a surface treatment on a hydrogen absorbing alloy powder containing rare earth elements and nickel as constituent elements, including an immersion process in which the hydrogen absorbing alloy powder is immersed in an aqueous alkaline solution; and a removal process in which a liquid containing the hydrogen absorbing alloy powder immersed in the aqueous alkaline solution is introduced into a liquid cyclone, and undesired substances having a smaller specific gravity than the hydrogen absorbing alloy powder adhered to the surface of the hydrogen absorbing alloy powder are removed. | Toyota Jidosha Kabushiki Kaisha | Toyota Jidosha Kabushiki Kaisha | US12134129B2 | 美国 | B22F1/145 | JP7548062B2; CN114985729A; JP2022132935A; US20220274164A1; US12134129B2 | 1 | Kodama, Masashi; Okumura, Motoyoshi | Toyota Jidosha Kabushiki Kaisha
315 | CN202310197653.2 | 2023-03-02 | 发明授权 | 2024-11-01 | 授权 | 网带式气固还原装置及利用网带式气固还原装置制备金属粉体的方法 | Mesh belt type gas-solid reduction device and method for preparing metal powder by using mesh belt type gas-solid reduction device | 本发明实施例公开的网带式气固还原装置，包括：装置壳体和设置在装置壳体中的连续网带，连续网带设置安装在可转动辊轮上形成在垂直平面内可循环移动的循环式连续网带；循环式连续网带包含至少一横向移动网带部分；横向移动网带部分设置与水平面之间存在一个夹角；加热炉，套设在横向移动网带部分外侧，加热炉具有与横向移动网带部分适配的方形容腔；横向移动网带部分与加热炉炉体之间设置有气帘密封部件，位于气帘密封部件之间的容腔中形成相对封闭空间；加热炉中设置有加热部件，加热炉的上方炉体、下方炉体上各设置有均匀分布的通气孔；装置壳体上分别适配设置有进料口和出料口。网带式气固还原装置在金属粉体制备领域有良好的应用前景。 | The mesh belt type gas-solid reduction device disclosed in the embodiment of the present invention includes : a device shell and a continuous mesh belt arranged in the device shell. The continuous mesh belt is installed on a rotatable roller to form a circulating continuous mesh belt that can move cyclically in a vertical plane; the endless continuous mesh belt includes at least one transversely moving mesh belt portion; an included angle is formed between the transverse moving mesh belt part and the horizontal plane; the heating furnace is set outside the transversely moving mesh belt part, and the heating furnace has a square cavity that matches the transversely moving mesh belt part; air curtain sealing parts are arranged between the transverse moving mesh belt part and the heating furnace body, and a relatively closed space is formed in the cavity between the air curtain sealing parts; the heating furnace is provided with a heating component, and the upper furnace body and the lower furnace body of the heating furnace are each provided with evenly distributed ventilation holes; the shell of the device is respectively provided with a feed port and a discharge port in an adaptive manner The mesh belt type gas-solid reduction device has a good application prospect in the field of metal powder preparation. | 郑州大学 | 郑州大学 | CN116100036B | 中国 | B22F9/22 | CN116100036B; CN116100036A
316 | CN202410847288.X | 2024-06-27 | 发明申请 | 2024-11-01 | 实质审查 | 一种镁基复合材料及其制备方法和应用 | A magnesium-based composite material and its preparation method and application | 本发明公开了一种镁基复合材料及其制备方法和应用，该制备方法包括以下步骤：通过熔炼法制备Ni2Zr金属间化合物；通过高能机械球磨将Ni2Zr金属间化合物与碳材料制备得到Ni2Zr/C复合材料；通过高能机械球磨将Ni2Zr/C复合材料与MgH2制备得到MgH2‑Ni2Zr/C镁基复合材料。本发明制备的镁基复合材料不仅能够提高MgH2的吸放氢动力学性能，还可以改善MgH2的循环稳定性。在300℃的温度下循环50次，吸氢、放氢容量保持率能够达到98.1％、98.5％。 | The invention discloses a magnesium-based composite material and its preparation method and application. The preparation method includes the following steps : preparing Ni2Zr intermetallic compound through smelting method; the Ni2Zr/C composite material is prepared from Ni2Zr intermetallic compound and carbon material through high-energy mechanical ball milling MgH 2 ‑ Ni 2 Zr/C Mg-based composites were prepared from Ni2Zr/C composites and MgH2 by high-energy mechanical ball milling. The magnesium-based composite material prepared by the invention can not only improve the hydrogen absorption and desorption kinetic performance of MgH2, but also improve the cycle stability of MgH2. After 50 cycles at 300 ℃, the hydrogen absorption and release capacity retention rates can reach 98.1% and 98.5%. | 燕山大学 | 燕山大学 | CN118880092A | 中国 | C22C1/055 | CN118880092A
317 | CN202410941146.X | 2024-07-15 | 发明申请 | 2024-11-01 | 实质审查 | 一种易活化的Ti-Fe-Gd-Mn-Zr-Zn-V基储氢合金及其制备方法 | An easily activated Ti-Fe-Gd-Mn-Zr-Zn-V-based hydrogen storage alloy and its preparation method | 本发明涉及一种易活化的Ti‑Fe‑Gd‑Mn‑Zr‑Zn‑V基储氢合金及其制备方法，属于储氢合金材料技术领域，解决了现有技术中Ti‑Fe基储氢合金活化难度高、活化周期长、吸放氢动力学性能不佳等问题中的至少一个。本发明提供了一种Ti‑Fe‑Gd‑Mn‑Zr‑Zn‑V基储氢合金，所述储氢合金化学式为Ti1.1Fe0.85Gd0.05Mn0.35‑x‑y‑zZrxZnyVz，式中x, y, z为原子比，0.05≤x＜0.15，0.02≤y≤0.08, 0.05≤z≤0.1。本发明所提供的Ti‑Fe‑Gd‑Mn‑Zr‑Zn‑V基储氢合金，通过成分设计和制备工艺改进的方式，获得了良好的活化性能和吸放氢性能，在30℃、3MPa条件下可一次完成活化，吸氢平台压≥0.39MPa，放氢平台压≥0.28MPa。 | The invention relates to an easily activated Ti-Fe-Gd-Mn-Zr-Zn-V-based hydrogen storage alloy and a preparation method thereof. It belongs to the technical field of hydrogen storage alloy materials and solves the problem of Ti-Fe-based hydrogen storage in the prior art. At least one of the problems such as high difficulty in alloy activation, long activation cycle, and poor hydrogen absorption and desorption kinetics. The invention provides a Ti-Fe-Gd-Mn-Zr-Zn-V-based hydrogen storage alloy. The chemical formula of the hydrogen storage alloy is Ti1. 1Fe0. 85Gd0. 05Mn0. 35-x-y-zZrxZnyVz, where x, y, z is the atomic ratio, 0.05 ≤ x < 0.15, 0.02 ≤ y ≤ 0. 08, 0.05 ≤ z ≤ 0. 1. The Ti ‑ Fe ‑ Gd ‑ Mn ‑ Zr ‑ Zn ‑ V-based hydrogen storage alloy provided by the present invention obtains good activation performance and hydrogen absorption and release performance through composition design and preparation process improvement. At 30 °C and 3MPa Activation can be completed in one go under the conditions, the hydrogen absorption platform pressure is ≥ 0. 39MPa, and the hydrogen release platform pressure is ≥ 0. 28MPa. | 钢铁研究总院有限公司 | 钢铁研究总院有限公司 | CN118880111A | 中国 | C22C14/00 | CN118880111A
318 | CN202410766488.2 | 2024-06-14 | 发明申请 | 2024-11-01 | 实质审查 | 一种含锂的稀土镁镍系储氢合金及其制备方法 | A lithium-containing rare-earth magnesium-nickel series hydrogen storage alloy and its preparation method | 本发明涉及储氢合金技术领域，提供了一种含锂的稀土镁镍系储氢合金及其制备方法，所述储氢合金组成通式为R1‑aMgaNixAlyNz，基体相为具有六方晶系和/或菱形晶系的超晶格结构，合金截面EPMA图像中存在条纹状分布的第二相，其径向长度为10～100μm，轴向宽度为5～20μm，在截面中所占面积比例为10～30％。合金采用常规感应熔炼方法，并经过热处理制备得到，Li元素添加采用AlLi、MgLi、MgAlLi中间合金作为原料。当Li添加量为0.1wt.％～0.5wt.％时，合金具有好的低温放电性能，‑30℃下最大放电容量可达280mAh/g以上，同时具有较高的容量和循环稳定性。 | The present invention relates to the field of hydrogen storage alloy technology A lithium-containing rare-earth magnesium-nickel series hydrogen storage alloy and its preparation method are provided The general composition formula of the hydrogen storage alloy is R 1-aMgaNixAlyNz. The matrix phase is a superlattice structure with a hexagonal crystal system and/or a rhombic crystal system. There is a stripe-like second phase distributed in the EPMA image of the alloy cross-section, and its radial length It is 10-100 μm, the axial width is 5-20 μm, and the area ratio in the cross-section is 10-30%. The alloy is prepared by conventional induction melting and heat treatment. The Li element is added using AlLi, MgLi, and MgAlLi master alloys as raw materials. When the Li addition amount is 0.1 wt.% ~ 0.5 wt.%, the alloy has good low-temperature discharge performance, the maximum discharge capacity at-30 °C can reach more than 280mAh/g, and it also has high capacity and cycle stability. | 有研工程技术研究院有限公司 | 有研工程技术研究院有限公司 | CN118880115A | 中国 | C22C19/03 | CN118880115A
319 | AU2021388886 | 2021-11-30 | 发明申请 | 2024-10-31 | 公开 | 用于压缩气体的无缝压力容器的钢组合物、锻造制品和制造方法 | STEEL COMPOSITION, WROUGHT ARTICLE AND MANUFACTURING METHOD OF A SEAMLESS PRESSURE VESSEL FOR COMPRESSED GAS | 一种钢组合物，特别是用于制造锻钢制品，特别是用于储存和/或运输压缩气体，特别是氢气的无缝压力容器，如瓶子或大圆筒，包括，以重量%计：C：0.25-0.35；Si：0.20-0.35；Mn：0.40-0.60；Cr：1.20-1.70；Ni：1.40-1.90；Mo：0.15-0.25；Al：0.015-0.035；Nb：0.001-0.040；V：0.001-0.060；N：0.0030-0.0120；Ca：0.0010-0.0030；Fe和不可避免的杂质；任选的元素，如果有的话，W：0-0.20；Ti：0-0.025；B：0-0.0030；所述不可避免的杂质，如果存在的话，包括元素Cu：0-0.30中的一种或多种；S：0-0.01；P：0-0.015；As：0-0.020；Sb：0-0.005；Sn：0-0.025；Pb：0-0.01；O：0-0.003；H：0-0.00030。由该组合物制成的锻造制品具有一组平衡的机械性能，包括强度、延展性和韧性，包括抗疲劳裂纹扩展性。 | A steel composition, in particular for manufacturing a wrought steel article, in particular a seamless pressure vessel, such as a bottle or large cylinder for storage and/or transportation of compressed gas, particularly hydrogen, comprises, in wt.% : C : 0.25 - 0.35; Si : 0.20 - 0.35; Mn : 0.40 - 0.60; Cr : 1.20 - 1.70; Ni : 1.40 - 1.90; Mo : 0.15 - 0.25; Al : 0.015 - 0.035; Nb : 0.001 - 0.040; V : 0.001 - 0.060; N : 0.0030 - 0.0120; Ca : 0.0010 - 0.0030; Fe and inevitable impurities; the optional elements, if any, W : 0 - 0.20; Ti : 0 - 0.025; B : 0 - 0.0030; the inevitable impurities, if present, comprising one or more of the elements Cu : 0 - 0.30; S : 0 - 0.01; P : 0 - 0.015; As : 0 - 0.020; Sb : 0 - 0.005; Sn : 0 - 0.025; Pb : 0 - 0.01; O : 0 - 0.003; H : 0 - 0.00030. The wrought article made from this composition has a balanced set of mechanical properties including strength, ductility and toughness including resistance to fatigue crack propagation. | Dalmine S.P.A. | Dalmine S.P.A. | AU2021388886A9 | 澳大利亚 | C22C38/00 | AU2021388886A9; AU2021388886A1; BRPI2310586A2; CL2023001488A1; US20240093323A1; KR1020230115317A; KR102821494B1; IL303304A; WO2022112607A1; JP2024501145A; IN202317036924A; EP4251780A1; MX2023006155A; CN116615568A; CA3200198A1
320 | CN202211091074.1 | 2022-09-07 | 发明授权 | 2024-10-29 | 授权 | 一种挤压型Mg-Ni-Gd系镁基储氢功能材料及其制备方法 | An extruded Mg-Ni-Gd series Mg-based hydrogen storage functional material and its preparation method | 一种挤压型Mg‑Ni‑Gd系镁基储氢功能材料，包括以下质量百分比的组分：Ni4～6％，Gd4～6％，Cu0.45～1.2％，Y0.6～1.2％，Zn0.5～0.8％和余量的Mg。本发明还提供一种挤压型Mg‑Ni‑Gd系镁基储氢功能材料的制备方法，包括以下步骤：(1)将合金原料依次进行熔炼和浇铸，得到合金铸锭；(2)将合金铸锭进行后处理，得到Mg‑Ni‑Gd系镁基储氢功能材料；所述后处理依次包括均匀化处理和挤压处理。本发明的挤压态Mg‑Ni‑Gd系镁基储氢功能材料不仅可以保持镁基储氢高储氢容量，还具有卓越的吸放氢速率指标，成本低，经济效益高。 | An extruded Mg ‑ Ni ‑ Gd series magnesium-based hydrogen storage functional material, including the following mass percentage components : Ni 4 ~ 6%, Gd 4 ~ 6%, Cu0.45 ~ 1.2%, Y0.6 ~ 1.2%, Zn 0.5 ~ 0.8% and the balance Mg. The invention also provides a method for preparing extruded Mg-Ni-Gd magnesium-based hydrogen storage functional materials, which includes the following steps : (1) sequentially smelting and casting alloy raw materials to obtain alloy ingots; (2) Post-process the alloy ingot to obtain Mg ‑ Ni ‑ Gd magnesium-based hydrogen storage functional material; the post-treatment includes homogenization treatment and extrusion treatment in sequence The extruded Mg-Ni-Gd magnesium-based hydrogen storage functional material of the present invention can not only maintain the high hydrogen storage capacity of magnesium-based hydrogen storage, but also has excellent hydrogen absorption and release rate indicators, low cost and high economic benefits. | 中南大学; 湖南宝惠丰新材料科技有限公司; 中国电建集团中南勘测设计研究院有限公司 | 中南大学; 湖南宝惠丰新材料科技有限公司; 中国电建集团中南勘测设计研究院有限公司 | CN116103552B | 中国 | C22C23/06 | CN116103552B; CN116103552A
321 | CN202310501531.8 | 2023-05-06 | 发明授权 | 2024-10-25 | 授权 | 一种高熵储氢合金及其制备方法 | A high-entropy hydrogen storage alloy and its preparation method | 本发明提供了一种高熵储氢合金及其制备方法，所述高熵储氢合金的组成通式为TiaCrbVcMndMoeCef；其中0.3≤a≤0.5，0.05≤b≤0.2，0.2≤c≤0.3，0.25≤d≤0.4，0.05≤e≤0.1，0.01≤f≤0.03。其具有优异的吸放氢性能，最大吸氢量≥3.5wt％，有效放氢量≥2.4wt％，室温放氢平台压≥0.2MPa，经100次循环使用后，最大吸氢量仍≥3.2wt％。 | The invention provides a high-entropy hydrogen storage alloy and a preparation method thereof. The composition formula of the high-entropy hydrogen storage alloy is TiaCrbVcMndMoeCef; among them, 0.3 ≤ a ≤ 0. 5, 0.05 ≤ b ≤ 0. 2, 0.2 ≤ c ≤ 0. 3, 0.25 ≤ d ≤ 0. 4, 0.05 ≤ e ≤ 0. 1, 0.01 ≤ f ≤ 0. 03. It has excellent hydrogen absorption and release performance, with a maximum hydrogen absorption capacity ≥ 3. 5wt%, an effective hydrogen release capacity ≥ 2. 4wt%, and a room temperature hydrogen release platform pressure ≥ 0. 2MPa. After 100 cycles of use, the maximum hydrogen absorption capacity is still ≥ 3. 2wt%. | 中国科学院江西稀土研究院; 深圳国科氢源科技有限公司 | 中国科学院江西稀土研究院; 深圳国科氢源科技有限公司 | CN116397150B | 中国 | C22C30/00 | CN116397150B; CN116397150A
322 | DE602022006536 | 2022-08-02 | 发明授权 | 2024-10-24 | 授权 | AB2型储氢合金及其制备方法和用途 | AB2 TYPE-BASED HYDROGEN STORAGE ALLOYS, METHODS OF PREPARATION AND USES THEREOF | 本发明涉及用于储氢的金属氢化物，特别是AB2基金属氢化物，其制备方法和用途。 | The invention relates to metal hydrides for storing hydrogen, in particular AB2 based metal hydrides, methods of production and uses thereof. | Grz Technologies Sa | Grz Technologies Sa | DE602022006536T2 | 德国 | B22F1/068 | HUE069099T2; US20240263284A1; EP4274696A1; KR102793012B1; EP4274696B1; EP4274696C0; US12435397B2; WO2023012135A1; EP4129535A1; IN202417001916A; CN117794664A; BRPI2326734A2; ES2991367T3; JP2024529539A; JP7685290B2; KR1020240044439A; AU2022324666A1; AU2022324666B2; DE602022006536T2
323 | JP2024129069 | 2024-08-05 | 发明申请 | 2024-10-23 | 实质审查 | 储氢释氢方法 | Hydrogen storage and release method | 提供一种能够提高0.1 MPa(abs)以上1.1 MPa(abs)以下的氢压范围内的有效贮氢容量的贮氢合金、以及使用该合金的贮氢方法和放氢方法。解决方案：储氢合金在40℃以下的温度和1.1 MPa(abs)以下的氢压下吸收氢，并且在50℃以上的温度和0.1 MPa(abs)以上1.1 MPa(abs)以下的氢压下释放氢。所述储氢合金具有由通式TiFexMnyNbz(0.761≤x≤0.837，0.101≤y≤0.205，和0.008≤z≤0.091)表示的组成。精选图纸：无版权所有：(C)2024，JPO&INPIT | PROBLEM TO BE SOLVED : To provide a hydrogen storage alloy capable of increasing the effective hydrogen storage capacity within a hydrogen pressure range from 0.1 MPa(abs) to 1.1 MPa(abs) inclusive, and a hydrogen storage method and a hydrogen release method using the alloy. SOLUTION : A hydrogen storage alloy absorbs hydrogen at a temperature of 40°C or less and a hydrogen pressure of 1.1 MPa (abs) or less, and releases hydrogen at a temperature of 50°C or more and a hydrogen pressure from 0.1 MPa (abs) to 1.1 MPa (abs) inclusive. The hydrogen storage alloy has a composition represented by the general formula TiFexMnyNbz (0.761≤x≤0.837, 0.101≤y≤0.205, and 0.008≤z≤0.091). SELECTED DRAWING : None COPYRIGHT : (C)2024, JPO&INPIT | Shimizu Corp; National Institute Of Advanced Industrial Science And Technology | Shimizu Corp; National Institute Of Advanced Industrial Science And Technology | JP2024150766A | 日本 | C22C30/00 | JP2024150766A
324 | JP2021142486 | 2021-09-01 | 发明授权 | 2024-10-23 | 授权 | 用于碱性蓄电池的储氢合金 | Hydrogen storage alloys for alkaline storage batteries | 提供一种适用于碱性蓄电池负极的储氢合金。解决方案：包括具有A2B7型晶体结构的主相的储氢合金包括稀土元素、镁、镍以及选自铝、锌、锡和硅中的至少一种。在使用Cu-K α射线作为X射线源的X射线衍射测量中，出现在2 θ=31.5-32.5°的A5B192H结构的(109)面的衍射线强度Ib与出现在2 θ=32.5-33.5°的A2B72H结构的(107)面的衍射线强度Ia之比Ib/Ia为0.05以上且1.0以下。选择图：图1 | To provide hydrogen storage alloy suitable for an alkaline storage battery negative electrode.SOLUTION : Hydrogen storage alloy including a main phase having an A2B7 type crystal structure includes a rare earth element, magnesium, nickel and at least one kind selected from aluminum, zinc, tin and silicon. In X-ray diffraction measurement using a Cu-Kα ray as an X ray source, the ratio Ib/Ia of the diffraction line intensity Ib of the (109) plane of an A5B192H structure appearing in 2θ=31.5-32.5° to the diffraction line intensity Ia of the (107) plane of an A2B72H structure appearing in 2θ=32.5-33.5° is 0.05 or more and 1.0 or less.SELECTED DRAWING : Figure 1 | Japan Metals & Chem Co Ltd | Japan Metals & Chem Co Ltd | JP7572056B2 | 日本 | C22C19/05 | JP7572056B2; JP2022052728A
325 | CN202211102556.2 | 2022-09-09 | 发明授权 | 2024-10-22 | 授权 | 一种制备低成本生物医用钛合金球形粉的方法 | A method for preparing low-cost biomedical spherical titanium alloy powder | 本发明提供了一种制备低成本生物医用钛合金球形粉的方法，它包括如下步骤：S1 : 低能球磨：取钛、锆、铌或者钛、锆、铌、钽的单质粉或氢化物粉，按设计成分比例进行球磨得到复合粉体；S2 : 氢化：将复合粉体进行高温真空烧结实现预合金化，再通过氢化得到含氢合金粉末；S3 : 对含氢合金粉末进行射频等离子体球化和脱氢处理。该方法可以实现短流程制备成本低、球形度好且杂质含量低的钛锆铌合金粉或钛锆铌钽合金粉。 | The invention provides a method for preparing low-cost biomedical titanium alloy spherical powder, which includes the following steps : S1 : Low-energy ball milling : take titanium, zirconium, niobium or elemental powder or hydride powder of titanium, zirconium, niobium, tantalum, Perform ball milling according to the designed ingredient ratio to obtain composite powder; s2 : Hydrogenation : The composite powder is pre-alloyed by high-temperature vacuum sintering, and then hydrogen-containing alloy powder is obtained through hydrogenation; s3 : Perform radio frequency plasma spheroidization and dehydrogenation treatment on hydrogen-containing alloy powder. The method can realize the preparation of titanium-zirconium-niobium alloy powder or titanium-zirconium-niobium-tantalum alloy powder with low cost, good sphericity and low impurity content in a short process | 吉林大学 | 吉林大学 | CN116174726B | 中国 | B22F9/04 | CN116174726B; CN116174726A
326 | CN202410970760.9 | 2024-07-19 | 发明申请 | 2024-10-22 | 实质审查 | 一种低成本固态镁基储氢材料的制备方法 | A method for preparing low-cost solid magnesium-based hydrogen storage material | 本发明公开了一种低成本固态镁基储氢材料的制备方法，所述制备方法包括：将CNC切削后的镁屑先进行氟化处理，处理后将镁屑进行机械球磨处理，以得到储氢材料；其中，机械球磨处理步骤包括：先将双层的陶瓷缸进行冷却处理，之后加入氟化后的镁屑，密闭后，抽出陶瓷缸内的空气，并通入氩气保护后进行球磨处理；利用CNC切削后的废料作为原料，变废为宝，提高了企业生产中产生镁废屑的利用率，通过氟化处理和球磨处理进一步提高了储氢材料的储氢性能。 | The invention discloses a preparation method of a low-cost solid magnesium-based hydrogen storage material. The preparation method comprises the following steps of : firstly carrying out fluorination treatment on magnesium chips after CNC cutting, and then carrying out mechanical ball milling treatment on the magnesium chips to obtain the hydrogen storage material; the mechanical ball milling process includes the following steps : cooling the double-layer ceramic cylinder, adding fluorinated magnesium chips, sealing, pumping out air from the ceramic cylinder, introducing argon for protection and ball milling; the waste materials after CNC cutting are used as raw materials to turn waste into treasure, which improves the utilization rate of magnesium waste chips generated in enterprise production. The hydrogen storage performance of hydrogen storage materials is further improved through fluorination treatment and ball milling treatment. | 华誉精密科技(含山)有限公司 | 华誉精密科技(含山)有限公司 | CN118808659A | 中国 | B22F9/04 | CN118808659A
327 | CN202410970761.3 | 2024-07-19 | 发明申请 | 2024-10-22 | 实质审查 | 一种低成本固态镁基储氢材料的制备方法 | A method for preparing low-cost solid magnesium-based hydrogen storage material | 本发明公开了一种低成本固态镁基储氢材料的制备方法，所述制备方法包括：将CNC切削后的镁屑先进行氟化处理，水洗烘干后进行化学镀镍处理，处理后将镁屑进行机械球磨处理，以得到储氢材料；其中，机械球磨处理步骤包括：先将双层的陶瓷缸进行冷却处理，之后加入氟化后的镁屑，密闭后，抽出陶瓷缸内的空气，并通入氩气保护后进行球磨处理；其中化学镀镍处理包括在处理液中进行浸泡，处理液的组成成分包括：硫酸镍、柠檬酸钠、次磷酸钠、氟化氢铵。氟化处理、镀镍处理和球磨处理能够有效提高储氢材料的比表面积和催化活性，增强镁基储氢材料的循环稳定性，提高镁基储氢材料的耐腐蚀性，从而进一步提高材料的储氢性能。 | The invention discloses a preparation method of a low-cost solid magnesium-based hydrogen storage material. The preparation method comprises the following steps of : performing fluorination treatment on magnesium chips after CNC (computer numerical control) cutting, performing chemical nickel plating treatment after water washing and drying, and performing mechanical ball milling treatment on the magnesium chips after treatment to obtain the hydrogen storage material; the mechanical ball milling process includes the following steps : cooling the double-layer ceramic cylinder, adding fluorinated magnesium chips, sealing, pumping out air from the ceramic cylinder, introducing argon for protection and ball milling; the chemical nickel plating process includes soaking in treating liquid comprising nickel sulfate, sodium citrate, sodium hypophosphite and ammonium bifluoride Fluorination treatment, nickel plating treatment and ball milling treatment can effectively improve the specific surface area and catalytic activity of hydrogen storage materials, enhance the cycle stability of magnesium-based hydrogen storage materials, and improve the corrosion resistance of magnesium-based hydrogen storage materials, thereby further improving the hydrogen storage performance of the materials. | 华誉精密科技(含山)有限公司 | 华誉精密科技(含山)有限公司 | CN118808660A | 中国 | B22F9/04 | CN118808660A
328 | CN202410817629.9 | 2024-06-24 | 发明申请 | 2024-10-22 | 实质审查 | 超低吸氢平衡压的锆二钴基稳定氢同位素贮存合金及其制备和应用 | Zirconium dicobalt-based stable hydrogen isotope storage alloy with ultra-low hydrogen absorption equilibrium pressure and its preparation and application | 本发明公开了一种超低吸氢平衡压的Zr2Co基稳定氢同位素贮存合金及其制备方法和在氢同位素回收领域中的应用。Zr2Co基稳定氢同位素贮存合金的化学通式为Zr2‑xHfxCo1‑y‑zFeyNiz，x、y、z均代表原子比，0<x≤1.0，0<y≤0.4，0<z≤0.2。制备方法包括步骤：按照化学通式准备Zr、Hf、Co、Fe、Ni金属原料；在惰性气氛保护下对金属原料进行熔炼以及冷却凝固，得到超低吸氢平衡压的Zr2Co基稳定氢同位素贮存合金。本发明通过多元合金化的方法调控了Zr2Co基合金中不同间隙位置的氢结合能，显著提高了Zr2Co基合金的结构稳定性，这对于促进Zr2Co基合金在氢同位素回收领域的应用具有深远的意义。 | The invention discloses a Zr2Co-based stable hydrogen isotope storage alloy with ultra-low hydrogen absorption equilibrium pressure, a preparation method thereof and an application thereof in the field of hydrogen isotope recovery The general chemical formula of Zr2Co-based stable hydrogen isotope storage alloy is Zr2 ‑ xHfxCo 1 ‑ y ‑ zFeyNiz. x, y, and z all represent atomic ratios, 0 < x ≤ 1. 0, 0 < y ≤ 0. 4, 0 < z ≤ 0. 2. The preparation method includes the following steps : preparing Zr, Hf, Co, Fe and Ni metal raw materials according to the chemical general formula; under the protection of inert atmosphere, the metal raw material is smelted and cooled and solidified to obtain Zr2Co-based stable hydrogen isotope storage alloy with ultra-low hydrogen absorption equilibrium pressure The invention regulates and controls the hydrogen binding energy of different interstitial positions in the Zr2Co-based alloy through the multi-component alloying method, and significantly improves the structural stability of the Zr2Co-based alloy, which has far-reaching significance for promoting the application of the Zr2Co-based alloy in the field of hydrogen isotope recovery. | 浙江大学 | 浙江大学 | CN118814020A | 中国 | C22C16/00 | CN118814020A
329 | CN202410800719.7 | 2024-06-20 | 发明申请 | 2024-10-22 | 实质审查 | 一种单相高熵储氢合金及其制备方法 | A single-phase high-entropy hydrogen storage alloy and its preparation method | 本发明公开了一种单相高熵储氢合金及其制备方法，其化学组成为TixCry MozMr, 式中x, y, z, r为原子比，且0.35≤x≤0.55、0.35≤y≤0.55、0.02≤z≤0.15、0.02≤r≤0.15，所述M为Mn或Fe元素；上述高熵合金储氢材料的制备方法主要是依次经过配料、熔炼、热处理和水淬处理制备得到，本发明制备方法简单，过程易于控制，所制备的合金结构稳定，合金成分及晶粒尺寸均一，具有优良的吸/放氢容量和适宜实际应用的放氢平台，最大吸氢容量高达3.44wt.％，最大放氢容量高达2.37wt.％，放氢平台均高于0.2MPa。 | The invention discloses a single-phase high-entropy hydrogen storage alloy and a preparation method thereof. Its chemical composition is TixCry MozMr, where x, y, z, r are atomic ratios, and 0.35 ≤ x ≤ 0. 55, 0.35 ≤ y ≤ 0. 55, 0.02 ≤ z ≤ 0. 15, 0.02 ≤ r ≤ 0. 15, the M is Mn or Fe element; the preparation method of the above-mentioned high-entropy alloy hydrogen storage material is mainly prepared through batching, smelting, heat treatment and water quenching treatment in sequence The preparation method of the invention is simple and the process is easy to control. The prepared alloy has a stable structure, uniform alloy composition and grain size, excellent hydrogen absorption/release capacity and a hydrogen release platform suitable for practical application. The maximum hydrogen absorption capacity is as high as 3.44 wt.%, the maximum hydrogen release capacity is as high as 2.37 wt.%, and the hydrogen release platform is higher than 0.2 MPa. | 北京理工大学; 北京理工大学长三角研究院(嘉兴) | 北京理工大学; 北京理工大学长三角研究院(嘉兴) | CN118814047A | 中国 | C22C30/00 | CN118814047A
330 | CN202420444835.5 | 2024-03-07 | 实用新型 | 2024-10-22 | 授权 | 一种磁铁加工用氢破炉 | A hydrogen breaking furnace for magnet processing | 本实用新型属于氢破炉技术领域，尤其涉及一种磁铁加工用氢破炉，其方案要点包括：加工台，加工台上表面两端均滑动设置有恒温炉；反应炉组件安装于加工台上；降温组件安装于加工台上；其中，降温组件包括：升降组件，升降组件安装于加工台上，升降组件上设置有罩体；降温箱安装于升降组件上；排气组件安装于升降组件上，排气组件与降温箱连通，排气组件上还设置有伸缩管；与现有技术相比，本实用新型在物料降温吸氢时由降温组件进行降温处理，该降温组件降温效果好，降温可以促进物料充分吸氢膨胀，使得在后续的处理过程中氢破效果更好。 | The utility model belongs to the technical field of hydrogen breaking furnaces, and particularly relates to a hydrogen breaking furnace for magnet processing. The hydrogen breaking furnace for magnet processing is characterized by comprising a processing table, wherein constant temperature furnaces are arranged at two ends of the upper surface of the processing table in a sliding mode The reaction furnace assembly is installed on the processing table; the cooling component is installed on the processing table; the cooling component comprises a lifting component and a cover body, wherein the lifting component is arranged on the processing table; and the cover body is arranged on the lifting component The cooling box is installed on the lifting component; the exhaust assembly is installed on the lifting assembly, the exhaust assembly is connected to the cooling box, and the exhaust assembly is also provided with a telescopic tube; compared with the prior art, the utility model performs cooling treatment by a cooling component when the material cools down and absorbs hydrogen. The cooling component has good cooling effect, and the cooling can promote the material to fully absorb hydrogen and expand, so that the hydrogen breaking effect is better in the subsequent treatment process. | 浙江润泽磁业有限公司 | 浙江润泽磁业有限公司 | CN221870270U | 中国 | B22F9/04 | CN221870270U
331 | US18589320 | 2024-02-27 | 发明申请 | 2024-10-17 | 实质审查 | 镁基泡沫合金 | Magnesium-Based Alloy Foam | 镁或镁合金泡沫的形态、微观结构、压缩行为和生物腐蚀性能允许其用于可生物降解的生物医学、金属-空气电池电极、储氢和轻质运输应用。镁或Mg合金泡沫通常由于金属颗粒周围的强氧化层而非常难以制造；然而，在本发明中，它们可以通过基于莰烯的冷冻铸造方法合成，并使用精确控制的热处理参数添加石墨粉末。平均孔隙率在45-85%的范围内，中值孔径约为几十-几百微米，这适用于利用其增强的表面积的生物和能源应用。基于使用莰烯作为挥发性溶剂的粉末-浆料冷冻铸造方法的本发明也适用于其它金属泡沫，例如铁、铜或其它金属泡沫，以生产具有高支柱连接性的三维金属泡沫。 | Morphology, microstructure, compressive behavior, and biocorrosive properties of magnesium or magnesium alloy foams allow for their use in biodegradable biomedical, metal-air battery electrode, hydrogen storage, and lightweight transportation applications. Magnesium or Mg alloy foams are usually very difficult to manufacture due to the strong oxidation layer around the metallic particles; however, in this invention, they can be synthesized via a camphene-based freeze-casting process with the addition of graphite powder using precisely controlled heat-treatment parameters. The average porosity ranges from 45 to 85 percent and the median pore diameter is about a few tens to hundreds of microns, which are suitable for bio and energy applications utilizing their enhanced surface area. This invention based on powder-slurry freeze-casting method using camphene as a volatile solvent is also applicable for other metal foams such as iron, copper, or others to produce three-dimensional metal foams with high strut connectivity. | Cellmo Materials Innovation, Inc. | Cellmo Materials Innovation, Inc. | US20240344178A1 | 美国 | C22C1/08 | US11913092B2; US20240344178A1; US20210277503A1
332 | CN202380019437.7 | 2023-01-25 | 发明申请 | 2024-10-15 | 实质审查 | 贮氢材料、贮氢容器及氢供给装置 | Hydrogen storage material, hydrogen storage container and hydrogen supply device | 提供具有初始活化良好并且可释放氢量也充分的TiFe类合金的贮氢材料、具有该贮氢材料的贮氢容器、具有该贮氢容器的氢供给装置。具体而言，提供一种贮氢材料、具有该贮氢材料的贮氢容器、具有该贮氢容器的氢供给装置，所述贮氢材料具有由下式(1)表示的特定元素组成的合金，该合金在其截面的利用EPMA得到的1000倍的COMP图像中，相径为0.1μm以上且10μm以下的R富集相在所述COMP图像的85μm×120μm的视野中存在25个以上且3000个以下，并且存在于所述视野中的所述相的合计面积SRμm2的、相对于所述视野的面积Sμm2的R富集相面积率为0.3%以上且6.0%以下。 | A hydrogen storage material having a TiFe-based alloy which is excellent in initial activation and has a sufficient amount of hydrogen to be released, a hydrogen storage container having the hydrogen storage material, and a hydrogen supply device having the hydrogen storage container are provided Specifically, a hydrogen storage material, a hydrogen storage container having the hydrogen storage material, and a hydrogen supply device having the hydrogen storage container are provided The hydrogen storage material has an alloy composed of a specific element represented by the following formula (1), in a 1000-fold COMP image obtained by EPMA of the cross section of the alloy, 25 or more and 3000 or less R-enriched phases having a phase diameter of 0.1 μm or more and 10 μm or less are present in a field of view of 85 μm × 120 μm of the COMP image, and the R-enriched phase area ratio with respect to the field of view area Sμm2 of the total area SRμm2 of the phases present in the field of view is 0.3% or more and 6.0% or less | 株式会社三德 | 株式会社三德 | CN118786232A | 中国 | C22C14/00 | US20250128938A1; CN118786232A; EP4477772A1; KR1020240149889A; JPWO2023153207A1; AU2023219655A1; WO2023153207A1
333 | KR1020247026001 | 2023-01-25 | 发明申请 | 2024-10-15 | 公开 | 储氢材料、储氢容器和供氢装置 | Hydrogen storage materials, hydrogen storage vessels and hydrogen supply devices | 提供一种含有TiFe基合金的储氢材料、包括该储氢材料的储氢容器和包括该储氢容器的供氢装置，所述储氢材料初始活化良好且具有足够量的可释放氢。具体地，提供了一种储氢材料，其包含由下述式(1)表示的特定元素组成的合金，其中，在通过EPMA获得的所述合金的截面的放大1000倍的COMP图像中，在所述COMP图像的85 μ m × 120 μ m的视场中存在25块以上且3000块以下的相尺寸为0.1 μ m以上且10 μ m以下的其中R富集的相，并且视场中存在的相片的总面积Sr μ m2相对于视场的面积S μ m2的富R相面积比为0.3%以上且6.0%以下。Ti(1-a-b)RAM 1 BFeCMnDM 2 ECF(1) | Provided are a hydrogen storage material containing a TiFe-based alloy that is favorably initially activated and has a sufficient amount of releasable hydrogen, a hydrogen storage container including the hydrogen storage material, and a hydrogen supply apparatus including the hydrogen storage container. Specifically, there are provided a hydrogen storage material containing an alloy of a specific elemental composition represented by Formula (1) below, in which, in a 1000 times magnified COMP image of a cross section of the alloy obtained by EPMA, 25 or more and 3000 or less pieces of a phase in which R is enriched and that have phase sizes of 0.1 µm or more and 10 µm or less are present in a field of view of 85 µm × 120 µm of the COMP image, and an R-enriched phase area ratio of the total area SR µm2 of the pieces of the phase present in the field of view to the area S µm2 of the field of view is 0.3% or more and 6.0% or less, a hydrogen storage container including the hydrogen storage material, and a hydrogen supply apparatus including the hydrogen storage container. Ti(1-a-b)RaM1bFecMndM2eCf (1) | Santoku Corp | Santoku Corp | KR1020240149889A | 韩国 | C22C14/00 | US20250128938A1; CN118786232A; EP4477772A1; KR1020240149889A; JPWO2023153207A1; AU2023219655A1; WO2023153207A1
334 | CN202410739066.6 | 2024-06-07 | 发明申请 | 2024-10-08 | 实质审查 | 一种低温高压储氢瓶和内衬的制备方法 | A low-temp. and high-pressure hydrogen storage bottle and its inner liner are disclosed | 本申请提供一种低温高压储氢瓶和内衬的制备方法，涉及氢气存储技术领域，用于保证低温高压储氢瓶的整体性能。低温高压储氢瓶包括内衬，以质量百分比计，内衬包括以下组分：Li：0.54～1.60％，Si：0.27～0.88％，Fe：0.27～0.77％，Cu：0.13～0.44％，Mn：0.09～0.99％，Mg：0.72～1.32％，Cr：0.03～0.39％，Zn：0～0.33％，Ti：0～0.17％，负热膨胀材料：27.00～72.00％，余量为铝和不可避免的杂质元素。由此，在整体层面上可以减小温度降低时内衬的收缩现象，避免内衬与缠绕层之间发生脱粘、分层，进而有利于维持低温高压储氢瓶的整体性能。 | The invention provides a preparation method of a low-temperature and high-pressure hydrogen storage bottle and a lining, relates to the technical field of hydrogen storage, and is used for ensuring the overall performance of the low-temperature and high-pressure hydrogen storage bottle The low-temperature high-pressure hydrogen storage bottle includes a lining. In terms of mass percentage, the lining includes the following components : Li : 0.54 ~ 1.60%, Si : 0.27 ~ 0.88%, Fe : 0.27 ~ 0.77%, Cu : 0.13 ~ 0.44%, Mn : 0.09 ~ 0.99%, Mg : 0.72 ~ 1.32%, Cr : 0.03 ~ 0.39%, Zn : 0 ~ 0.33%, Ti : 0 ~ 0.17%, negative thermal expansion material : 27.00 ~ 72.00%, the balance is aluminum and inevitable impurity elements. Therefore, the shrinkage phenomenon of the lining when the temperature is reduced can be reduced on the overall level, and debonding and layering between the lining and the winding layer can be avoided, thereby facilitating the maintenance of the overall performance of the low-temperature and high-pressure hydrogen storage bottle. | 中国科学院理化技术研究所 | 中国科学院理化技术研究所 | CN118745538A | 中国 | C22C21/00 | CN118745538A
335 | JP2023048801 | 2023-03-24 | 发明申请 | 2024-10-07 | 授权 | 镍氢电池负极用储氢合金粉末 | HYDROGEN STORAGE ALLOY POWDER FOR NICKEL-HYDROGEN BATTERY NEGATIVE ELECTRODE | 提供一种用于镍氢电池的负极的含Co CaCu5型储氢合金，其通过降低Co的含量来实现原材料成本的降低和负极的寿命特性的兼顾。解决方案：一种储氢合金，具有通式MmNiaMnbAlcCod表示的CaCu5型晶体结构，其中，Mm为混合稀土，4.30≤a≤4.75，0.25≤b≤0.50，0.25≤c≤0.45，0≤d≤0.12，且5.20≤a+b+c+d≤5.55被满足。上述通式中表示的构成原子的一部分被其它取代元素X取代，从储氢合金的晶格体积减去各构成原子的体积后除以晶格体积而得到的晶格内气孔率为23.20%以上23.70%以下。精选图纸：图2版权所有：(C)2024，JPO&INPIT | PROBLEM TO BE SOLVED : To provide a Co-containing CaCu5-type hydrogen storage alloy for use as a negative electrode of a nickel-hydrogen battery which achieves both raw material cost reduction by reducing the Co content and lifetime characteristics of the negative electrode. SOLUTION : A hydrogen storage alloy has a CaCu5-type crystal structure represented by the general formula MmNiaMnbAlcCod, where Mm is mischmetal, 4.30≤a≤4.75, 0.25≤b≤0.50, 0.25≤c≤0.45, 0≤d≤0.12, and 5.20≤a+b+c+d≤5.55 are satisfied. Some of the constituent atoms represented in the general formula are substituted by other substituent elements X. The intra-lattice porosity obtained by subtracting the volume of each constituent atom from a crystal lattice volume of the hydrogen storage alloy and then dividing the result by the crystal lattice volume is from 23.20% to 23.70% inclusive. SELECTED DRAWING : Figure 2 COPYRIGHT : (C)2024, JPO&INPIT | Shin Nippon Denko Kk | Shin Nippon Denko Kk | JP2024137323A | 日本 | C22C19/00 | JP7439316B1; JP2024137323A
336 | JP2024020078 | 2024-02-14 | 发明申请 | 2024-10-07 | 公开 | 储氢合金 | HYDROGEN STORAGE ALLOY | 提供一种用于镍氢电池的负极的含Co CaCu5型储氢合金，其通过降低Co的含量来实现原材料成本的降低和负极的寿命特性的兼顾。解决方案：一种储氢合金，具有通式MmNiaMnbAlcCod表示的CaCu5型晶体结构，其中，Mm为混合稀土，4.30≤a≤4.75，0.25≤b≤0.50，0.25≤c≤0.45，0≤d≤0.12，且5.20≤a+b+c+d≤5.55被满足。上述通式中表示的构成原子的一部分被其它取代元素X取代，从储氢合金的晶格体积减去各构成原子的体积后除以晶格体积而得到的晶格内气孔率为23.20%以上23.70%以下。精选图纸：图2版权所有：(C)2024，JPO&INPIT | PROBLEM TO BE SOLVED : To provide a Co-containing CaCu5-type hydrogen storage alloy for use as a negative electrode of a nickel-hydrogen battery which achieves both raw material cost reduction by reducing the Co content and lifetime characteristics of the negative electrode. SOLUTION : A hydrogen storage alloy has a CaCu5-type crystal structure represented by the general formula MmNiaMnbAlcCod, where Mm is mischmetal, 4.30≤a≤4.75, 0.25≤b≤0.50, 0.25≤c≤0.45, 0≤d≤0.12, and 5.20≤a+b+c+d≤5.55 are satisfied. Some of the constituent atoms represented in the general formula are substituted by other substituent elements X. The intra-lattice porosity obtained by subtracting the volume of each constituent atom from a crystal lattice volume of the hydrogen storage alloy and then dividing the result by the crystal lattice volume is from 23.20% to 23.70% inclusive. SELECTED DRAWING : Figure 2 COPYRIGHT : (C)2024, JPO&INPIT | Shin Nippon Denko Kk | Shin Nippon Denko Kk | JP2024137734A | 日本 | C22C19/00 | JP2024137734A
337 | EP22758528 | 2022-08-02 | 发明授权 | 2024-10-02 | 授权 | AB2型储氢合金及其制备方法和用途 | AB2 TYPE-BASED HYDROGEN STORAGE ALLOYS, METHODS OF PREPARATION AND USES THEREOF | 本发明涉及用于储氢的金属氢化物，特别是AB2基金属氢化物，其制备方法和用途。 | The invention relates to metal hydrides for storing hydrogen, in particular AB2 based metal hydrides, methods of production and uses thereof. | Grz Technologies Sa | Grz Technologies Sa | EP4274696B1 | 欧洲专利局 | B22F1/068 | HUE069099T2; US20240263284A1; EP4274696A1; KR102793012B1; EP4274696B1; EP4274696C0; US12435397B2; WO2023012135A1; EP4129535A1; IN202417001916A; CN117794664A; BRPI2326734A2; ES2991367T3; JP2024529539A; JP7685290B2; KR1020240044439A; AU2022324666A1; AU2022324666B2; DE602022006536T2
338 | CN202410809051.2 | 2024-06-21 | 发明申请 | 2024-10-01 | 实质审查 | 一种镁基固态储氢材料及其制备方法 | A magnesium-based solid hydrogen storage material and its preparation method | 本发明公开了一种镁基固态储氢材料及其制备方法；包括：将镁屑进行氟化处理，以在其表面形成微孔状结构；将处理后的镁屑进行冲压或挤压成型，得到镁基固态储氢材料；在储氢材料的表面形成微孔状的氟化单元，提高材料比表面积和催化活性，进而提高储氢稳定性。 | The invention discloses a magnesium-based solid hydrogen storage material and a preparation method thereof Includes fluorinating magnesium chips to form microporous structure on the surface Stamping or extruding the treated magnesium chips to obtain magnesium-based solid hydrogen storage material; microporous fluorination units are formed on the surface of the hydrogen storage material to increase the specific surface area and catalytic activity of the material, thereby improving the hydrogen storage stability. | 华誉精密科技(含山)有限公司 | 华誉精密科技(含山)有限公司 | CN118720132A | 中国 | B22F1/145 | CN118720132A
339 | CN202410809052.7 | 2024-06-21 | 发明申请 | 2024-10-01 | 实质审查 | 一种镁基固态储氢材料的制备方法 | A process for preparing Mg-based solid hydrogen-storing material | 本发明公开了一种镁基固态储氢材料的制备方法，所述制备方法包括：将镁合金成型产品经过CNC切削后产生的镁屑进行收集，将镁屑进行清洗以去除表面切削液，干燥之后加入模具中，经过冲压或挤压成圆形饼状、长方体、正方体或球形状的储氢材料；该制备方法将镁合金成型产品CNC切削过程中产生的镁屑进行二次利用，变废为宝，利用废料以制得高稳定性能的储氢材料。 | The invention discloses a preparation method of a magnesium-based solid hydrogen storage material The preparation method comprises the following steps of : collecting magnesium chips generated after CNC (computer numerical control) cutting of a magnesium alloy formed product, cleaning the magnesium chips to remove surface cutting fluid, drying the magnesium chips, adding the magnesium chips into a die, and stamping or extruding the dried magnesium chips into a hydrogen storage material in a round cake shape, a cuboid shape, a cube shape or a ball shape; according to the preparation method, magnesium chips generated in the CNC cutting process of the magnesium alloy forming product are secondarily utilized, waste materials are changed into valuable materials, and the hydrogen storage material with high stability is prepared by utilizing the waste materials | 华誉精密科技(含山)有限公司 | 华誉精密科技(含山)有限公司 | CN118720138A | 中国 | B22F3/20 | CN118720138A
340 | CN202410751522.9 | 2024-06-12 | 发明申请 | 2024-10-01 | 实质审查 | 一种室温活化的TiFe基储氢合金及其制备方法与应用 | A room temperature activated TiFe-based hydrogen storage alloy and its preparation method and application | 本发明提供了一种室温活化的TiFe基储氢合金及其制备方法与应用，所述TiFe基储氢合金的组成化学式为TixFeaMnbCocMozREy，其中，a为0.7‑0.9，b为0.04‑0.08，c为0.04‑0.08，x为0.70‑1.30，0<y≤1.0，0<z≤1.0，RE包括La、Ce、Pr或Nd的任意一种或至少两种的组合。本发明提供的TiFe基储氢合金在室温下即可活化，储氢容量高，可以达到TiFe储氢合金的理论储氢容量，平台压适中，改善了TiFe储氢合金的储氢条件，且制备方法简单、成本低。 | The invention provides a room temperature activated TiFe-based hydrogen storage alloy and its preparation method and application. The composition chemical formula of the TiFe-based hydrogen storage alloy is TixFeaMnbCocMozREy, where a is 0.7-0.9, b is 0.04-0.08, and c is 0.04 ‑ 0. 08, x is 0.70 ‑ 1. 30, 0 < y ≤ 1. 0, 0 < z ≤ 1. 0, RE includes any one or a combination of at least two of La, Ce, Pr or Nd. The TiFe-based hydrogen storage alloy provided by the invention can be activated at room temperature, has high hydrogen storage capacity, can reach the theoretical hydrogen storage capacity of TiFe hydrogen storage alloy, has moderate platform pressure, improves the hydrogen storage conditions of TiFe hydrogen storage alloy, and has a simple preparation method and low cost. | 中国科学院江西稀土研究院 | 中国科学院江西稀土研究院 | CN118726814A | 中国 | C22C30/00 | CN118726814A
341 | JP2023222041 | 2023-12-27 | 发明授权 | 2024-10-01 | 授权 | 硼氢化钠的制造方法及硼氢化钠的制造装置 | Method for producing sodium borohydride and apparatus for producing sodium borohydride | 提供一种在偏硼酸钠和氢之间具有优异的反应效率、该方法不需要催化剂分离过程的氢固定方法，以及提供一种氢固定装置。本发明涉及一种氢固定方法，其通过使偏硼酸钠与氢气在其中加入偏硼酸钠的反应容器中接触来产生硼氢化钠来固定氢。本发明涉及一种氢固定装置，包括：反应容器，其中加入偏硼酸钠；用于向反应容器供应氢气的氢气供应装置；以及用于使供应的氢气在反应容器中与偏硼酸钠反应的反应控制装置。选择附图：图1 | To provide a hydrogen fixation method with excellent reaction efficiency between sodium metaborate and hydrogen, the method not requiring a catalyst separation process, and to provide a hydrogen fixation apparatus.SOLUTION : This invention relates to a hydrogen fixation method for fixing hydrogen by producing sodium borohydride by contacting sodium metaborate with hydrogen gas in a reaction vessel in which sodium metaborate is fed. This invention relates to a hydrogen fixation apparatus including : a reaction vessel into which sodium metaborate is fed; hydrogen gas supply means for supplying hydrogen gas to the reaction vessel; and reaction control means for causing the supplied hydrogen gas to react with sodium metaborate in the reaction vessel.SELECTED DRAWING : Figure 1 | Tsuda Kuninori | Tsuda Kuninori | JP7559199B2 | 日本 | C01B6/21 | JP7559199B2; JP2024023988A
342 | JP2023042191 | 2023-03-16 | 发明申请 | 2024-09-30 | 公开 | 吸氢合金的制造方法 | METHOD OF MANUFACTURING HYDROGEN ABSORBING ALLOY | 提供一种具有优良放电速率特性的吸氢合金的制造方法。吸氢合金粉末的化学组成为：Ti：5~35原子%、Zr：5~35原子%、Ni：5~35原子%、Cr：5~35原子%、Mn：5~35原子%，混合熵Δ Smix为1.5 R以上，包含具有C14型晶体结构的主相和具有C14型以外的晶体结构的第二相。通过在氢气中进行热处理，其中将吸氢合金粉末在压力为0.02-0.1 MPa的氢气气氛中保持在400-800℃的温度下，然后将吸藏在吸氢合金粉末中的氢从吸氢合金粉末中释放出来，制造吸氢合金。精选图纸：图1版权所有：(C)2024，JPO&INPIT | PROBLEM TO BE SOLVED : To provide a method of manufacturing hydrogen absorbing alloy having excellent discharge rate characteristics. SOLUTION : Hydrogen absorbing alloy powder has a chemical composition which consists of Ti : 5 to 35 atom%, Zr : 5 to 35 atom%, Ni : 5 to 35 atom%, Cr : 5 to 35 atom% and Mn : 5 to 35 atom%, and has mixing entropy ΔSmix of 1.5R or more, and includes a main phase having a crystal structure of type C14 and a second phase having a crystal structure other than type C14. By performing heat treatment in hydrogen in which the hydrogen absorbing alloy powder is held at the temperature of 400 to 800°C in a hydrogen atmosphere having the pressure of 0.02 to 0.1 MPa and then hydrogen occluded in the hydrogen absorbing alloy powder is desorbed from the hydrogen absorbing alloy powder, hydrogen absorbing alloy is manufactured. SELECTED DRAWING : Figure 1 COPYRIGHT : (C)2024, JPO&INPIT | Aichi Steel Works Ltd | Aichi Steel Works Ltd | JP2024131749A | 日本 | B22F1/00 | WO2024190537A1; JP2024131749A
343 | CN202410741045.8 | 2024-06-11 | 发明授权 | 2024-09-27 | 授权 | 一种AB2型钛锰合金复合储氢材料及其制备方法 | An AB2-type titanium-manganese alloy composite hydrogen storage material and its preparation method | 本发明提供了一种AB2型钛锰合金复合储氢材料及其制备方法，属于储氢材料技术领域。本发明利用真空电弧熔炼技术制备了Ti0.8Zr0.2Cr0.87Mn0.92Fe0.21合金催化剂，然后通过高能球磨的方式将其与MgH2共球磨，最终制得复合储氢材料。催化剂的加入可以使颗粒进一步细化，增加比表面积，减弱MgH2粉末的团聚，增加氢扩散通路，加快了体系的吸/放氢动力学性能。本发明所用原料来源丰富，制备方法简单易行，是一种高效可行的改善MgH2储氢性能的方法。 | The invention provides an AB2 type titanium-manganese alloy composite hydrogen storage material and a preparation method thereof, and belongs to the technical field of hydrogen storage materials According to the invention, a Ti0. 8Zr0. 2Cr0. 87Mn0. 92Fe0. 21 alloy catalyst is prepared by using a vacuum arc melting technology, and then the alloy catalyst and MgH2 are subjected to ball milling in a high-energy ball milling manner to finally prepare the composite hydrogen storage material The addition of catalyst can further refine the particles, increase the specific surface area, weaken the agglomeration of MgH2 powder, increase the hydrogen diffusion path, and accelerate the hydrogen absorption/release kinetic performance of the system. The raw materials used in the invention are rich in sources, and the preparation method is simple and easy to implement. It is an efficient and feasible method for improving the hydrogen storage performance of MgH2. | 长春理工大学 | 长春理工大学 | CN118321563B | 中国 | B22F9/04 | CN118321563B; CN118321563A
344 | CN202410836238.1 | 2024-06-26 | 发明申请 | 2024-09-27 | 实质审查 | 一种高压储氢容器用钢的生产方法 | A production method of steel for high-pressure hydrogen storage container | 本发明公开了一种高压储氢容器用钢的生产方法，采用工艺路线为转炉冶炼→LF精炼→RH真空精炼→连铸→板坯加热→控制轧制→热处理。钢的化学成分质量百分比为：C=0.10～0.12，Si=0.18~0.28，Mn=1.05～1.20，P≤0.008，S≤0.003，Al=0.020～0.050，Cr=0.40～0.50，Mo=0.40～0.50，Ti=0.01~0.02，Ni=1.00~1.10，Cu=0.15~0.25，Nb=0.020~0.030，V=0.035~0.050，B=0.0012~0.0018，Pcm≤0.28，其余为Fe和残留元素；本发明钢组织为回火贝氏体，钢的下屈服强度在816~846MPa，所有抗拉强度在844~856MPa，‑40℃低温韧性KV2≥100J，抗硫化氢应力腐蚀性能强，可用于高压储氢容器的制造。 | The invention discloses a production method of steel for a high-pressure hydrogen storage container. The adopted process route is converter smelting → LF refining → RH vacuum refining → continuous casting → slab heating → controlled rolling → heat treatment. The chemical composition mass percentage of steel is : C = 0.10 ~ 0.12, Si = 0.18 ~ 0.28, Mn = 1.05 ~ 1.20, P ≤ 0. 008, S ≤ 0. 003, Al = 0.020 ~ 0.050, Cr = 0.40 ~ 0.50, Mo = 0.40 ~ 0.50, Ti = 0.01 ~ 0.02, Ni = 1.00 ~ 1.10, Cu = 0.15 ~ 0.25, Nb = 0.020 ~ 0.030, V = 0.035 ~ 0.050, B = 0.0012 ~ 0.0018, Pcm ≤ 0. 28, the rest are Fe and residual elements; the steel structure of the present invention is tempered bainite, the lower yield strength of the steel is 816-846MPa, all tensile strengths are 844-856MPa, the low-temperature toughness KV2 ≥ 100 J at-40 °C, strong resistance to hydrogen sulfide stress corrosion, and can be used for high-pressure storage Manufacturing of hydrogen containers. | 湖南华菱湘潭钢铁有限公司 | 湖南华菱湘潭钢铁有限公司 | CN118703907A | 中国 | C22C38/42 | CN118703907A
345 | JP2021084167 | 2021-05-18 | 发明授权 | 2024-09-26 | 授权 | 稀土过渡金属合金粉末的生产方法 | Method for producing rare earth transition metal alloy powder | 提供一种使用还原扩散法生产稀土过渡金属合金粉末的方法，该方法可以抑制氢处理时的分解，同时保持坍塌性。解决方案：一种生产稀土过渡金属合金粉末的方法，包括以下步骤：至少混合稀土氧化物粉末、过渡金属粉末和还原剂，并获得混合物；在非氧化气氛下加热混合物，还原稀土过渡粉末，将还原的稀土氧化物粉末扩散到过渡金属粉末中，并使混合物合金化，从而获得含有稀土过渡金属合金和还原剂衍生副产物的反应产物；将所述反应产物暴露于氢气氛中，从而吸收氢并分解所述反应产物，并获得分解材料；以及用清洗液清洗所述粉碎材料并获得合金粉末，并且当将所述反应产物暴露于氢气氛时，将所述反应产物的温度保持在300℃或更低，并且将所述反应产物的环境压力保持为负。 | To provide a method for producing rare earth transition metal alloy powder using a reduction diffusion method which can suppress decomposition at the time of hydrogen treatment while maintaining collapsibility.SOLUTION : A method for producing rare earth transition metal alloy powder includes the following steps : mixing at least rare earth oxide powder, transition metal powder and a reduction agent and obtaining a mixture; heating the mixture under non-oxidation atmosphere, reducing rare earth transition powder, diffusing the reduced rare earth oxide powder into transition metal powder, and alloying the mixture, thereby obtaining a reaction product containing a rare earth transition metal alloy and a reduction agent-derived byproduct; exposing the reaction product to hydrogen atmosphere, thereby absorbing hydrogen and disintegrating the reaction product, and obtaining a disintegrated material; and cleaning the disintegrated material with cleaning liquid and obtaining alloy powder, and maintains a temperature of the reaction product at 300°C or lower when the reaction product is exposed to the hydrogen atmosphere, and holds an ambient pressure of the reaction product to be negative.SELECTED DRAWING : None | Sumitomo Metal Mining Co Ltd | Sumitomo Metal Mining Co Ltd | JP7556327B2 | 日本 | B22F9/04 | JP2022177730A; JP7556327B2
346 | EP22774993 | 2022-03-03 | 发明申请 | 2024-09-25 | 实质审查 | 稀土类各向异性磁铁粉末及其制造方法 | RARE-EARTH ANISOTROPIC MAGNET POWDER, AND METHOD FOR PRODUCING SAME | 提供一种稀土类各向异性磁铁粉末，该稀土类各向异性磁铁粉末能够在减少Nd和Pr的使用量的同时实现高磁特性。本发明提供一种稀土类各向异性磁铁粉末，其包含含有稀土类元素、硼和过渡金属元素的磁性粒子。稀土元素包括含有Ce和/或La的第一稀土元素和含有Nd和/或Pr的第二稀土元素。稀土元素具有5%至57%的第一比率(R1/Rt)。第一比率(R1/Rt)是以原子数计的第一稀土元素的量(R1)相对于稀土元素的总量(Rt)的比率。第一稀土元素具有0%至35%的La比(La/R1)。La比(La/R1)是La的量相对于第一稀土元素的量(R1)以原子数换算的比。磁性粒子的Ga含量相对于100原子%整体为0.35原子%以下。通过将Ga含量调整为规定值以下，能够以高水平兼顾Nd(Pr)的降低和高磁特性。 | Provided is a rare-earth anisotropic magnet powder capable of achieving high magnetic properties while reducing the usage of Nd and Pr. The present invention provides a rare-earth anisotropic magnet powder comprising magnetic particles that contain rare-earth elements, boron, and a transition metal element. The rare-earth elements include a first rare-earth element that comprises Ce and/or La and a second rare-earth element that comprises Nd and/or Pr. The rare-earth elements have a first ratio (R1/Rt) of 5% to 57%. The first ratio (R1/Rt) is a ratio of an amount (R1) of the first rare-earth element to a total amount (Rt) of the rare-earth elements in terms of the number of atoms. The first rare-earth element has a La ratio (La/R1) of 0% to 35%. The La ratio (La/R1) is a ratio of an amount of La to the amount (R1) of the first rare-earth element in terms of the number of atoms. The magnetic particles have a Ga content of 0.35 at% or less with respect to 100 at% as a whole. By adjusting the Ga content to a predetermined value or less, both the reduction of Nd (Pr) and the high magnetic properties can be achieved at a high level. | Aichi Steel Corp; Toyota Motor Co Ltd | Aichi Steel Corp; Toyota Motor Co Ltd | EP4316695A4 | 欧洲专利局 | B22F9/04 | US20240153680A1; JP2022150462A; EP4316695A4; EP4316695A1; CN116964695A; WO2022202197A1; JP7401479B2
347 | EP24160752 | 2024-03-01 | 发明申请 | 2024-09-25 | 实质审查 | 镍氢电池 | NICKEL-METAL HYDRIDE BATTERY | 本公开的镍-金属氢化物电池包括：正极活性材料层、负极活性材料层和水性电解质，其中包含在负极活性材料层中的负极活性材料是具有AB2主相的储氢合金，A位包括Ti、Zr或其组合，并且B位包括Mn、Cr、Ni、Fe或其组合。 | A nickel-metal hydride battery of the present disclosure comprises : a positive electrode active material layer, a negative electrode active material layer, and an aqueous electrolyte, wherein a negative electrode active material contained in the negative electrode active material layer is a hydrogen storage alloy having an AB2 main phase, the A site includes Ti, Zr, or a combination thereof, and the B site includes Mn, Cr, Ni, Fe, or a combination thereof. | Toyota Jidosha Kabushiki Kaisha | Toyota Jidosha Kabushiki Kaisha | EP4435123A1 | 欧洲专利局 | C22C19/00 | JP2024135138A; CN118693365A; US20240322145A1; EP4435123A1; KR1020240143862A
348 | CN202310279080.8 | 2023-03-22 | 发明申请 | 2024-09-24 | 实质审查 | 一种降低固溶体类储氢合金放氢温度的方法及其应用 | A method for reducing hydrogen release temperature of solid solution hydrogen storage alloy and its application | 本发明公开了一种降低固溶体类储氢合金放氢温度的方法及其应用，属于储氢材料制备技术领域。本发明解决了现有固溶体类储氢合金难粉碎、粉碎成本高以及放氢的P‑C‑T曲线的放氢温度平台高的问题。本发明利用氢化铝与MA法制备固溶体类储氢合金，既降低了固溶体类储氢合金的放氢温度，又提高了合金的脆性，弥补了现有固溶体类储氢合金存在的难粉碎、粉碎成本高以及放氢温度平台高的缺陷，为燃料电池的商业化应用提供了有前景的解决方案。 | The invention discloses a method for reducing the hydrogen release temperature of solid solution hydrogen storage alloy and its application, belonging to the technical field of hydrogen storage material preparation The invention solves the problems that the existing solid solution hydrogen storage alloy is difficult to crush, the crushing cost is high, and the hydrogen release temperature platform of the P-C-T curve of hydrogen release is high. The present invention prepares solid solution hydrogen-storing alloy by using aluminium hydride and MA process It not only reduces the hydrogen release temperature of solid solution hydrogen storage alloy, but also improves the brittleness of the alloy, making up for the shortcomings of existing solid solution hydrogen storage alloy such as difficulty in crushing, high crushing cost and high hydrogen release temperature platform, and provides a promising solution for the commercial application of fuel cells. | 中国科学院长春应用化学研究所 | 中国科学院长春应用化学研究所 | CN118682135A | 中国 | B22F9/04 | CN118682135A
349 | CN202410874116.1 | 2024-07-02 | 发明授权 | 2024-09-20 | 授权 | 石墨烯增强钛基储氢合金粉末制备方法及储氢装置 | Preparation method of graphene reinforced titanium-based hydrogen storage alloy powder and hydrogen storage device | 本发明提供了一种石墨烯增强钛基储氢合金粉末的制备方法及装置；所述方法通过精确配比Ti、Zr、Mn、Cr、Fe金属与石墨烯，经真空熔炼、甩带处理、机械粉碎和高能球磨等多步精制，得到高度分散的石墨烯改性钛合金复合粉体，优化了储氢材料的微结构，增强了吸放氢性能和循环稳定性。所制备的复合粉体用于构建的储氢装置，采用特殊设计的铝镁合金瓶体及内置隔板，有效提升储氢密度与安全性。该技术方案解决了现有储氢材料储氢量低、循环寿命短的技术难题，推动了固态高效储氢技术的进步，对促进氢能经济的发展具有重要意义。 | The invention provides a preparation method and device of graphene-reinforced titanium-based hydrogen storage alloy powder According to the method, Ti, Zr, Mn, Cr and Fe metals and graphene are accurately proportioned and subjected to multi-step refining such as vacuum smelting, belt throwing treatment, mechanical crushing, high-energy ball milling and the like to obtain the highly dispersed graphene modified titanium alloy composite powder, so that the microstructure of the hydrogen storage material is optimized, and the hydrogen absorption and release performance and the cycle stability are enhanced The prepared composite powder is used to construct a hydrogen storage device. It uses a specially designed aluminum-magnesium alloy bottle and built-in partitions to effectively improve the hydrogen storage density and safety. This technical solution solves the technical problems of low hydrogen storage capacity and short cycle life of existing hydrogen storage materials, promotes the progress of solid-state efficient hydrogen storage technology, and is of great significance to promoting the development of hydrogen energy economy. | 宝鸡钛戈金属科技股份有限公司 | 宝鸡钛戈金属科技股份有限公司 | CN118417573B | 中国 | B22F9/04 | CN118417573B; CN118417573A
350 | CN202410861851.9 | 2024-06-28 | 发明申请 | 2024-09-20 | 公开 | 一种低合金高强高韧性储氢设备用钢板及其制造方法 | A low-alloy high-strength high-toughness steel plate for hydrogen storage equipment and its manufacturing method | 本发明提出一种低合金高强高韧性储氢设备用钢板及其制造方法，钢板成分按重量百分比计：C : 0.18%~0.21%，Si : 0.45%~0.54%，Mn : 1.55%~1.69%，P : ≤0.010%，S : ≤0.005%，Ni : 0.1%~0.2%，Nb：0.04%~0.05%，V：0.005%~0.014%，Ga : 0.005%~0.01%，Alt：0.020%～0.045%，Nb/Ga=5~10，余量为Fe及不可避免夹杂。钢板的生产方法冶炼、连铸、板坯加热、轧制、热矫直、热处理。钢板显微组织为铁素体+珠光体组织，铁素体与珠光体的体积比为3~3.5。本发明(10~60)mm厚度规格钢板强度、低温韧性、成型性能和板形优异，满足高性能储氢设备的制造及应用要求。 | The invention proposes a low-alloy high-strength and high-toughness steel plate for hydrogen storage equipment and a manufacturing method thereof. The composition of the steel plate is calculated in weight percentage : C : 0.18% ~ 0.21%, Si : 0.45% ~ 0.54%, Mn : 1.55% ~ 1.69%, P : ≤ 0. 010%, S : ≤ 0. 005%, Ni : 0.1% ~ 0.2%, Nb : 0.04% ~ 0.05%, V : 0.005% ~ 0.014%, Ga : 0.005% ~ 0.01%, Alt : 0.020% ~ 0.045%, Nb/Ga = 5 ~ 10, the balance is Fe and inevitable inclusions. The production method of steel plate includes smelting, continuous casting, slab heating, rolling, hot straightening and heat treatment The microstructure of the steel plate is ferrite + pearlite structure, and the volume ratio of ferrite to pearlite is 3 to 3.5. The (10-60) mm thickness specification steel plate of the present invention has excellent strength, low-temperature toughness, formability and plate shape, and meets the manufacturing and application requirements of high-performance hydrogen storage equipment. | 鞍钢股份有限公司 | 鞍钢股份有限公司 | CN118668138A | 中国 | C22C38/02 | CN118668138A
351 | WOJP24008295 | 2024-03-05 | 发明申请 | 2024-09-19 | 未进入国家阶段-PCT有效期内 | 储氢合金的制造方法 | METHOD FOR PRODUCING HYDROGEN STORAGE ALLOY | 根据本发明，制备一种储氢合金粉末，该储氢合金粉末包含：主相，其具有C14型晶体结构和由5原子%至35原子%的Ti、5原子%至35原子%的Zr、5原子%至35原子%的Ni、5原子%至35原子%的Cr和5原子%至35原子%的Mn组成的化学成分，并且混合熵Smix为1.5 R或更大；和具有C14型晶体结构以外的晶体结构的第二相。将该储氢合金粉末在压力为0.02 MPa~0.1 MPa的氢气氛中保持在400℃~800℃的温度下，然后在氢中进行热处理，以使储氢合金粉末中储存的氢从储氢合金粉末中脱附，从而制造储氢合金。 | According to the present invention, a hydrogen storage alloy powder is prepared, the hydrogen storage alloy powder comprising : a main phase which has C14 type crystal structure and a chemical component that is composed of 5% by atom to 35% by atom of Ti, 5% by atom to 35% by atom of Zr, 5% by atom to 35% by atom of Ni, 5% by atom to 35% by atom of Cr and 5% by atom to 35% by atom of Mn and has an entropy of mixing ∆Smix of 1.5 R or more; and a second phase which has a crystal structure other than C14 type crystal structure. This hydrogen storage alloy powder is maintained at a temperature of 400°C to 800°C in a hydrogen atmosphere having a pressure of 0.02 MPa to 0.1 MPa, and is subsequently subjected to a heat treatment in hydrogen so as to have the hydrogen stored in the hydrogen storage alloy powder desorbed from the hydrogen storage alloy powder, thereby producing a hydrogen storage alloy. | Aichi Steel Corporation | Aichi Steel Corporation | WO2024190537A1 | 世界知识产权组织(WIPO) | B22F1/14 | WO2024190537A1; JP2024131749A
352 | CN202410725900.6 | 2024-06-06 | 发明申请 | 2024-09-13 | 实质审查 | 一种海工部件表面水下增材修复的激光加工装置及方法 | A laser processing device and method for underwater additive repair of surface of offshore components | 一种海工部件表面水下增材修复的激光加工装置及方法，通过构建非机械束缚式气囊形成实时局部干区的方式，在水下营造适合激光熔覆的环境。工装置包括激光头、送膏机构、紫外激光源、紫外光路、送丝机构。首先，通过在待修复工件表面同步预置易汽化的保护膏，并在激光熔覆前利用紫外光路的紫外光进行固化形成易汽化的保护涂层，在激光头进行激光熔覆增材时，激光先照射在保护涂层上面使其瞬时汽化并形成气囊，在气囊中进行激光熔覆增材修复。本发明结构简单；非机械束缚式气囊的构建不受待修复表面状态的影响、可实现复杂结构的修复；无影胶和紫外线固化的组合可以保证激光熔覆过程中气囊连续稳定的形成；气囊的快速形成对待修复表面的杂质起到清理作用；提高激光熔覆层的质量。 | A laser processing device and method for underwater additive repair of the surface of offshore components, which creates an environment suitable for laser cladding underwater by constructing a non-mechanically bound airbag to form a real-time local dry area. The working device comprises a laser head, a paste feeding mechanism, an ultraviolet laser source, an ultraviolet light path and a wire feeding mechanism Firstly, a protective paste easy to vaporize is synchronously preset on the surface of the workpiece to be repaired And before laser cladding, the ultraviolet light of the ultraviolet light path is used for curing to form an easily vaporized protective coating. When the laser head performs laser cladding additive, the laser first irradiates on the protective coating to instantly vaporize and form an airbag. Laser cladding additive repair is performed in the airbag. The invention has a simple structure; the construction of the non-mechanical bound airbag is not affected by the state of the surface to be repaired, and can realize the repair of complex structures; the combination of shadowless glue and ultraviolet curing can ensure the continuous and stable formation of air bags during the laser cladding process; the rapid formation of air bags can clean up the impurities on the surface to be repaired; improve the quality of laser cladding layer. | 温州大学 | 温州大学 | CN118635534A | 中国 | B22F12/41 | CN118635534A
353 | JP2021031688 | 2021-03-01 | 发明授权 | 2024-09-10 | 授权 | 储氢合金粉末的表面处理方法 | Surface treatment method of hydrogen storage alloy powder | 本公开的吸氢合金粉末的表面处理方法用于对含有稀土元素和镍作为构成元素的吸氢合金粉末进行表面处理，包括：浸渍工序，其中将吸氢合金粉末浸渍在碱性水溶液中；以及除去工序，将含有浸渍在碱性水溶液中的吸氢合金粉末的液体导入液体旋风分离器，除去附着在吸氢合金粉末表面的比重小于吸氢合金粉末的不期望物质。 | A surface treatment method for a hydrogen absorbing alloy powder of the present disclosure is used for a surface treatment on a hydrogen absorbing alloy powder containing rare earth elements and nickel as constituent elements, including an immersion process in which the hydrogen absorbing alloy powder is immersed in an aqueous alkaline solution; and a removal process in which a liquid containing the hydrogen absorbing alloy powder immersed in the aqueous alkaline solution is introduced into a liquid cyclone, and undesired substances having a smaller specific gravity than the hydrogen absorbing alloy powder adhered to the surface of the hydrogen absorbing alloy powder are removed. | Toyota Motor Corp | Toyota Motor Corp | JP7548062B2 | 日本 | B22F1/14 | JP7548062B2; CN114985729A; JP2022132935A; US20220274164A1; US12134129B2
354 | CN202210546369.7 | 2022-05-20 | 发明授权 | 2024-09-06 | 授权 | 一种用于连续氢破碎的匀速旋转落料器 | A uniform-speed rotary blanking device for continuous hydrogen crushing is disclosed | 本发明涉及一种落料器，尤其涉及一种用于连续氢破碎的匀速旋转落料器。技术问题为：提供一种将单独的吸氢、冷却、搅拌连接起来，进而降低工作人员劳动强度，提高生产效率的用于连续氢破碎的匀速旋转落料器。一种用于连续氢破碎的匀速旋转落料器，包括：储料箱、安装框、第一旋转座、下料滚筒、进料管、进氢管、隔板、水冷机构和驱动机构，储料箱上设有安装框，储料箱中部对称设有第一旋转座，第一旋转座之间转动式设有下料滚筒，储料箱上设有进料管，储料箱上设有进氢管，储料箱内部设有隔板。水泵将半导体制冷片组内的冷却水抽进导水轴内，使得氢破碎释放的热量被冷却水带走，如此可避免高温破坏本装置。 | The invention relates to a blanking device, in particular to a uniform-speed rotating blanking device for continuous hydrogen crushing The technical problem is to provide a uniform-speed rotating blanking device for continuous hydrogen crushing, which connects independent hydrogen absorption, cooling and stirring, thereby reducing the labor intensity of workers and improving production efficiency. A uniform-speed rotary blanking device for continuous hydrogen crushing Including : storage box, installation frame, first rotating seat, unloading drum, feed pipe, hydrogen inlet pipe, partition, water cooling mechanism and driving mechanism The storage box is provided with a mounting frame, a first rotating seat is symmetrically arranged in the middle of the storage box, a discharging roller is rotatably arranged between the first rotating seats, a feeding pipe is arranged on the storage box, a hydrogen inlet pipe is arranged on the storage box, and a partition is arranged inside the storage box The water pump pumps the cooling water in the semiconductor refrigeration chip group into the water guide shaft, so that the heat released by hydrogen crushing is taken away by the cooling water, so that the device can be prevented from being damaged by high temperature. | 罗万里 | 上饶飞华汀机械中心(个人独资) | CN114850479B | 中国 | B22F9/04 | CN114850479A; CN114850479B | 1 | 罗万里 | 上饶飞华汀机械中心(个人独资)
355 | CN202410741125.3 | 2024-06-11 | 发明授权 | 2024-09-06 | 授权 | 一种等原子比高熵合金镁基储氢材料及其制备方法 | An isoatomic high-entropy alloy Mg-based hydrogen storage material and its preparation method | 本发明属于储氢材料技术领域，本发明公开了一种等原子比高熵合金镁基储氢材料及其制备方法，所述制备方法包括以下步骤：将Ti20Mn20Fe20Co20Ni20高熵合金与MgH2球磨后得到等原子比高熵合金镁基储氢材料。本发明所得等原子比高熵合金镁基储氢材料在保持高储氢容量的同时不仅具有优异的吸/放氢动力学性能，还能够降低储氢材料的脱氢工作温度，改善储氢材料的循环稳定性，本发明使用的真空电弧熔炼及高能球磨方法制备过程简单易行，且使用的原材料MgH2粉末及Ti、Mn、Fe、Co、Ni元素金属单质为工业化产品，原料来源广泛，生产加工容易实现，适用于大规模商业化应用。 | The invention belongs to the technical field of hydrogen storage materials, and discloses an isoatomic ratio high-entropy alloy magnesium-based hydrogen storage material and a preparation method thereof. The preparation method includes the following steps : ball-milling Ti20Mn20Fe20Co20Ni20 high-entropy alloy and MgH2 to obtain an isoatomic ratio. High-entropy alloy magnesium-based hydrogen storage material The equiatomic ratio high-entropy alloy magnesium-based hydrogen storage material obtained by the present invention not only maintains high hydrogen storage capacity, but also has excellent hydrogen absorption/release kinetic properties. It can also reduce the dehydrogenation working temperature of hydrogen storage materials Improve the cycle stability of hydrogen storage materials. The vacuum arc melting and high-energy ball milling method used in the present invention has a simple and easy preparation process, and the raw materials MgH2 powder and Ti, Mn, Fe, Co, Ni elemental metal elements used are industrial products. The sources are wide, the production and processing are easy to implement, and it is suitable for large-scale commercial applications. | 长春理工大学 | 长春理工大学 | CN118308635B | 中国 | C22C23/00 | CN118308635B; CN118308635A
356 | CN202410774048.1 | 2024-06-17 | 发明申请 | 2024-09-06 | 实质审查 | 提高重轨钢抗延迟开裂性能的制造方法 | Manufacturing method for improving delayed cracking resistance of heavy rail steel | 本发明公开了一种提高重轨钢抗延迟开裂性能的制造方法，钢成份按重量百分比包括C : 0.65％～0.8％、Si : 0.40％～0.65％、Mn : 1.0％～2.5％、P≤0.010％、S≤0.004％、V+Ti : 0.020％～0.050％、Als≤0.003％、Cr : 1.2％～1.8％、H≤0.00005％。通过生产过程中控制氢含量，降低冶炼过程中钢中产生的氢；通过镁处理控制夹杂物状态，使得钢中的夹杂更细小，分布更加弥散，从而提高钢的韧性，同时这些弥散分布的夹杂作为良好的氢陷阱能够更好的吸附扩散氢；Cr元素会提高钢的韧性，提高钢的耐蚀性，减少氢的的摄入提高重轨的抗延迟开裂性能。 | The invention discloses a manufacturing method for improving the delayed cracking resistance of heavy rail steel. The steel components include C : 0.65% ~ 0.8%, Si : 0.40% ~ 0.65%, Mn : 1.0% ~ 2.5%, P ≤ 0.010%, S ≤ 0. 004%, V + Ti : 0.020% ~ 0.050%, Als ≤ 0. 003%, Cr : 1.2% ~ 1.8%, H ≤ 0. 0005%. By controlling the hydrogen content during the production process, the hydrogen generated in the steel during the smelting process is reduced; the inclusion state is controlled through magnesium treatment, so that the inclusions in the steel are finer and more dispersed, thereby improving the toughness of the steel. At the same time, these dispersed inclusions serve as good hydrogen traps and can better absorb and diffuse hydrogen; cr element can improve the toughness of steel, improve the corrosion resistance of steel, reduce the intake of hydrogen and improve the delayed cracking resistance of heavy rail. | 武汉钢铁有限公司 | 武汉钢铁有限公司 | CN118600321A | 中国 | C22C38/02 | CN118600321A
357 | CN202410861841.5 | 2024-06-28 | 发明申请 | 2024-09-06 | 实质审查 | 一种580MPa级超低温储氢用不锈钢钢板及其制造方法 | A 580MPa grade ultra-low temperature stainless steel plate for hydrogen storage and its manufacturing method | 本发明提出一种580MPa级超低温储氢用不锈钢钢板及其制造方法，钢板成分按重量百分比计：C：0.03％～0.05％，Si：0.42％～0.63％，Mn：1.93％～2.14％，P：≤0.015％，S：≤0.005％，Cr：15.6％～17.8％，Nb：0.11％～0.14％，V：0.14％～0.21％，Ti：1.2％～1.6％，Mo：0.12％～0.19％，Alt：0.020％～0.045％，余量为Fe及不可避免夹杂。本发明钢板采用三阶段板坯加热制度结合两阶段控制轧制结合冷矫直方式的生产方法，具体工艺流程包括冶炼、板坯连铸、板坯加热、轧制、矫直、热处理。获得(10～55)mm厚度的不锈钢钢板在室温0～25℃条件下：屈服强度Rel：350～370Mpa、抗拉强度Rm：580～710Mpa、A≥35％；‑256℃条件下，屈服强度Rel：450～470Mpa、抗拉强度Rm：1210～1240Mpa、横向冲击功KV2≥100J。 | The invention proposes a 580MPa grade ultra-low temperature stainless steel plate for hydrogen storage and a manufacturing method thereof. The composition of the steel plate is calculated in weight percentage : C : 0.03% ~ 0.05%, Si : 0.42% ~ 0.63%, Mn : 1.93% ~ 2.14%, P : ≤ 0. 015%, S : ≤ 0. 005%, Cr : 15.6% ~ 17.8%, Nb : 0.11% ~ 0.14%, V : 0.14% ~ 0.21%, Ti : 1.2% ~ 1.6%, Mo : 0.12% ~ 0.19%, Alt : 0.020% ~ 0.045%, the balance is Fe and inevitable inclusions. The steel plate of the present invention adopts a production method of three-stage slab heating system combined with two-stage controlled rolling and cold straightening. The specific process flow includes smelting, slab continuous casting, slab heating, rolling, straightening, and heat treatment. Obtain a stainless steel plate with a thickness of (10 ~ 55) mm at room temperature of 0 ~ 25 ℃ : yield strength Rel : 350 ~ 370Mpa, tensile strength Rm : 580 ~ 710Mpa, A ≥ 35%; ‑ Under the condition of 256 ℃, yield strength Rel : 450 ~ 470Mpa, tensile strength Rm : 1210 ~ 1240Mpa, transverse impact energy KV 2 ≥ 100 J. | 鞍钢股份有限公司 | 鞍钢股份有限公司 | CN118600333A | 中国 | C22C38/22 | CN118600333A
358 | CN202410761213.X | 2024-06-13 | 发明申请 | 2024-09-03 | 实质审查 | 一种Al-Sr-Ti-C-B复合细化变质剂的制造方法 | A process for preparing Al-Sr-Ti-C-B composite refining modifier | 本发明涉及铸造铝硅合金晶粒细化的细化剂技术领域，具体涉及一种Al‑Sr‑Ti‑C‑B复合细化变质剂的制造方法，将铝锭、金属海绵钛、石墨粉同时放入真空感应熔炼炉坩埚内加热熔炼，真空浇注成Al‑16Ti‑4C中间合金；将金属锶用铝罐封装，加入铝锭熔融形成的铝水中制造成Al‑Sr中间合金液；将铝锭加热熔化后, 加入氟硼酸钾反应，制造成为Al‑3B中间合金块；将Al‑16Ti‑4C中间合金和Al‑3B中间合金块破碎成小块，加入Al‑Sr中间合金液中，经浇铸、挤压即可，其中Al‑Sr中间合金液中还加入有复合型纳米增效材料。本发明制得的复合细化变质剂解决了传统细化变质剂存在的易被Si毒化、效果不稳定以及吸氢产生气孔等问题，提高再生铝硅合金的力学性能。 | The invention relates to the technical field of refiners for grain refinement of cast aluminum-silicon alloys, and specifically relates to a manufacturing method of Al ‑ Sr ‑ Ti ‑ C ‑ B composite refinement modifier, which combines aluminum ingots, metal sponge titanium, and graphite powder. At the same time, it is put into the crucible of a vacuum induction melting furnace for heating and melting, and vacuum poured into an Al ‑ 16 Ti ‑ 4 C master alloy; encapsulating metal strontium in an aluminum can and adding it into the aluminum water formed by melting aluminum ingots to produce an Al-Sr master alloy liquid; after the aluminum ingot is heated and melted, potassium fluoroborate is added to react to create an Al-3B master alloy block; crush the Al ‑ 16 Ti ‑ 4 C master alloy and Al ‑ 3 B master alloy blocks into small pieces, add them to the Al ‑ Sr master alloy liquid, and then cast and extrude them. The Al ‑ Sr master alloy liquid is also added with composite Nano-synergistic materials. The composite refining modifier prepared by the invention solves the problems that the traditional refining modifier is easy to be poisoned by Si, has unstable effect and generates pores by absorbing hydrogen, and improves the mechanical properties of the regenerated aluminum-silicon alloy. | 湖南金联星特种材料股份有限公司 | 湖南金联星特种材料股份有限公司 | CN118581343A | 中国 | C22C1/02 | CN118581343A
359 | CN202410861837.9 | 2024-06-28 | 发明申请 | 2024-09-03 | 实质审查 | 一种储氢设备用300系不锈钢钢板及其制造方法 | A 300 series stainless steel plate for hydrogen storage equipment and its manufacturing method | 本发明提出一种储氢设备用300系不锈钢钢板及其制造方法，钢板成分按重量百分比计：C : 0.02％～0.034％，Si : 0.64％～0.98％, Mn : 2.11％～2.64％, P : ≤0.015％, S : ≤0.01％, Cr : 20.4％～22.8％, Ni : 5.2％～9.8％, Mo : 0.12％～0.14％, Ti : 0.014％～0.027％, Cb : 0.0015％～0.0042％, Alt：0.020％～0.045％，Ti/Cb＝5～15，余量为Fe及不可避免夹杂。钢板的生产方法包括冶炼、板坯连铸、加热、轧制、热矫直、热处理。所述钢板室温条件下：260MPa≤Rel≤350MPa、540MPa≤Rm≤696Mpa, A％≥40；‑196℃条件下：360MPa≤Rel≤510MPa、1050MPa≤Rm≤1120Mpa、KV2≥150J，且钢板耐晶间腐蚀及点蚀性能优异。钢板显微组织为细化的奥氏体组织，晶粒度在4～6级。钢板厚度为20～100mm。 | The invention proposes a 300 series stainless steel plate for hydrogen storage equipment and a manufacturing method thereof. The composition of the steel plate is calculated in weight percentage : C : 0.02% ~ 0.034%, Si : 0.64% ~ 0.98%, Mn : 2.11% ~ 2.64%, P : ≤ 0. 015%, S : ≤ 0. 01%, Cr : 20.4% ~ 22.8%, Ni : 5.2% ~ 9.8%, Mo : 0.12% ~ 0.14%, Ti : 0.014% ~ 0.027%, Cb : 0.0015% ~ 0.0042%, Alt : 0.020% ~ 0.045%, Ti/Cb = 5 ~ 15, the balance is Fe and inevitable inclusions. The production method of steel plate includes smelting, continuous casting of plate blank, heating, rolling, hot straightening and heat treatment The steel plate under room temperature conditions : 260 MPa ≤ Rel ≤ 350 MPa, 540 MPa ≤ Rm ≤ 696 Mpa, A% ≥ 40; ‑ 196 ℃ conditions : 360 MPa ≤ Rel ≤ 510 MPa, 1050 MPa ≤ Rm ≤ 1120 Mpa, KV 2 ≥ 150 J, and the steel plate has excellent intergranular corrosion and pitting corrosion resistance. The microstructure of the steel plate is a refined austenite structure with a grain size of level 4 to 6. The thickness of the steel plate is 20-100mm. | 鞍钢股份有限公司 | 鞍钢股份有限公司 | CN118581405A | 中国 | C22C38/44 | CN118581405A
360 | US18310841 | 2023-05-02 | 发明授权 | 2024-09-03 | 授权 | 非自燃储氢合金和使用该合金的储氢系统 | Non-pyrophoric hydrogen storage alloys and hydrogen storage systems using the alloys | 一种非自燃AB2型Laves相储氢合金及使用该合金的储氢系统。该合金具有不超过约0.5的A位与B位元素比。该合金的合金组成包括(以at%计)：Zr：2.0-5.5，Ti：27-31.3，V：8.3-9.9，Cr：20.6-30.5，Mn：25.4-33.0，Fe：1.0-5.9，Al：0.1-0.4，和/或Ni：0.0-4.0。所述储氢系统具有一个或多个储氢合金密封容器，所述合金设置在所述密封容器中。 | A non-pyrophoric AB2-type Laves phase hydrogen storage alloy and hydrogen storage systems using the alloy. The alloy has an A-site to B-site elemental ratio of no more than about 0.5. The alloy has an alloy composition including about (in at %) : Zr : 2.0-5.5, Ti : 27-31.3, V : 8.3-9.9, Cr : 20.6-30.5, Mn : 25.4-33.0, Fe : 1.0-5.9, Al : 0.1-0.4, and/or Ni : 0.0-4.0. The hydrogen storage system has one or more hydrogen storage alloy containment vessels with the alloy disposed therein. | Harnyss Ip , Llc | Harnyss Ip, Llc | US12077838B2 | 美国 | C22C30/00 | US12077838B2; US20230272880A1 | 1 | Huang, Baoquan | Harnyss Ip, Llc
361 | US18654838 | 2024-05-03 | 发明申请 | 2024-08-29 | 实质审查 | 使用非自燃储氢合金的3D打印储氢系统 | 3D Printed Hydrogen Storage Systems Using Non-Pyrophoric Hydrogen Storage Alloys | 一种储氢系统，包括储氢合金安全壳，所述储氢合金安全壳包括外部压力安全壳和设置在所述压力安全壳内的导热分隔网络。所述分隔网络在压力容器内形成分隔室，储氢合金设置在所述分隔室内。区室化网络和压力容器中的一者或两者可以通过3D打印工艺形成，例如通过选择性激光熔化(SLM)和/或直接金属激光烧结(DMLS)。所述储氢合金是非自燃性AB2 Laves相储氢合金，其具有：A位与B位元素比不大于0.5；合金组成包括(以at%计)：Zr：2.0-5.5，Ti：27-31.3，V：8.3-9.9，Cr：20.6-30.5，Mn：25.4-33.0，Fe：1.0-5.9，Al：0.1-0.4，和/或Ni：0.0-4.0。 | A hydrogen storage system includes a hydrogen storage alloy containment vessel comprising an external pressure containment vessel and a thermally conductive compartmentalization network disposed within the pressure containment vessel. The compartmentalization network creates compartments within the pressure vessel within which a hydrogen storage alloy is disposed. One or both of the compartmentalization network and the pressure vessel may be formed by a 3D printing process, such as by Selective Laser Melting (SLM) and/or Direct Metal Laser Sintering (DMLS). The hydrogen storage alloy is a non-pyrophoric AB2 Laves phase hydrogen storage alloy having : an A-site to B-site elemental ratio of not more than 0.5; and an alloy composition including (in at %) : Zr : 2.0-5.5, Ti : 27-31.3, V : 8.3-9.9, Cr : 20.6-30.5, Mn : 25.4-33.0, Fe : 1.0-5.9, Al : 0.1-0.4, and/or Ni : 0.0-4.0. | Harnyss Ip, Llc | Harnyss Ip, Llc | US20240287658A1 | 美国 | C22C30/00 | US20240287658A1 | 1 | Huang, Baoquan; Chao, Benjamin S; Lee, Henry U.; Smith, Kirby Alan | Harnyss Ip, Llc
362 | CN202410603569.0 | 2024-05-15 | 发明申请 | 2024-08-27 | 实质审查 | 一种低铝钒铬合金及其制备方法 | A low-Al-V-Cr alloy and its preparation method are disclosed | 本发明属于冶金技术领域，尤其公开了一种低铝钒铬合金及其制备方法，方法包括分次配料得到第一配料、第二配料和第三配料，第一配料和第二配料均包括五氧化二钒、三氧化二铬和铝粒，第一配料和第二配料的配铝系数均小于100％并且第一配料的配铝系数较小，第三配料包括与第一配料和第二配料欠铝量对应的铝粒，第一配料和第二配料各自混匀后依次装入冶炼炉内，第三配料均匀铺洒至炉料表面，经点火冶炼、冷却分离得到低铝钒铬合金。本发明通过铝热法制备低铝钒铬合金，既满足以钒、铬元素为主的储氢合金提升吸放氢和充放电性能的对铝含量严苛要求，又能实现冶炼收率最大化，本发明同样可在铝热法制备其他低铝合金工艺上实现应用，具有较强的适应性。 | The present invention belongs to the field of metallurgical technology In particular, a low-aluminum vanadium-chromium alloy and its preparation method are disclosed The method comprises batching in batches to obtain a first batching, a second batching and a third batching The first ingredient and the second ingredient both include vanadium pentoxide, chromium trioxide and aluminum particles The aluminum blending coefficients of the first ingredient and the second ingredient are both less than 100% and the aluminum blending coefficient of the first ingredient is smaller The third ingredient includes aluminum particles corresponding to the aluminum shortage of the first ingredient and the second ingredient. The first ingredient and the second ingredient are mixed and loaded into the smelting furnace in sequence. The third ingredient is evenly spread on the surface of the furnace charge. After ignition smelting, cooling and separation, a low-aluminum vanadium-chromium alloy is obtained The invention prepares low-aluminum vanadium-chromium alloy through aluminothermic method, which not only meets the strict requirements for aluminum content of hydrogen storage alloy mainly containing vanadium and chromium elements to improve hydrogen absorption and release and charge and discharge performance, but also maximizes smelting yield., the invention can also be applied to the preparation of other low-aluminum alloy processes by aluminothermic method, and has strong adaptability | 攀钢集团钒钛资源股份有限公司 | 攀钢集团钒钛资源股份有限公司 | CN118547198A | 中国 | C22C27/02 | CN118547198A
363 | CN202410636328.6 | 2024-05-22 | 发明申请 | 2024-08-27 | 实质审查 | 一种储氢V基固溶体合金及其制备方法与应用 | A hydrogen storage V-based solid solution alloy and its preparation method and application | 本申请提供一种储氢V基固溶体合金，所述储氢V基固溶体合金的成分表达式为VaTibCrcFedMoe，其中，5at％≤a≤40at％，5at％≤b≤40at％，5at％≤c≤35at％，5at％≤d≤35at％，0at％≤e≤20at％，且a+b+c+d+e＝100。本申请还提供所述储氢V基固溶体合金的制备方法及其应用。本申请通过调节储氢V基固溶体合金的组分及其配比，可以使储氢V基固溶体合金具有较高的储氢容量和较快的吸氢动力学，具有储氢容量高、活化难度小、吸氢动力学快、循环性能好等优点。本申请采用电弧熔炼制备固溶体合金，制备工艺简单，制备成本低，具有较好的应用和产业化前景。 | This application provides a hydrogen storage V-based solid solution alloy. The composition expression of the hydrogen storage V-based solid solution alloy is VaTibCrcFedMoe, where 5 at% ≤ a ≤ 40 at%, 5 at% ≤ b ≤ 40 at%, 5 at% ≤ c ≤ 35 at%, 5 at% ≤ d ≤ 35 at%, 0at% ≤ e ≤ 20 at%, and a + b + c + d + e = 100. This application also provides the preparation method and application of the hydrogen storage V-based solid solution alloy. By adjusting the components and proportions of the hydrogen storage V-based solid solution alloy, the hydrogen storage V-based solid solution alloy can have high hydrogen storage capacity and fast hydrogen absorption kinetics, and has the advantages of high hydrogen storage capacity, low activation difficulty, fast hydrogen absorption kinetics, and good cycle performance. In this application, arc melting is used to prepare solid solution alloys. The preparation process is simple, the preparation cost is low, and it has good application and industrialization prospects. | 华北电力大学 | 华北电力大学 | CN118547199A | 中国 | C22C27/02 | CN118547199A
364 | CN202410412403.0 | 2024-04-07 | 发明申请 | 2024-08-27 | 实质审查 | 一种高强度抗氢脆高熵合金、制备方法及应用 | A high-strength hydrogen embrittlement-resistant high-entropy alloy, preparation method and application | 本发明公开了一种高强度抗氢脆高熵合金、制备方法及应用，属于临氢工程及氢能装备用材料技术领域，本发明所涉及的Al0.2CoCrFeNi2Ti0.2高熵合金包括配料、熔炼、轧制、退火和时效，通过上述工艺方法，可以获得氢环境下强塑性优良的特种合金，能够在1GPa级的高强度下兼具良好的抗氢脆性能，综合性能优于In718、TC4、低合金钢等传统材料，可应用在各种临氢工程设备及氢能储运装备上。 | The invention discloses a high-strength hydrogen embrittlement-resistant high-entropy alloy, its preparation method and application Belongs to the technical field of hydrogen engineering and materials for hydrogen energy equipment The Al0. 2CoCrFeNi2Ti0. 2 high-entropy alloy involved in the present invention includes batching, smelting, rolling, annealing and aging. Through the above process method, a special alloy with excellent strong plasticity in a hydrogen environment can be obtained. It can have good hydrogen embrittlement resistance at a high strength of 1GPa level. Its comprehensive performance is better than that of traditional materials such as In718, TC4, and low alloy steel. It can be used in various hydrogen-facing engineering equipment and hydrogen energy storage and transportation equipment | 上海应用技术大学 | 上海应用技术大学 | CN118547203A | 中国 | C22C30/00 | CN118547203A
365 | CN202410645942.9 | 2024-05-23 | 发明申请 | 2024-08-23 | 实质审查 | 低氧超导铌钛合金铸锭及其制备方法 | Low-oxygen superconducting niobium-titanium alloy cast ingot and preparation method thereof | 本发明公开了低氧超导铌钛合金铸锭：50.0％～56.0％铌，0.030～0.040％氧，余量为钛；还公开了其制备方法：1 : 制备低氧高纯Nb粉和低氧高纯Ti粉；2 : 将低氧高纯Nb粉和低氧高纯Ti粉混合后压制得Nb‑Ti合金坯料；3：将Nb‑Ti合金坯料真空烧结，获得Nb‑Ti中间合金棒坯；4：压制成电极块，得到海绵钛电极块；5：将Nb‑Ti中间合金棒坯与海绵钛电极块焊接成自耗电极；6：将自耗电极进行电弧熔炼，得到低氧铌钛合金铸锭。本发明提供的低氧超导铌钛合金铸锭的制备方法，解决了现有纯铌与纯钛极大的密度差异和高熔点差会出现高密度夹杂的铌不熔块的问题。 | The invention discloses a low-oxygen superconducting niobium-titanium alloy ingot : 50.0% to 56.0% niobium, 0.030 to 0.040% oxygen, and the balance is titanium; its preparation method is also disclosed : 1 : Preparation of low-oxygen high-purity Nb powder and low-oxygen high-purity Ti powder; 2 : Mix low-oxygen high-purity Nb powder and low-oxygen high-purity Ti powder and press them to obtain Nb-Ti alloy billet; 3 : Vacuum sintering the Nb ‑ Ti alloy blank to obtain the Nb ‑ Ti master alloy rod blank; 4. Pressing into electrode block to obtain sponge titanium electrode block; 5 : Weld the Nb-Ti master alloy rod blank and sponge titanium electrode block to form a consumable electrode; 6. Arc melting the consumable electrode to obtain low-oxygen niobium-titanium alloy ingot The preparation method of the low-oxygen superconducting niobium-titanium alloy ingot provided by the invention solves the problem that the existing pure niobium and pure titanium have great density difference and high melting point difference to cause high-density mixed niobium infusible blocks. | 西部超导材料科技股份有限公司 | 西部超导材料科技股份有限公司 | CN118531280A | 中国 | C22C27/02 | CN118531280A
366 | CN202211580270.5 | 2022-12-09 | 发明授权 | 2024-08-20 | 授权 | 一种基于往复挤压调控的镁基稀土储氢材料及其制备方法 | A magnesium-based rare earth hydrogen storage material based on reciprocating extrusion control and its preparation method | 本发明公开了一种基于往复挤压调控的镁基稀土储氢材料，由Mg‑Ni‑RE合金中Nd4Mg80Ni8相和LPSO相吸放氢原位分解形成Mg、Mg2Ni和REHx相组成；化学组成按原子比表示为Mg100‑a‑bNiaXb，X代表Y、Ce、Nd元素中的一种；Mg‑Ni‑RE合金包含长条或板条状的Mg相、针状或条状的Mg2Ni相和与Mg2Ni相交替分布的细条状的镁‑镍‑稀土三元金属间化合物相；镁‑镍‑稀土三元金属间化合物相为Nd4Mg80Ni8相和LPSO相中的一种。所得储氢材料具有可逆储氢容量为5.38‑6.40wt.％，吸氢活化能为46.9‑61.3kJ/mol，放氢活化能为59.7‑84.2kJ/mol。其制备方法简单概括为：1、铸造；2、退火；3、往复挤压；4、原位吸/放氢活化。还公开了一种由模具、上冲头和下冲头组成的往复挤压装置，以及同时实现挤压变形和镦粗变形的往复挤压方法。 | The invention discloses a magnesium-based rare earth hydrogen storage material based on reciprocating extrusion control, which is composed of the Nd4Mg80Ni8 phase and the LPSO phase in the Mg-Ni-RE alloy absorbing and releasing hydrogen and decomposing in situ to form Mg, Mg2Ni and REHx phases; the chemical composition is expressed by atomic ratio as Mg 100 ‑ a ‑ bNiaXb, X represents one of Y, Ce and Nd elements; mg-Ni-RE alloy contains long or lath-shaped Mg phase, needle-shaped or strip-shaped Mg2Ni phase and thin strip-shaped magnesium-nickel-rare earth ternary intermetallic compound phase alternately distributed with Mg2Ni phase; the magnesium-nickel-rare earth ternary intermetallic compound phase is one of Nd4Mg80Ni8 phase and LPSO phase. The obtained hydrogen storage material has a reversible hydrogen storage capacity of 5.38-6.40 wt.%, a hydrogen absorption activation energy of 46.9-61.3 kJ/mol, and a hydrogen release activation energy of 59.7-84.2 kJ/mol. The preparation method is simply summarized as follows : 1. Casting; 2. Annealing; 3. Reciprocating extrusion; 4. In-situ hydrogen absorption/release activation. Also disclosed is a reciprocating extrusion device composed of a die, an upper punch and a lower punch, and a reciprocating extrusion method that simultaneously realizes extrusion deformation and upsetting deformation. | 重庆大学; 上海大学 | 重庆大学; 上海大学 | CN116043080B | 中国 | C22C23/00 | CN116043080A; CN116043080B
367 | CN202311217664.9 | 2023-09-20 | 发明申请 | 2024-08-20 | 实质审查 | 一种氢化镁液态下制备方法、装置及应用 | A preparation method, device and application of magnesium hydride in liquid state | 本发明公开一种氢化镁液态下制备方法、装置及应用，所述制备方法包括以下步骤：向液态纯镁在高纯氢气气氛中保护，利用高速氢气气流将液态纯镁击碎液滴，同时通过气流携载液滴通过喷嘴气雾化形成均匀的微米镁液滴，氢气和液态镁接触发生部分氢化；对所述微米镁液滴与氢气通入密闭容器，通过氢气加压，氢气完全反应生成纳米氢化镁液滴，冷却后直接得到微纳米氢化镁颗粒；通过气雾化法得到均匀细小的微纳米镁液滴，液滴在氢气氛中氢化得到高纯氢化镁，能快速得到均匀细小的氢化镁颗粒，且液态下易与氢化，纯度超高，能实现完全氢化，微纳米尺度的镁液滴，减小了氢化距离，节约了氢化时间，提高了氢化镁的纯度。 | The invention discloses a preparation method, device and application of magnesium hydride in liquid state The preparation method includes the following steps : protecting liquid pure magnesium in high-purity hydrogen atmosphere, using high-speed hydrogen gas flow to crush the liquid pure magnesium into droplets, and at the same time, using the gas flow to carry the droplets and atomize them through the nozzle to form uniform micron magnesium droplets. The hydrogen and liquid magnesium are in contact to generate partial hydrogenation; introducing the micron magnesium droplets and hydrogen gas into a closed container, pressurizing with hydrogen gas, completely reacting with hydrogen gas to generate nano magnesium hydride droplets, cooling to directly obtain micro-nano magnesium hydride particles; through gas atomization method to obtain uniform and fine micro-nano magnesium droplets Hydrogenation of the liquid droplets in hydrogen atmosphere to obtain high-purity magnesium hydride, which can quickly obtain uniform and fine magnesium hydride particles, and is easy to hydrogenate in the liquid state, with ultra-high purity, and can achieve complete hydrogenation. The micro-nano-scale magnesium droplets reduce the hydrogenation distance, save hydrogenation time, and improve the purity of magnesium hydride. | 榆林学院 | 榆林学院 | CN118515239A | 中国 | C01B6/04 | CN118515239A
368 | CN202410507223.0 | 2024-04-25 | 发明申请 | 2024-08-16 | 实质审查 | 一种稀土-钙-镁-镍系PuNi3型室温储氢合金及其制备方法 | A rare earth-calcium-magnesium-nickel PuNi3 type room temperature hydrogen storage alloy and its preparation method | 本发明公开了一种稀土‑钙‑镁‑镍系PuNi3型室温储氢合金及其制备方法，稀土‑钙‑镁‑镍系PuNi3型储氢合金的组成通式为：LaxCayMgzYaNi9，其中0<x≤0.2，0.8≤y<1.2，1.5<z≤2.0，x+y+z＝3，0≤a<0.2。合金制备方法为：按稀土‑钙‑镁‑镍系PuNi3型室温储氢合金的组成通式中的元素比例进行配料，采用真空感应熔炼得到铸态合金；铸态合金经真空退火处理，得到目标合金。本发明储氢合金仅通过添加少量La和Y即可解决稀土‑钙‑镁‑镍系超晶格合金有效储氢容量低的问题，同时具有高容量和较高循环稳定性等优异储氢性能。本发明合金La0.06Ca1.14Mg1.8Ni9Y0.1在25℃和4.5MPa氢压下即可活化，在25℃的最大吸氢容量达1.78wt.％, 有效放氢容量高达1.7wt.％，且合金的制备工艺简单，适合大规模生产制备和商业化应用。 | The invention discloses a rare earth-calcium-magnesium-nickel PuNi3 type room temperature hydrogen storage alloy and a preparation method thereof. The general composition formula of the rare earth-calcium-magnesium-nickel PuNi3 type hydrogen storage alloy is : LaxCayMgzYaNi9, where 0 < x ≤ 0. 2, 0.8 ≤ y < 1.2, 1.5 < z ≤ 2. 0, x + y + z = 3, 0 ≤ a < 0.2. The alloy preparation method is as follows : according to the element proportion in the general composition formula of rare earth-calcium-magnesium-nickel PuNi3 type room temperature hydrogen storage alloy, the cast alloy is obtained by vacuum induction melting; the cast alloy is vacuum annealed to obtain the target alloy The hydrogen storage alloy of the present invention can solve the problem of low effective hydrogen storage capacity of rare earth-calcium-magnesium-nickel superlattice alloys only by adding a small amount of La and Y, and at the same time has excellent hydrogen storage properties such as high capacity and high cycle stability. The alloy La0. 06Ca1. 14Mg1. 8Ni9Y0. 1 of the present invention can be activated at 25 °C and 4.5 MPa hydrogen pressure. The maximum hydrogen absorption capacity at 25 °C reaches 1.78 wt.%, and the effective hydrogen release capacity is as high as 1.7 wt.%. The preparation process of the alloy is simple and suitable for large-scale production preparation and commercial application. | 上海大学 | 上海大学 | CN118497552A | 中国 | C22C19/03 | CN118497552A
369 | CN202410583741.0 | 2024-05-11 | 发明申请 | 2024-08-16 | 实质审查 | 一种多组元长寿命双相La-Mg-Ni基储氢合金及其制备方法 | A multi-component long-life two-phase La-Mg-Ni-based hydrogen storage alloy and its preparation method | 本发明公开了一种多组元长寿命双相La‑Mg‑Ni基储氢合金及其制备方法，该储氢合金分子式为La0.65Nd0.1Mg0.25Ni3.1Co0.15Al0.01，由A2B7相和A7B23相组成双相结构，通过Nd、Co和Al分别可以通过形成表面氧化膜减缓电极腐蚀和降低晶格吸氢膨胀减缓结构破坏从而在一定程度上提高合金的循环性能，该合金经由感应熔炼和分段热处理制备而得，制备方法简单，过程易于控制，其放电容量和循环稳定性得到显著提升。 | The invention discloses a multi-component long-life dual-phase La-Mg-Ni-based hydrogen storage alloy and a preparation method thereof The molecular formula of the hydrogen storage alloy is La0. 65Nd0. 1Mg0. 25Ni3. 1Co0. 15Al0. 01 Consists of A2B7 phase and A7B23 phase to form two-phase structure Nd, Co and Al can respectively form surface oxide films to slow down electrode corrosion and reduce the hydrogen absorption expansion of the lattice to slow down structural damage, thereby improving the cycle performance of the alloy to a certain extent The alloy is prepared by induction melting and segmented heat treatment. The preparation method is simple, the process is easy to control, and its discharge capacity and cycle stability are significantly improved. | 包头中科轩达新能源科技有限公司 | 包头中科轩达新能源科技有限公司 | CN118497553A | 中国 | C22C19/03 | CN118497553A
370 | CN202410454922.3 | 2024-04-16 | 发明申请 | 2024-08-16 | 实质审查 | 一种高钒BCC型合金及其制备方法 | A high-vanadium BCC type alloy and its preparation method | 本发明公开了一种高钒BCC型合金及其制备方法，合金的通式为TiaCrbVcFedLae，式中，a、b、c、d、e、f表示重量百分比，其数值范围为：8％≤a≤20％、2％≤b≤20％、48％≤c≤63％、10％≤d≤17％、5％≤e≤10％。该合金的最大吸氢量为3.83wt％，最大放氢量为2.72wt％。本发明中的方案将原材料置于中频感应熔炼炉中抽真空烘炉并进行在惰性气氛下熔炼；将熔化后的合金液在惰性气氛保护下浇注在急冷甩带设备上进行冷却，成功制成贮氢合金薄片，避免浇筑冷却过程中发生成分偏析导致性能不佳的问题。 | The invention discloses a high vanadium BCC type alloy and a preparation method thereof. The general formula of the alloy is TiaCrbVcFedLae, where a, b, c, d, e, and f represent weight percentages, and their numerical ranges are : 8% ≤ a ≤ 20%, 2% ≤ b ≤ 20%, 48% ≤ c ≤ 63%, 10% ≤ d ≤ 17%, 5% ≤ e ≤ 10% The maximum hydrogen absorption capacity of this alloy is 3.83 wt%, and the maximum hydrogen release capacity is 2.72 wt%. In the scheme of the present invention, the raw materials are placed in a medium frequency induction melting furnace, evacuated and melted in an inert atmosphere; the molten alloy liquid is poured on the quenching strip spinning equipment under the protection of inert atmosphere for cooling, and the hydrogen storage alloy sheet is successfully made, so as to avoid the problem of poor performance caused by component segregation during the pouring and cooling process. | 厦门厦钨氢能科技有限公司 | 厦门厦钨氢能科技有限公司 | CN118497579A | 中国 | C22C27/02 | CN118497579A
371 | CN202410594520.3 | 2024-05-14 | 发明申请 | 2024-08-16 | 实质审查 | 一种BCC型储氢合金及其制备方法和用途 | A BCC type hydrogen storage alloy and its preparation method and use | 本发明涉及一种BCC型储氢合金及其制备方法和用途，具体涉及储氢合金领域，元素组成包括：TivCrwMox(V80Fe)yREz；其中，RE包括La、Ce、Y、Nd、Sc、Pr、Sm或Lu中的1种或至少2种的组合，z为Ti、Cr、Mo和V80Fe总质量的0‑5％；以摩尔量计，v＝0.2‑0.6，w＝0.25‑0.65，0.02≤x≤0.1，0.02≤y≤0.1。本发明提供的储氢合金中通过引入V80Fe和掺杂稀土元素，开发了储氢量高、成本大幅度降低的BCC相储氢合金，最大吸氢量达到了3.65wt％，最大可逆储氢容量达到了2.75wt％，放氢平台压在0.01‑0.5MPa之间，有效储氢量高达2.56wt％。 | The invention relates to a BCC type hydrogen storage alloy and its preparation method and use, specifically to the field of hydrogen storage alloys. The element composition includes : TivCrwMox (V80Fe) yREz; among them, RE includes one or a combination of at least two of La, Ce, Y, Nd, Sc, Pr, Sm or Lu, and z is 0-5% of the total mass of Ti, Cr, Mo and V80Fe; in terms of molar amount, v = 0.2 ‑ 0. 6, w = 0.25 ‑ 0. 65, 0.02 ≤ x ≤ 0. 1, 0.02 ≤ y ≤ 0. 1. By introducing V80Fe and doping rare earth elements into the hydrogen storage alloy provided by the present invention, a BCC phase hydrogen storage alloy with high hydrogen storage capacity and greatly reduced cost is developed. The maximum hydrogen absorption capacity reaches 3.65 wt% and the maximum reversible hydrogen storage capacity reaches 2.75 wt%, the hydrogen release platform pressure is between 0.01-0.5 MPa, and the effective hydrogen storage capacity is as high as 2.56 wt%. | 中国科学院赣江创新研究院 | 中国科学院赣江创新研究院 | CN118497580A | 中国 | C22C27/02 | CN118497580A
372 | AU2023219655 | 2023-01-25 | 发明申请 | 2024-08-15 | 公开 | 储氢材料、储氢容器和供氢装置 | HYDROGEN STORAGE MATERIAL, HYDROGEN STORAGE CONTAINER AND HYDROGEN SUPPLY DEVICE | 本发明提供：一种储氢材料，其包括具有良好初始活化和足够可放出氢量的TiFe基合金；装有该储氢材料的储氢容器；以及具备该储氢容器的氢供给装置。本发明具体提供一种储氢材料，其包含具有由式(1)表示的特定元素组成的合金，其中，在通过EMPA获得的所述合金的截面的放大1000倍的COMP图像中，在所述COMP图像的85 μ m × 120 μ m的视场中存在25至3, 000个相直径为0.1 μ m至10 μ m的富R相，并且作为所述富R相的总面积S的比率的面积率。 | The present invention provides : a hydrogen storage material which comprises a TiFe-based alloy having good initial activation and a sufficient dischargeable hydrogen amount; a hydrogen storage container which is provided with this hydrogen storage material; and a hydrogen supply device which is provided with this hydrogen storage container. The present invention specifically provides : a hydrogen storage material which comprises an alloy that has a specific elemental composition represented by formula (1), wherein in a 1000× magnified COMP image of a cross-section of the alloy obtained by EMPA, 25 to 3, 000 R-enriched phases having a phase diameter of 0.1 µm to 10 µm are present in a 85 μm × 120 μm field of view of the COMP image, and the R-enriched phase area ratio, which is the ratio of the total area S | Santoku Corporation | Santoku Corporation | AU2023219655A1 | 澳大利亚 | C22C14/00 | US20250128938A1; CN118786232A; EP4477772A1; KR1020240149889A; JPWO2023153207A1; AU2023219655A1; WO2023153207A1
373 | CN202410054189.6 | 2024-01-15 | 发明授权 | 2024-08-13 | 授权 | 一种Ni-MH电池用Ti-Fe基电极合金及其制备方法 | A Ti-Fe-based electrode alloy for Ni-MH battery and its preparation method | 本发明涉及贮氢合金材料技术领域，特别是提供了一种用于Ni‑MH电池的低成本、高容量且长寿命的Ti‑Fe基贮氢电极合金及其制备方法，该合金包括多元稀土及钛、铁、锰、钒、铬。其化学式组成为：Ti1.1‑x‑yYxPryV0.05Fe0.75Mn0.25‑zCrz+m wt.％Ni，式中x, y, z为原子比，0<x<0.1，0<y<0.1，0<z<0.1，m为纳米镍粉所占合金的百分比，1≤m≤8。该制备方法是在氩气气氛下采用感应加热熔炼，将熔融合金注入铜铸模，得到铸态母合金锭。将合金铸锭机械破碎后与少量纳米镍粉混合进行球磨，获得具有纳米晶‑非晶结构的合金粉末。多元稀土的添加能明显地改善合金的电化学活性，钒的添加能提高合金的电化学活性和放电容量。铬的添加能显著提高合金在腐蚀性电解液中的耐蚀性，从而提高合金电极的电化学循环稳定性。 | The present invention relates to the technical field of hydrogen storage alloy materials, and in particular provides a low-cost, high-capacity and long-life Ti-Fe-based hydrogen storage electrode alloy for Ni-MH batteries and a preparation method thereof. The alloy includes multi-element rare earths and titanium, iron, manganese, vanadium, chromium. Its chemical formula is : Ti1. 1 ‑ x ‑ yYxPryV0. 05Fe0. 75Mn0. 25 ‑ zCrz + m wt.% Ni, where x, y, z are atomic ratios, 0 < x < 0.1, 0 < y < 0.1, 0 < z < 0.1, m is the percentage of nano-nickel powder in the alloy, 1 ≤ m ≤ 8. The preparation method comprises the following steps of : performing induction heating smelting in an argon atmosphere, and injecting the molten alloy into a copper casting mold to obtain a cast master alloy ingot The alloy ingot is mechanically crushed and mixed with a small amount of nano-nickel powder for ball milling to obtain alloy powder with a nanocrystalline-amorphous structure. The addition of multi-element rare earth can obviously improve the electrochemical activity of the alloy, and the addition of vanadium can improve the electrochemical activity and discharge capacity of the alloy The addition of chromium can significantly improve the corrosion resistance of the alloy in corrosive electrolyte, thereby improving the electrochemical cycle stability of the alloy electrode. | 中稀(微山)稀土新材料有限公司; 中稀(山东)稀土开发有限公司 | 中稀(微山)稀土新材料有限公司; 中稀(山东)稀土开发有限公司 | CN117821829B | 中国 | C22C30/00 | CN117821829A; CN117821829B
374 | CN202311217658.3 | 2023-09-20 | 发明申请 | 2024-08-13 | 实质审查 | 一种富镁储氢材料及其氢化方法和应用 | A magnesium-rich hydrogen storage material and its hydrogenation method and application | 本发明公开一种富镁储氢材料及其氢化方法和应用，所述富镁储氢材料按照化学计量比，用高纯镁粉与高纯纳米钴粉球磨机械合金化得到Mg10Co富镁储氢合金；Co分别以单质形式、单质和Mg2Co化合物共同形式和Mg2Co化合物单一形式存在；通过将干燥的高纯镁粉与高纯纳米钴粉在保护气氛下球磨得到Mg10Co镁钴合金粉末；Mg10Co镁钴合金粉末在高纯氢气气氛中加压加热进行氢化处理得到富镁储氢材料；本发明提供的两步实现高效氢化的Mg10Co富镁储氢合金主要是向镁合金中添加微量过渡元素调控镁基储氢合金的热动力学性能，同时通过机械合金化和高温高压氢化两步相结合的方法达到高效氢化的效果，微合金化主要是对镁合金材料热力学性能的影响，而高效氢化可以实现完全氢化。 | The invention discloses a magnesium-rich hydrogen storage material and its hydrogenation method and application. The magnesium-rich hydrogen storage material is mechanically alloyed with high-purity magnesium powder and high-purity nano-cobalt powder according to a stoichiometric ratio to obtain Mg10Co magnesium-rich hydrogen storage alloy Co exists in the form of elemental substance, the common form of elemental substance and Mg2Co compound, and the single form of Mg2Co compound; ball-milling the dried high-purity magnesium powder and high-purity nano-cobalt powder in protective atmosphere to obtain Mg10Co magnesium-cobalt alloy powder; pressurizing and heating Mg10Co magnesium-cobalt alloy powder in high-purity hydrogen atmosphere to make hydrogenation treatment so as to obtain the invented magnesium-rich hydrogen-storing material The two-step Mg10Co magnesium-rich hydrogen storage alloy provided by the present invention mainly adds trace transition elements to the magnesium alloy to regulate the thermodynamic properties of the magnesium-based hydrogen storage alloy At the same time, the high-efficiency hydrogenation effect is achieved through the combination of mechanical alloying and high-temperature and high-pressure hydrogenation. Microalloying mainly affects the thermodynamic properties of magnesium alloy materials, while high-efficiency hydrogenation can achieve complete hydrogenation. | 榆林学院 | 榆林学院 | CN118478008A | 中国 | B22F9/04 | CN118478008A
375 | CN202410546095.0 | 2024-05-06 | 发明申请 | 2024-08-09 | 实质审查 | 含铬的镧-钙-镁-镍系储氢合金及其制备方法和用途 | Chromium-containing lanthanum-calcium-magnesium-nickel series hydrogen storage alloy as well as preparation method and application thereof | 本发明涉及一种含铬的镧‑钙‑镁‑镍系储氢合金及其制备方法和用途，具体涉及储氢合金领域，所述含铬的镧‑钙‑镁‑镍系储氢合金的元素组成以原子数比为：LaaCabMgcNidCre，其中，a＝0.55‑0.70，b＝0.80‑1.20，c＝0.80‑1.10，d＝8.90‑9.10，e＝0.005‑0.02。本发明提供给的储氢合金，通过对超晶格La‑Mg‑Ni型储氢合金的元素组成进行合理设计选择，显著提升了合金材料的最大吸氢量和有效放氢量，同时平台压也有明显的提升，保证了储氢合金具有良好的使用效果。 | The invention relates to a chromium-containing lanthanum-calcium-magnesium-nickel hydrogen storage alloy and its preparation method and use, specifically to the field of hydrogen storage alloys. The chromium-containing lanthanum-calcium-magnesium-nickel hydrogen storage alloy The elemental composition in atomic ratio is : LaaCabMgcNidCre, where a = 0.55-0.70, b = 0.80-1.20, c = 0.80-1.10, d = 8.90-9.10, e = 0.005-0.02. The hydrogen storage alloy provided by the present invention significantly improves the maximum hydrogen absorption capacity and effective hydrogen release capacity of the alloy material through reasonable design and selection of the element composition of the superlattice La-Mg-Ni type hydrogen storage alloy, and at the same time, the platform pressure There is also a significant improvement, ensuring that the hydrogen storage alloy has good use effects. | 中国科学院江西稀土研究院 | 中国科学院江西稀土研究院 | CN118460882A | 中国 | C22C19/05 | CN118460882A
376 | CN202410449306.9 | 2024-04-15 | 发明申请 | 2024-08-09 | 实质审查 | 一种镁基储氢材料及其制备方法 | A magnesium-based hydrogen storage material and its preparation method | 本发明涉及储氢合金材料及其制备工艺领域，特别涉及一种镁基储氢材料及其制备方法。本发明材料表达式为Mg100‑x‑yAxBy，其中A=Ba或Ca，B=La、Y、Ce、Sm或Pr，3≤x≤10，3≤y≤10。本制备方法利用真空快淬甩带法形成纳米晶结构，并在晶粒细化过程中原位引入稀土金属和碱土金属氢化物，形成大量相界面促进氢原子的运输和氢气的解离。经过本发明工艺参数制备的材料，表现出更好的放氢性能，短时间内释放出更多的氢气。本发明方法，工艺简单易操作，制备效率高，可应用于大规模的工业化生产中，所制备的材料适用范围广。 | The invention relates to the field of hydrogen storage alloy materials and preparation processes thereof, in particular to a magnesium-based hydrogen storage material and a preparation method thereof The expression of the material of the present invention is Mg 100 ‑ x ‑ yAxBy, where A = Ba or Ca, B = La, y, Ce, Sm or Pr, 3 ≤ x ≤ 10, 3 ≤ y ≤ 10. According to the preparation method, a vacuum quick quenching strip spinning method is used to form a nanocrystalline structure, and rare earth metal and alkaline earth metal hydrides are introduced in situ during the grain refinement process to form a large number of phase interfaces to promote the transportation of hydrogen atoms and the dissociation of hydrogen The material prepared by the technological parameters of the present invention shows better hydrogen release performance and releases more hydrogen in a short time. The method of the invention has the advantages of simple process, easy operation, high preparation efficiency, and can be applied to large-scale industrial production, and the prepared material has a wide application range | 西安工业大学 | 西安工业大学 | CN118460896A | 中国 | C22C23/00 | CN118460896A
377 | CN202410380337.3 | 2024-03-30 | 发明申请 | 2024-08-09 | 实质审查 | 一种高容量和高循环稳定性TiFe基储氢合金及其制备方法 | A high-capacity and high-cycle stability TiFe-based hydrogen storage alloy and its preparation method | 本发明公开了一种高容量和高循环稳定性TiFe基储氢合金及其制备方法，TiFe基储氢合金的组成通式为：TixFeLay，其中1≤x≤1.3，0.02≤y≤0.08。所述合金的制备方法为：按TiFe基储氢合金的组成通式中的元素比例进行配料，采用真空电弧熔炼得到目标合金。本发明储氢合金仅通过添加少量Ti和La即可解决TiFe合金活化困难的问题，同时具有高容量和高循环稳定性等优异储氢性能。本发明合金优选的Ti1.2FeLa0.04在80℃和5MPa氢压下即可活化，在25℃的最大吸氢容量达1.9wt.％，循环1000次后容量保持率达93％，且合金的制备工艺简单，适合大规模生产制备和商业化应用。 | The invention discloses a high-capacity and high-cycle stability TiFe-based hydrogen storage alloy and a preparation method thereof. The general composition formula of the TiFe-based hydrogen storage alloy is : TixFeLay, where 1 ≤ x ≤ 1. 3, 0.02 ≤ y ≤ 0. 08. The preparation method of the alloy comprises the following steps of : proportioning according to the element proportion in the composition general formula of the TiFe-based hydrogen storage alloy, and performing vacuum arc melting to obtain the target alloy The hydrogen storage alloy of the present invention can solve the problem of difficult activation of TiFe alloy only by adding a small amount of Ti and La, and has excellent hydrogen storage properties such as high capacity and high cycle stability. The preferred Ti1. 2FeLa0. 04 of the alloy of the present invention can be activated at 80 °C and 5MPa hydrogen pressure, has a maximum hydrogen absorption capacity of 1.9 wt.% at 25 °C, and a capacity retention rate of 93% after 1000 cycles, and the preparation of the alloy The process is simple and suitable for large-scale production preparation and commercial application. | 上海大学; 圣元(厦门)氢能源研究院有限公司 | 上海大学; 圣元(厦门)氢能源研究院有限公司 | CN118460899A | 中国 | C22C30/00 | CN118460899A
378 | CN202410489552.7 | 2024-04-23 | 发明申请 | 2024-08-09 | 实质审查 | 一种超低温钢及其热处理方法 | An ultralow temperature steel and its heat treatment method | 本发明公开了一种超低温钢，包括下述质量百分比的各组分：0.46％～0.49％的C、24.6％～24.9％的Mn、3.0％～3.3％的Cr，余量为Fe和不可避免的杂质元素。同时公开了该超低温钢的热处理方法。本发明不添加昂贵的Ni元素，成分和工艺简单易于实施，可以替代S316不锈钢用于液氢或液氦储运容器等超低温服役环境。 | The invention discloses ultra-low temperature steel. The ultra-low temperature steel comprises the following components in percentage by mass : 0.46-0.49% of C, 24.6-24.9% of Mn, 3.0-3.3% of Cr, and the balance of Fe and inevitable impurity elements. At the same time, the heat treatment method of the ultra-low temperature steel is disclosed The invention does not add expensive Ni element, has simple components and process and is easy to implement, and can replace S316 stainless steel for ultra-low temperature service environments such as liquid hydrogen or liquid helium storage and transportation containers. | 南京钢铁股份有限公司 | 南京钢铁股份有限公司 | CN118460936A | 中国 | C22C38/38 | CN118460936A
379 | CN202410624723.2 | 2024-05-20 | 发明授权 | 2024-08-06 | 授权 | 抗氢不锈钢母合金棒材的制备方法及储氢容器 | Preparation method of hydrogen-resistant stainless steel master alloy bar and hydrogen storage container | 本发明涉及冶金领域，公开了一种抗氢不锈钢母合金棒材的制备方法及储氢容器，母合金棒材用于重熔后一体化铸造成型为储氢容器的筒体，母合金棒材的制备方法包括：依次进行真空感应熔炼、真空自耗熔炼、锻造开坯和轧制成材，得到母合金棒材；其中，进行真空自耗熔炼包括：在开始熔化阶段，采用大电流在1h内形成熔池；在稳定熔炼阶段，保持电弧稳定，并控制真空度为0.08～0.4Pa，金属熔化速度为3.4～5.6kg/min，熔滴数量为3.5～5.2滴/s。本发明能够制备出适于重熔后一体化铸造成型为储氢容器的筒体的抗氢不锈钢母合金棒材，从而最大程度上减少或消除焊接接头，改善储氢容器在临氢条件下的抗氢脆性能。 | The present invention relates to the field of metallurgy, disclosed are a preparation method of a hydrogen-resistant stainless steel master alloy bar and a hydrogen storage container. The master alloy bar is used for remelting and then integrally cast into a cylinder of the hydrogen storage container. The preparation method of the master alloy bar includes : sequentially Carry out vacuum induction melting, vacuum consumable melting, forging and rolling to form a finished product to obtain the master alloy bar; the vacuum consumable smelting process includes the following steps : forming molten pool in 1 hr with great current in the initial smelting stage; in the stable smelting stage, keep the arc stable, control the vacuum degree to 0.08 ~ 0.4 Pa, the metal melting speed to 3.4 ~ 5.6 kg/min, and the number of molten droplets to 3.5 ~ 5.2 drops/s. According to the invention, the hydrogen-resistant stainless steel master alloy bar suitable for being integrally cast and molded into the cylinder of the hydrogen storage container after being remelted can be prepared, so that welding joints are reduced or eliminated to the greatest extent, and the hydrogen embrittlement resistance of the hydrogen storage container under the hydrogen-facing condition is improved | 成都先进金属材料产业技术研究院股份有限公司 | 成都先进金属材料产业技术研究院股份有限公司 | CN118207471B | 中国 | C22C33/06 | CN118207471B; CN118207471A
380 | CN202410467756.0 | 2024-04-18 | 发明申请 | 2024-08-06 | 实质审查 | 一种多孔储氢合金的制备方法 | A process for preparing porous hydrogen-storing alloy | 本发明公开了一种多孔储氢合金的制备方法，由完全氢化的储氢金属/合金、纳米过渡金属粉末与碳酸盐粉末混合压片后烧结制备得到，烧结过程中通过氢化物与碳酸盐作用产生气体，气体逸出在合金块体内部形成多孔结构，通过阶段的升温过程，控制多孔形态储氢合金的形成过程及形貌结构，制备得到的储氢合金块与纯合金粉的储氢性能相当，并可以在反复吸放氢过程中保持块体形状，体积膨胀率低。本发明适用于制备多孔储氢合金。 | The present invention discloses a preparation method of porous hydrogen-storing alloy Is prepared from fully hydrogenated hydrogen-storing metal/alloy, nano transition metal powder and carbonate powder through mixing, tabletting and sintering. During the sintering process, the hydride and carbonate react to produce gas The gas escapes to form porous structure inside the alloy block, and through the stage heating process, the forming process and morphology structure of the porous hydrogen storage alloy are controlled. The prepared hydrogen storage alloy block has the same hydrogen storage performance as pure alloy powder, and can maintain the block shape during repeated hydrogen absorption and release, and has a low volume expansion rate. The present invention is suitable for preparing porous hydrogen storing alloy | 燕山大学 | 燕山大学 | CN118441171A | 中国 | C22C1/08 | CN118441171A
381 | US17870124 | 2022-07-21 | 发明授权 | 2024-08-06 | 授权 | 使用非自燃储氢合金的3D打印储氢系统 | 3D printed hydrogen storage systems using non-pyrophoric hydrogen storage alloys | 一种储氢系统，包括储氢合金安全壳，所述储氢合金安全壳包括外部压力安全壳和设置在所述压力安全壳内的导热分隔网络。所述分隔网络在压力容器内形成分隔室，储氢合金设置在所述分隔室内。区室化网络和压力容器中的一者或两者可以通过3D打印工艺形成，例如通过选择性激光熔化(SLM)和/或直接金属激光烧结(DMLS)。所述储氢合金是非自燃性AB2型Laves相储氢合金，其具有：A位与B位元素比不大于0.5；合金组成包括(以at%计)：Zr：2.0-5.5，Ti：27-31.3，V：8.3-9.9，Cr：20.6-30.5，Mn：25.4-33.0，Fe：1.0-5.9，Al：0.1-0.4，和/或Ni：0.0-4.0。 | A hydrogen storage system includes a hydrogen storage alloy containment vessel comprising an external pressure containment vessel and a thermally conductive compartmentalization network disposed within the pressure containment vessel. The compartmentalization network creates compartments within the pressure vessel within which a hydrogen storage alloy is disposed. One or both of the compartmentalization network and the pressure vessel may be formed by a 3D printing process, such as by Selective Laser Melting (SLM) and/or Direct Metal Laser Sintering (DMLS). The hydrogen storage alloy is a non-pyrophoric AB2-type Laves phase hydrogen storage alloy having : an A-site to B-site elemental ratio of not more than 0.5; and an alloy composition including (in at %) : Zr : 2.0-5.5, Ti : 27-31.3, V : 8.3-9.9, Cr : 20.6-30.5, Mn : 25.4-33.0, Fe : 1.0-5.9, Al : 0.1-0.4, and/or Ni : 0.0-4.0. | Harnyss Ip, Llc | Harnyss Ip, Llc | US12054814B2 | 美国 | C22C30/00 | US12054814B2; US20230041451A1 | 3 | Huang, Baoquan; Huang, Baoquan; Chao, Benjamin S.; Lee, Henry U.; Smith, Kirby Alan | Harnyss Ip, Llc
382 | US18310869 | 2023-05-02 | 发明授权 | 2024-08-06 | 授权 | 使用非自燃储氢合金的储氢系统 | Hydrogen storage systems using non-pyrophoric hydrogen storage alloys | 一种储氢系统，包括储氢合金安全壳，所述储氢合金安全壳包括外部压力安全壳和设置在所述压力安全壳内的导热分隔网络。所述分隔网络在压力容器内形成分隔室，储氢合金设置在所述分隔室内。所述分隔网络包括多个导热细长管，所述多个导热细长管定位在所述压力容器内，所述多个导热细长管形成连贯的紧密堆积的管束，所述管束在所述储氢合金和所述压力容器之间提供导热网络。所述储氢合金是非自燃性AB2型Laves相储氢合金，其具有：A位与B位元素比不大于0.5；合金组成包括(以at%计)：Zr：2.0-5.5，Ti：27-31.3，V：8.3-9.9，Cr：20.6-30.5，Mn：25.4-33.0，Fe：1.0-5.9，Al：0.1-0.4，和/或Ni：0.0-4.0。 | A hydrogen storage system includes a hydrogen storage alloy containment vessel comprising an external pressure containment vessel and a thermally conductive compartmentalization network disposed within the pressure containment vessel. The compartmentalization network creates compartments within the pressure vessel within which a hydrogen storage alloy is disposed. The compartmentalization network includes a plurality of thermally conductive elongate tubes positioned within the pressure vessel forming a coherent, tightly packed tube bundle providing a thermally conductive network between the hydrogen storage alloy and the pressure vessel. The hydrogen storage alloy is a non-pyrophoric AB2-type Laves phase hydrogen storage alloy having : an A-site to B-site elemental ratio of not more than 0.5; and an alloy composition including (in at %) : Zr : 2.0-5.5, Ti : 27-31.3, V : 8.3-9.9, Cr : 20.6-30.5, Mn : 25.4-33.0, Fe : 1.0-5.9, Al : 0.1-0.4, and/or Ni : 0.0-4.0. | Harnyss Ip, Llc | Harnyss Ip, Llc | US12054815B2 | 美国 | C22C30/00 | US20230265546A1; US12054815B2 | 1 | Huang, Baoquan; Chao, Benjamin S.; Lee, Henry U.; Smith, Kirby Alan | Harnyss Ip, Llc
383 | TW112101833 | 2023-01-16 | 发明申请 | 2024-08-01 | 授权 | 充氢钛合金的制备方法 | Preparation method of hydrogen-charged titanium alloy | 本发明揭露充氢钛合金的制备方法系以电化学设备进行通电钛合金使得氢可以吸附到钛合金表面产生储氢的效果。; .. | The invention discloses a manufacturing method of an inflatable titanium alloy. The manufacturing method is characterized in that an electrochemical device is used for conducting the inflatable titanium alloy, so that the inflatable titanium alloy can be adsorbed on the surface of the inflatable titanium alloy to generate an effect of storing the inflatable titanium alloy ; .. | 国立台北科技大学 台北市大安区忠孝东路三段一号 (中华民国); 长庚医疗财团法人林口长庚纪念医院 桃园市龟山区复兴街5号 (中华民国) | 国立台北科技大学 台北市大安区忠孝东路三段一号 (中华民国); 长庚医疗财团法人林口长庚纪念医院 桃园市龟山区复兴街5号 (中华民国) | TW202430657A | 中国台湾 | C22C14/00 | TWI845123B; TW202430657A
384 | CN202323268565.1 | 2023-12-01 | 实用新型 | 2024-07-30 | 授权 | 一种钨粉反应炉 | A tungsten powder reaction furnace | 本实用新型涉及钨粉加工技术领域，且公开了一种钨粉反应炉，包括主体机构、辅助机构和存放机构，所述辅助机构位于主体机构的外侧，所述存放机构位于主体机构的内部，所述主体机构包括设备主体、保护圆盘和钨粉反应炉本体，所述保护圆盘固定安装在设备主体的上端，所述钨粉反应炉本体固定安装在保护圆盘的上端，所述主体机构还包括加热组件、固定支撑板一、加热板一、加热箱一、固定支撑板二、电缸、推块和下滑通道一。该钨粉反应炉，通过安装主体机构，可使得人们可以通过控制面板控制加热板二，使得加热箱二内部的温度可以被控制，由于温度越高钨粉颗粒越大，因此控制加热箱二内部的温度，便可以控制钨粉颗粒大小。 | The utility model relates to the technical field of tungsten powder processing And a tungsten powder reaction furnace is disclosed Comprises a main body mechanism, an auxiliary mechanism and a storage mechanism The auxiliary mechanism is located outside the main mechanism The storage mechanism is located inside the main body mechanism The main body mechanism includes the main body of the equipment, the protective disc and the main body of the tungsten powder reactor The protective disc is fixedly installed on the upper end of the equipment main body, and the tungsten powder reactor body is fixedly installed on the upper end of the protective disc. The main body mechanism also includes a heating component, a fixed support plate one, a heating plate one, a heating box one, a fixed support plate two, an electric cylinder, a push block and a sliding channel one. According to the tungsten powder reaction furnace, by installing the main body mechanism, people can control the second heating plate through the control panel, so that the temperature inside the second heating box can be controlled; and as the higher the temperature is, the larger the tungsten powder particles are, so that the size of the tungsten powder particles can be controlled by controlling the temperature inside the second heating box | 湖南金钨高新科技有限公司 | 湖南金钨高新科技有限公司 | CN221434941U | 中国 | B22F9/22 | CN221434941U
385 | JP2019166063 | 2019-09-12 | 发明授权 | 2024-07-30 | 授权 | Fe-Ni合金薄板 | Fe-Ni alloy thin sheet | 提供一种具有良好的耐氢脆性的Fe-Ni基合金薄板。解决方案：提供一种Fe-Ni基合金薄板，其由Ni+Co：28.0~52.0%(Co为0~6.0%)、Si：0.5%以下、Mn：1.0%以下、余量为Fe和不可避免的杂质组成，并且厚度为0.5 mm以下，其中Fe-Ni基合金薄板的晶粒的平均纵横比为1.2~5.0，在将氢吸收到Fe-Ni基合金薄片之后，当使用程序升温解吸分析仪分析时，在15℃至100℃下Fe-Ni基合金薄片的氢释放速率为0.0001 ppm/s以下。选择图：图1 | To provide an Fe-Ni-based alloy thin sheet having good hydrogen brittleness resistance.SOLUTION : There is provided an Fe-Ni-based alloy thin sheet consisting of, Ni+Co : 28.0 to 52.0% (Co is 0 to 6.0%), Si : 0.5% or less, Mn : 1.0% or less, and the balance Fe with inevitable impurities, and having thickness of 0.5 mm or less, in which average aspect ratio of crystal particles of the Fe-Ni-based alloy thin sheet is 1.2 to 5.0, hydrogen emission rate of the Fe-Ni-based alloy thin sheet at 15°C to 100°C when analyzed using a temperature programmed desorption analyzer after hydrogen is absorbed to the Fe-Ni-based alloy thin sheet is 0.0001 ppm/s or less.SELECTED DRAWING : Figure 1 | Proterial Ltd | Proterial Ltd | JP7524526B2 | 日本 | C22C38/00 | JP7524526B2; JP2020045564A
386 | CN202410238294.5 | 2024-03-03 | 发明申请 | 2024-07-26 | 实质审查 | 一种百公斤级SiO2包覆储氢合金复合圆柱料条自动化生产系统及应用 | An automated production system and application of hundred kilograms of SiO2-coated hydrogen storage alloy composite cylindrical material strips | 本发明属于化工机械技术领域，具体涉及一种百公斤级SiO2包覆储氢合金复合圆柱料条自动化生产系统及应用。本发明公开的装置包括依次设置的自动加料系统、挤出系统、自动输送系统、自动集料系统，自动加料系统能够实现物料的自动混合和自动进料；挤出系统能够实现物料的自动挤出，而且挤出系统下设可拆卸的出料装置，可以根据实际需要，更换出料装置，以获得需要形状的料条；自动输送系统在自动输送挤出料条的同时还能同时实现烘干和切料；自动集料系统在实现自动集料的同时还能进行二次烘干。本发明所设计的生产系的结构设计合理，且能够实现条状挤压物料的连续、自动化生产，提高了生产效率、节约了人力成本，能够大大降低生产成本。 | The invention belongs to the technical field of chemical machinery, and specifically relates to an automated production system and application of a hundred kilogram SiO2-coated hydrogen storage alloy composite cylindrical material strip. The device disclosed by the invention comprises an automatic feeding system, an extruding system, an automatic conveying system and an automatic collecting system which are sequentially arranged, wherein the automatic feeding system can realize automatic mixing and automatic feeding of materials; the extrusion system can realize automatic extrusion of materials, and the extrusion system is equipped with a detachable discharge device. The discharge device can be replaced according to actual needs to obtain material strips of the required shape; the automatic conveying system can also realize drying and cutting while automatically conveying the extruded material strips; the automatic aggregate system can also perform secondary drying while realizing automatic aggregate. The production system designed by the invention has a reasonable structural design, can realize continuous and automatic production of strip-shaped extruded materials, improves production efficiency, saves labor costs, and can greatly reduce production costs. | 有研工程技术研究院有限公司 | 有研工程技术研究院有限公司 | CN118385575A | 中国 | B22F3/00 | CN118385575A
387 | CN202410476715.8 | 2024-04-19 | 发明申请 | 2024-07-26 | 实质审查 | 稀土储氢合金、电极、电池及其制备方法和热处理方法 | Rare earth hydrogen storage alloy, electrode, battery, preparation method and heat treatment method | 本发明公开了一种稀土储氢合金、电极、电池及其制备方法和热处理方法。本发明的稀土储氢合金为LaaMbYcQdNixMnyZz；其中，M选自Ce、Pr、Nd、Pm、Eu、Tb、Dy、Ho、Er、Tm、Yb、Lu、Sc中的一种或多种，Q选自Sm、Gd和Mg中的一种或多种，Z选自Al、Fe、Co、Si、V、Cu、Sn、Ti、Zr、Cr、Zn、Mo中的一种或多种；0.5≤a≤3.5，0≤b≤1.5，2.5≤c≤5，0≤d≤1.5，14≤x≤23，0.3≤y≤2.5，0≤z≤1.5；所述稀土储氢合金循环500周的容量保持率≥68％。该稀土储氢合金循环稳定性好。 | The invention discloses a rare earth hydrogen storage alloy, an electrode and a battery as well as a preparation method and a heat treatment method of the rare earth hydrogen storage alloy The rare earth hydrogen storage alloy of the present invention is LaaMbYcQdNixMnyZz Wherein M is selected from one or more of Ce, Pr, Nd, Pm, Eu, Tb, Dy, Ho, Er, Tm, Yb, Lu, and Sc, Q is selected from one or more of Sm, Gd, and Mg, and Z is selected from one or more of Al, Fe, Co, Si, V, Cu, Sn, Ti, Zr, Cr, Zn, and Mo; 0.5 ≤ a ≤ 3. 5, 0 ≤ b ≤ 1. 5, 2.5 ≤ c ≤ 5, 0 ≤ d ≤ 1. 5, 14 ≤ x ≤ 23, 0.3 ≤ y ≤ 2. 5, 0 ≤ z ≤ 1. 5; the capacity retention rate of the rare earth hydrogen storage alloy after 500 cycles is ≥ 68%. The rare earth hydrogen storage alloy has good cycle stability | 包头稀土研究院 | 包头稀土研究院 | CN118389907A | 中国 | C22C19/03 | CN118389907A
388 | IN202317036924 | 2023-05-29 | 发明申请 | 2024-07-26 | 公开 | 用于压缩气体的无缝压力容器的钢组合物、锻造制品和制造方法 | STEEL COMPOSITION, WROUGHT ARTICLE AND MANUFACTURING METHOD OF A SEAMLESS PRESSURE VESSEL FOR COMPRESSED GAS | 一种钢组合物，特别是用于制造锻钢制品，特别是用于储存和/或运输压缩气体，特别是氢气的无缝压力容器，如瓶子或大圆筒，包括，以重量%计：C：0.25-0.35；Si：0.20-0.35；Mn：0.40-0.60；Cr：1.20-1.70；Ni：1.40-1.90；Mo：0.15-0.25；Al：0.015-0.035；Nb：0.001-0.040；V：0.001-0.060；N：0.0030-0.0120；Ca：0.0010-0.0030；Fe和不可避免的杂质；任选的元素，如果有的话，W：0-0.20；Ti：0-0.025；B：0-0.0030；所述不可避免的杂质，如果存在的话，包括元素Cu：0-0.30中的一种或多种；S：0-0.01；P：0-0.015；As：0-0.020；Sb：0-0.005；Sn：0-0.025；Pb：0-0.01；O：0-0.003；H：0-0.00030。由该组合物制成的锻造制品具有一组平衡的机械性能，包括强度、延展性和韧性，包括抗疲劳裂纹扩展性。 | A steel composition, in particular for manufacturing a wrought steel article, in particular a seamless pressure vessel, such as a bottle or large cylinder for storage and/or transportation of compressed gas, particularly hydrogen, comprises, in wt.% : C : 0.25 -0.35; Si : 0.20 -0.35; Mn : 0.40 -0.60; Cr : 1.20 -1.70; Ni : 1.40 -1.90; Mo : 0.15 - 0.25; Al : 0.015 -0.035; Nb : 0.001 -0.040; V : 0.001 -0.060; N : 0.0030 -0.0120; Ca : 0.0010 -0.0030; Fe and inevitable impurities; the optional elements, if any, W : 0 - 0.20; Ti : 0 -0.025; B : 0 -0.0030; the inevitable impurities, if present, comprising one or more of the elements Cu : 0 -0.30; S : 0 -0.01; P : 0 -0.015; As : 0 -0.020; Sb : 0 -0.005; Sn : 0 -0.025; Pb : 0 -0.01; O : 0 -0.003; H : 0 -0.00030. The wrought article made from this composition has a balanced set of mechanical properties including strength, ductility and toughness including resistance to fatigue crack propagation. | Dalmine S.P.A. | Dalmine S.P.A. | IN202317036924A | 印度 | C22C38/00 | AU2021388886A1; BRPI2310586A2; CL2023001488A1; US20240093323A1; KR1020230115317A; IL303304A; WO2022112607A1; JP2024501145A; IN202317036924A; EP4251780A1; MX2023006155A; CN116615568A; CA3200198A1
389 | AU2022324666 | 2022-08-02 | 发明授权 | 2024-07-25 | 授权 | AB2型储氢合金及其制备方法和用途 | AB2 TYPE-BASED HYDROGEN STORAGE ALLOYS, METHODS OF PREPARATION AND USES THEREOF | 本发明涉及用于储氢的金属氢化物，特别是AB2基金属氢化物，其制备方法和用途。 | The invention relates to metal hydrides for storing hydrogen, in particular AB2 based metal hydrides, methods of production and uses thereof. | Grz Technologies Sa | Grz Technologies Sa | AU2022324666B2 | 澳大利亚 | B22F1/068 | HUE069099T2; US20240263284A1; EP4274696A1; KR102793012B1; EP4274696B1; EP4274696C0; US12435397B2; WO2023012135A1; EP4129535A1; IN202417001916A; CN117794664A; BRPI2326734A2; ES2991367T3; JP2024529539A; JP7685290B2; KR1020240044439A; AU2022324666A1; AU2022324666B2
390 | ATE1615293 | 2015-06-12 | 发明申请 | 2024-07-23 | 授权 | 新型金属氢化物的合成及储氢性能 | SYNTHESIS AND HYDROGEN STORAGE PROPERTIES OF NOVEL METAL HYDRIDES | 本公开涉及金属氢化物，例如通过本文所述方法制备的金属氢化物，其在用作氢储存体系时表现出增强的氢储存容量。 | The present disclosure relates to metal hydrides, e.g., metal hydrides prepared by the processes described herein, that exhibit enhanced hydrogen storage capacity when used as hydrogen storage systems. | Usw Commercial Services Ltd.; Hydro-Québec | Hydro-Quebec | ATE1615293T1 | 奥地利 | C01B6/02 | PL3154901T3; KR1020170020840A; PT3154901T; KR1020220156661A; DK3154901T3; CN106458582B; FI3154901T3; CN106458582A; EP3154901A1; EP3154901B1; KR102466574B1; JP6745729B2; JP2017525644A; WO2015189417A1; HUE065218T2; ES2964701T3; EP4234483A3; EP4234483A2; GR20230402504T3; ATE1615293T1; DE602015085839T2
391 | CN202410484602.2 | 2024-04-22 | 发明申请 | 2024-07-23 | 实质审查 | 稀土镍系储氢合金及其生产方法 | Rare earth nickel series hydrogen storage alloy and production method thereof | 本发明公开了一种稀土镍系储氢合金及其生产方法。该生产方法包括如下步骤：(1)将过热350～590K的合金熔体通过导流管注入雾化喷嘴；将气压高于雾化装置内压力0.2～0.8MPa的雾化气体注入雾化装置内；在雾化装置内，雾化气体将从雾化喷嘴中喷出的合金熔体雾化为液滴，液滴冷却，形成球形合金粉；(2)将球形合金粉退火，得到退火后的合金粉；(3)将退火后的合金粉在处理液中超声处理，得到处理后合金粉；所述处理液选自酸性溶液或碱性溶液中的一种；(4)将处理后合金粉表面的处理液去除，然后干燥，得到稀土镍系储氢合金。该生产方法降低了储氢合金的活化周数，提高了储氢合金的循环稳定性。 | The present invention discloses a rare earth nickel series hydrogen storage alloy and its production method The production method includes the following steps : (1) Inject the superheated alloy melt of 350 ~ 590K into the atomizing nozzle through the guide tube; inject atomized gas with a pressure 0.2 to 0.8 MPa higher than the pressure in the atomization device into the atomization device; in the atomizing device, the atomizing gas atomizes the alloy melt ejected from the atomizing nozzle into liquid droplets, and the liquid droplets are cooled to form spherical alloy powder; (2) Anneal the spherical alloy powder to obtain annealed alloy powder; (3) Ultrasonically treat the annealed alloy powder in the treatment liquid to obtain the treated alloy powder; the treatment liquid is selected from one of acidic solution or alkaline solution; (4) Remove the treatment liquid on the surface of the treated alloy powder and then dry it to obtain a rare earth nickel-based hydrogen storage alloy. The production method reduces the activation cycle number of the hydrogen storage alloy and improves the cycle stability of the hydrogen storage alloy | 包头稀土研究院 | 包头稀土研究院 | CN118371720A | 中国 | B22F9/08 | CN118371720A
392 | CN202410476716.2 | 2024-04-19 | 发明申请 | 2024-07-23 | 实质审查 | 稀土储氢合金及其制备方法 | The present invention relates to rare earth hydrogen-storing alloy and its preparation method | 本发明公开了一种稀土储氢合金及其制备方法。本发明的稀土储氢合金具有式(I)所示的组成：RExRyNid‑aMa(I)；其中，RE选自除Y、Sm、Gd之外的一种或多种稀土元素，R选自Y、Sm、Gd和Mg中的一种或多种，M选自Mn、Al、Fe、Co、Si、V、Cu、Sn、Ti、Zr、Cr、Zn、Mo中的一种或多种；其中，0.3≤x≤3，2.5≤y≤5，0.3≤a≤5，3≤d/(x+y)≤5.5；x、y、a和d‑a分别表示各元素的摩尔份数；所述稀土储氢合金的球形度≥90％。该稀土储氢合金的循环稳定性好。 | The present invention discloses a rare earth hydrogen storage alloy and its preparation method The rare earth hydrogen storage alloy of the present invention has a composition represented by formula (I) : RExRyNid-aMa (I); wherein RE is selected from one or more rare earth elements other than Y, Sm and Gd, R is selected from one or more of Y, Sm, Gd and Mg, M is selected from one or more of Mn, Al, Fe, Co, Si, V, Cu, Sn, Ti, Zr, Cr, Zn and Mo; among them, 0.3 ≤ x ≤ 3, 2.5 ≤ y ≤ 5, 0.3 ≤ a ≤ 5, 3 ≤ d/(x + y) ≤ 5. 5; x, y, a and d ‑ a represent the mole fraction of each element respectively; the sphericity of the rare earth hydrogen storage alloy is ≥ 90%. The rare earth hydrogen storage alloy has good cycle stability | 包头稀土研究院 | 包头稀土研究院 | CN118374719A | 中国 | C22C19/03 | CN118374719A
393 | CN202410467744.8 | 2024-04-18 | 发明申请 | 2024-07-19 | 实质审查 | 一种含有Co的La-Mg-Ni基储氢合金及制备方法 | A Co-containing La-Mg-Ni-based hydrogen storage alloy and its preparation method | 本发明公开了一种含有Co的La‑Mg‑Ni基储氢合金，该储氢合金的化学通式为La0.6Y0.15MgaCabNi9Coc，a、b、c分别表示元素之间的原子比，1≤a≤1.5，0.9≤b≤1.5，0.4<c<0.8；该储氢合金的制备工艺为：按照化学式配比称取原料，先将易挥发的Mg、Ca金属放入石英坩埚底，再依次放入La、Y、Ni、Co等金属，将感应炉腔体抽至真空度≤2×10‑3Pa后充入氩气至‑0.05MPa，如此反复洗气3次，最后将炉内氩气压力固定在‑0.05MPa进行熔炼，得到铸态合金；将所述的铸态合金放入石英管中封装后进行三个梯度的程序升温退火处理得到一种含Co的La‑Mg‑Ni基储氢合金，具有较高的有效储氢容量和可调节的适中放氢平台压，室温25℃条件下，最大吸氢量≥1.79wt.％，有效储氢量≥1.62wt.％，放氢平台压为0.2‑0.5MPa。 | The invention discloses a La-Mg-Ni-based hydrogen storage alloy containing Co. The general chemical formula of the hydrogen storage alloy is La0. 6Y0. 15MgaCabNi9Coc, a, b, and c respectively represent the atomic ratio between elements, 1 ≤ a ≤ 1. 5, 0.9 ≤ b ≤ 1. 5, 0.4 < c < 0.8; the preparation process of the hydrogen storage alloy is as follows : weigh the raw materials according to the chemical formula ratio, first put the volatile Mg and Ca metals into the bottom of the quartz crucible, then put La, Y, Ni, Co and other metals in sequence, and put the induction furnace cavity Pump the body until the vacuum degree is ≤ 2 × 10 ‑ 3 Pa and then fill it with argon gas to ‑ 0. 05MPa. Repeat the gas washing three times. Finally, fix the argon gas pressure in the furnace at ‑ 0. 05MPa for smelting to obtain the as-cast alloy; the cast alloy is put into a quartz tube and packaged, and then subjected to three gradients of programmed temperature annealing to obtain a Co-containing La-Mg-Ni-based hydrogen storage alloy, which has a high effective hydrogen storage capacity and is adjustable. The moderate hydrogen release platform pressure is that at room temperature of 25 °C, the maximum hydrogen absorption capacity is ≥ 1. 79wt.%, the effective hydrogen storage capacity is ≥ 1. 62wt.%, and the hydrogen release platform pressure is 0.2-0.5 MPa. | 江西省科学院应用物理研究所; 中国科学院赣江创新研究院 | 江西省科学院应用物理研究所; 中国科学院赣江创新研究院 | CN118360520A | 中国 | C22C19/03 | CN118360520A
394 | JP2021133051 | 2021-08-18 | 发明授权 | 2024-07-17 | 授权 | 吸氢合金 | Hydrogen-absorbing alloys | 提供一种作为镍氢电池的负极使用的含Co的CaCu5型贮氢合金，其能够兼顾因Co含量减少而导致的原料成本降低和负极的寿命特性。解决方案是，一种具有CaCu5型晶体结构的母相的贮氢合金。母相用MmNiaMnbAlcCod表示(其中Mm为混合稀土，4.30≤a≤4.70，0.25≤b≤0.45，0.25≤c≤0.45，0.02≤d≤0.14，5.20≤a+b+c+d≤5.55)。在储氢合金中，通过电子背散射衍射(EBSD)晶粒分析测得的平均晶粒尺寸以等效圆直径计为180 μ m或更大。选择附图：图1 | To provide a Co-containing CaCu5-type hydrogen storage alloy used as a negative electrode of a nickel-hydrogen battery to achieve both raw material cost reduction due to Co content reduction and life properties of the negative electrode.SOLUTION : A hydrogen storage alloy has a parent phase of a CaCu5-type crystal structure. The parent phase is represented by MmNiaMnbAlcCod (where Mm is a misch metal, 4.30≤a≤4.70, 0.25≤b≤0.45, 0.25≤c≤0.45, 0.02≤d≤0.14, and 5.20≤a+b+c+d≤5.55). In the hydrogen storage alloy, the average crystal grain size measured by electron backscatter diffraction (EBSD) grain analysis is 180 μm or more in equivalent circle diameter.SELECTED DRAWING : Figure 1 | Shin Nippon Denko Kk | Shin Nippon Denko Kk | JP7518045B2 | 日本 | C22C19/00 | JP7518045B2; JP2023027792A | [12 empty] | 行政案件
395 | CN202211573848.4 | 2022-12-08 | 发明授权 | 2024-07-16 | 授权 | 一种超晶格稀土储氢材料及其制备方法和应用 | A superlattice rare earth hydrogen storage material and its preparation method and application | 本发明涉及储氢材料技术领域，具体涉及一种超晶格稀土储氢材料及其制备方法和应用，所述储氢材料的化学式为AaCebYcNixMnyBz，所述0.3≤b≤0.9，1.6≤c≤2.5，a+b+c＝3，0.3≤y≤0.7，0≤z≤0.3，10.8≤x+y+z≤12.6，其中A为La、Pr、Nd、Gd、或Sm中选出的包含La的一种或多种，B为Al、Cu、Fe、Zn、Co、Si、Zr、Ti中的一种或多种；所述储氢材料中含有2H型和3R型的(A, Y, Ce)2(Ni, Mn, B)7相、以及2H型和3R型的(A, Y, Ce)5(Ni, Mn, B)19相，其中40wt.％≤(A, Y, Ce)2(Ni, Mn, B)7相含量≤70wt.％，20wt.％≤(A, Y, Ce)5(Ni, Mn, B)19相含量≤60wt.％。超晶格稀土‑钇‑镍系储氢材料氢气压力为4MPa时，储氢容量≥1.55wt.％，放氢平台压≥0.15MPa，斜率因子≤0.60，其放氢曲线为斜率较小的单一平台，满足了固态储氢装置的应用需求。 | The invention relates to the technical field of hydrogen storage materials, and specifically relates to a superlattice rare earth hydrogen storage material and its preparation method and application. The chemical formula of the hydrogen storage material is AaCebYcNixMnyBz, and the 0.3 ≤ B ≤ 0. 9, 1.6 ≤ c ≤ 2. 5, a + B + c = 3, 0.3 ≤ y ≤ 0. 7, 0 ≤ z ≤ 0. 3, 10.8 ≤ x + y + z ≤ 12. 6, where A is selected from La, Pr, Nd, Gd, or Sm and contains La One or more, B is one or more of Al, Cu, Fe, Zn, Co, Si, Zr, Ti; the hydrogen storage material contains 2H type and 3R type (A, Y, Ce) 2 (Ni, Mn, B) 7 phases, and 2H type and 3R type (A, Y, Ce) 5 (Ni, Mn, B) 19 phases, of which 40wt.% ≤ (A, Y, Ce) 2 (Ni, Mn, B) 7 phase content ≤ 70 wt.%, 20wt.% ≤ (A, Y, Ce) 5 (Ni, Mn, B) 19 phase content ≤ 60 wt.%. When the hydrogen pressure of the superlattice rare earth-yttrium-nickel hydrogen storage material is 4MPa, the hydrogen storage capacity is ≥ 1. 55wt.%, the hydrogen release platform pressure is ≥ 0. 15MPa, the slope factor is ≤ 0. 60, and its hydrogen release curve is a single one with a small slope. The platform meets the application requirements of solid-state hydrogen storage devices. | 有研工程技术研究院有限公司 | 有研工程技术研究院有限公司 | CN116024459B | 中国 | C22C19/03 | CN116024459A; CN116024459B
396 | CN202211723611.X | 2022-12-30 | 发明授权 | 2024-07-12 | 授权 | 一种储氢合金及其表面处理方法和应用 | A hydrogen-storing alloy and its surface treatment method and application | 本发明涉及储氢电极处理技术领域，提供了一种储氢合金及其表面处理方法和应用。该方法包含下列步骤：将储氢合金与碱溶液混合进行反应，结束后加水清洗并添加乙酸溶液与合金进一步反应，完成储氢合金的表面处理。本发明采用碱酸复合处理的方式，弥补了单一碱处理工艺带来的合金容量下降问题和单一酸处理工艺带来的合金循环稳定性低的问题；在保证合金放电容量的前提下，获得了高活性化的表面状态。通过本发明的表面处理方法，弥补了高容量A2B7型储氢合金低温性能的不足，同时，合金的饱和磁化强度由初始合金的不足0.1emu/g提升至0.5～2.5emu/g，使得合金表面的金属态Ni含量得到了很大提升。 | The invention relates to the technical field of hydrogen storage electrode treatment, and provides a hydrogen storage alloy and a surface treatment method and application thereof The method includes the following steps : mixing hydrogen storage alloy with alkali solution for reaction, adding water for cleaning and adding acetic acid solution for further reaction with the alloy to complete the surface treatment of the hydrogen storage alloy According to the invention, an alkali-acid composite treatment mode is adopted, so that the problem of alloy capacity reduction caused by a single alkali treatment process and the problem of low alloy cycle stability caused by a single acid treatment process are solved; under the premise of ensuring the discharge capacity of the alloy, a highly activated surface state was obtained. Through the surface treatment method of the present invention, the lack of low-temperature performance of the high-capacity A2B7 hydrogen storage alloy is made up. At the same time, the saturation magnetization of the alloy is increased from less than 0.1 emu/g of the initial alloy to 0.5-2.5 emu/g, making the alloy surface The metallic Ni content has been greatly improved. | 华南理工大学 | 华南理工大学 | CN115815591B | 中国 | B22F1/145 | CN115815591B; CN115815591A
397 | CN202211602812.4 | 2022-12-13 | 发明授权 | 2024-07-12 | 授权 | 抗氢脆性的V基氢分离合金及其制备方法 | Hydrogen embrittlement resistant V-based hydrogen separation alloy and preparation method thereof | 本发明提供一种抗氢脆性的V基氢分离合金，该抗氢脆性的V基氢分离合金的化学通式为V85Ti10M5，其中，M元素为可与Ti反应生成金属间化合物的斥氢元素，或者为可与氧反应生成氧化物的吸氢元素；85、10、5均为摩尔百分数。所述抗氢脆性的V基氢分离合金具有双相结构，包括V基固溶体相和第二相。当M元素为斥氢元素时，第二相为M元素与Ti元素反应生成的金属间化合物。当M元素为吸氢元素时，第二相为弥散分布于V基固溶体相中的富集M元素的颗粒，且富集M元素的颗粒外表面包裹有M元素与氧反应生成的氧化物。采用本发明的抗氢脆性的V基氢分离合金制备的合金膜，可在保证远高于Pd或商业化Pd基合金膜渗透率的前提下，具有优良抗氢脆性能，且成本低廉，可广泛应用。 | The invention provides a hydrogen embrittlement resistant V-based hydrogen separation alloy. The chemical general formula of the hydrogen embrittlement resistant V-based hydrogen separation alloy is V85Ti10M5, wherein the M element is a hydrogen repellent element capable of reacting with Ti to generate an intermetallic compound or a hydrogen absorbing element capable of reacting with oxygen to generate an oxide 85, 10, and 5 are all mole percentages. The hydrogen embrittlement resistant V-based hydrogen separation alloy has a two-phase structure, including a V-based solid solution phase and a second phase When the M element is a hydrogen-repellent element, the second phase is an intermetallic compound generated by the reaction between the M element and the Ti element. When the M element is a hydrogen absorbing element, the second phase is M element-enriched particles dispersed in the V-based solid solution phase, and the outer surface of the M element-enriched particles is wrapped with an oxide generated by the reaction of M element and oxygen. The alloy membrane prepared from the hydrogen embrittlement resistant V-based hydrogen separation alloy of the present invention can ensure that the permeability is much higher than that of Pd or commercial Pd-based alloy membranes, has excellent hydrogen embrittlement resistance, is low in cost, and can be widely used. | 安徽工业大学 | 安徽工业大学 | CN115976385B | 中国 | C22C27/02 | CN115976385B; CN115976385A
398 | CN202410435761.3 | 2024-04-11 | 发明申请 | 2024-07-12 | 实质审查 | 一种钛基储氢材料及其制备方法 | A titanium-based hydrogen storage material and its preparation method | 本发明提供了一种钛基储氢材料及其制备方法，所述制备方法包括如下步骤：先制备Ti‑MOF材料；再将Ti‑MOF材料配置成溶液，接着向溶液中添加海藻酸钠，充分搅匀后，再加入HCl调节pH值至酸性，通过离心收集沉淀物，用去离子水和乙醇洗涤并烘干，得到Ti/C前驱体；将得到的Ti/C前驱体先进行预热处理，再升温到800‑900℃，得到多孔的Ti/C材料；向得到的多孔的Ti/C材料加入含有铁前驱体和镁前驱体的水溶液中，进行搅拌，离心收集悬浮液，用甲醇洗涤数次，再进行室温干燥，得到Pre‑TiFeMg前驱体；将得到的Pre‑TiFeMg前驱体加热到600‑800℃，得到TiFeMg/C合金颗粒。本发明解决了TiFe合金对环境的气氛要求较高，容易受到环境中的其他杂质气氛影响而失去活性的技术问题。 | The invention provides a titanium-based hydrogen storage material and a preparation method thereof. The preparation method includes the following steps : first prepare Ti-MOF material; then the Ti-MOF material is prepared into a solution, and then sodium alginate is added to the solution. After stirring thoroughly, HCl is added to adjust the pH value to acidity. The precipitate is collected by centrifugation, washed with deionized water and ethanol and dried to obtain Ti/C precursor; the obtained Ti/C precursor is preheated first, and then heated to 800-900 °C to obtain a porous Ti/C material; add the obtained porous Ti/C material to an aqueous solution containing iron precursor and magnesium precursor, stir, centrifuge to collect the suspension, wash it several times with methanol, and then dry it at room temperature to obtain the Pre-TiFeMg precursor; the obtained Pre ‑ TiFeMg precursor is heated to 600 ‑ 800 °C to obtain TiFeMg/C alloy particles. The invention solves the technical problem that TiFe alloy has high requirements on the atmosphere of the environment and is easily affected by other impurity atmospheres in the environment and loses activity | 中电工研(徐州)氢能源科技有限公司 | 中电工研(徐州)氢能源科技有限公司 | CN118321540A | 中国 | B22F1/054 | CN118321540A
399 | CN202410512207.0 | 2024-04-26 | 发明申请 | 2024-07-12 | 实质审查 | 一种提高含Mn、Al的AB5型贮氢合金收率的制备方法 | A process for increasing yield of AB5-type hydrogen-storing alloy containing Mn and Al | 本发明公开了一种提高含Mn、A l的AB5型贮氢合金收率的制备方法，属于贮氢材料技术领域。包括以下步骤，按照MnA l合金质量百分比进行配料，采用真空熔炼炉制备成MnA l合金；将合金原料与其它所需金属按照贮氢合金化学成分进行准确配料，然后将所有原料装入真空熔炼炉，抽真空去除湿气及氧化杂质，在氩气保护下，经真空熔炼后浇注速凝制备成合金薄片；将合金薄片装入连续三室退火炉进行退火，通过合适的退火温度和保温时间，将该种贮氢合金均质化；将退火后所制的合金通过研磨制粉设备，制成所需粒度的合金粉。本发明工艺简单，过程易控制，适合大规模化工业生产；本发明使贮氢合金熔炼收率提高到98.5％以上；减少了贮氢合金熔炼造渣量。 | The invention discloses a preparation method for improving the yield of AB5 type hydrogen storage alloy containing Mn and Al, and belongs to the technical field of hydrogen storage materials The method comprises the following steps of : batching according to the mass percentage of MnA l alloy, and preparing the MnA l alloy by using a vacuum smelting furnace; the preparation method comprises the following steps of : accurately proportioning alloy raw materials and other required metals according to the chemical components of the hydrogen storage alloy; putting all the raw materials into a vacuum smelting furnace; vacuumizing to remove moisture and oxidized impurities; vacuum smelting under the protection of argon; and pouring and quickly solidifying to prepare alloy sheets Loading the alloy sheet into a continuous three-chamber annealing furnace for annealing, and homogenizing the hydrogen storage alloy at appropriate annealing temperature and holding time; the annealed alloy is made into alloy powder with required granularity through grinding and milling equipment The process of the invention is simple, the process is easy to control, and it is suitable for large-scale industrial production; the present invention raises the smelting yield of hydrogen storage alloy to over 98.5% Reduces the amount of slag produced in the smelting of hydrogen storage alloy | 甘肃稀土新材料股份有限公司 | 甘肃稀土新材料股份有限公司 | CN118326183A | 中国 | C22C1/02 | CN118326183A
400 | US18403863 | 2024-01-04 | 发明申请 | 2024-07-11 | 实质审查 | 高价金属氢化物的制备方法 | Method for preparation of supervalent metal hydrides | 稀土(RE)超氢化物表现出高温超导性，但由于其高的形成压力和稳定压力，通常超过100GPa，因此难以表征和用于应用。金属前体的冷冻研磨改善了在较低压力下形成这种金属氢化物的氢反应性和氢吸收。作为实例，元素镧前体在液氮温度下研磨不同的时间间隔。在380°C和100巴下暴露于气态氢后，发现随着球磨时间的增加氢吸收系统地增强，以形成LaHx，x=2-3相。用氨硼烷(BNH6)氢源将La前体暴露于高达60GPa的压力下，产生高价LaH4相。该LaH4相与低温研磨前体后Fm3m立方结构的菱面体变形的抑制有关。 | Rare earth (RE) superhydrides exhibit high temperature superconductivity but are difficult to characterize and use in applications due to their high formation and stability pressures, which are typically in excess of 100 GPa. Cryomilling of metal precursors improves hydrogen reactivity and hydrogen uptake for forming such metal hydrides at lower pressures. As an example, an elemental lanthanum precursor was milled at liquid nitrogen temperatures for different time intervals. After exposure to gaseous hydrogen at 380° C. and 100 bar, a systematic enhancement of hydrogen absorption with increasing ball milling time was found for forming the LaHx, x=2-3 phase. Exposing the La precursor to pressures up to 60 GPa with an ammonia borane (BNH6) hydrogen source resulted in a hypervalent LaH4 phase. This LaH4 phase is associated with the suppression of a rhombohedral distortion of the Fm3m cubic structure after cryomilling the precursor. | National Technology & Engineering Solutions Of Sandia, Llc | National Technology & Engineering Solutions Of Sandia, Llc | US20240228278A1 | 美国 | C01B6/00 | US20240228278A1 | 3 | Sharma, Peter Anand; Stavila, Vitalie; Duwal, Sakun; Spataru, Dan Catalin; National Technology & Engineering Solutions Of Sandia, Llc; Sharma, Peter Anand; Stavila, Vitalie; Duwal, Sakum; Spataru, Dan Catalin | Us Department Of Energy; National Technology & Engineering Solutions Of Sandia, Llc
401 | CN202410400172.1 | 2024-04-03 | 发明申请 | 2024-07-09 | 实质审查 | 一种使用VFe的TiFe合金储氢材料及其制备方法和应用 | A TiFe alloy hydrogen storage material using VFe and its preparation method and application | 本发明涉及一种使用VFe的TiFe合金储氢材料及其制备方法与应用，具体涉及储氢材料领域，组成为：TiaFebMocREd+x(VyFe)；其中，RE包括Ce、La、Y或Pr，以摩尔量计，50≤a≤65，45≤b≤50，0≤c≤2，1≤d≤4，以Ti、Fe、Mo和RE的总质量为基准，x为1‑5wt.％；y为VFe中V的质量百分比，y为50‑80％。制备方法包括以下步骤：配料，之后进行熔炼；将所得材料打磨、封装后退火，之后振碎，得到储氢材料。本发明提供的储氢材料，在5MPa氢压，25℃吸氢/60℃放氢条件下有效放氢量最大可达1.83wt.％，室温条件下能直接吸氢，适用于燃料电池汽车和固定储氢站。 | The invention relates to a TiFe alloy hydrogen storage material using VFe and its preparation method and application. Specifically, it relates to the field of hydrogen storage materials. The composition is : TiaFebMocREd + x (VyFe); among them, RE includes Ce, La, Y or Pr, in terms of molar weight, 50 ≤ a ≤ 65, 45 ≤ b ≤ 50, 0 ≤ c ≤ 2, 1 ≤ d ≤ 4, based on Ti, Fe, Mo and RE The total mass is the basis, x is 1 ‑ 5 wt.%; y is the mass percentage of V in VFe, and y is 50 ‑ 80%. The preparation method comprises the following steps of : proportioning, and then smelting; polishing, packaging, annealing, and vibrating to obtain hydrogen storage material The hydrogen storage material provided by the invention has an effective hydrogen release amount of up to 1.83 wt.% at a hydrogen pressure of 5MPa and under the conditions of hydrogen absorption at 25 °C/hydrogen release at 60 °C. It can directly absorb hydrogen at room temperature and is suitable for fuel cell vehicles and Fixed hydrogen storage stations. | 中国科学院江西稀土研究院 | 中国科学院江西稀土研究院 | CN118308626A | 中国 | C22C14/00 | CN118308626A
402 | CN202410426026.6 | 2024-04-10 | 发明申请 | 2024-07-09 | 实质审查 | 一种镁基复合储氢材料及其制备方法 | A magnesium-based composite hydrogen storage material and its preparation method | 本发明提供了一种镁基复合储氢材料及其制备方法，所述镁基复合储氢材料包括MgNi合金和铌氧化物；以所述MgNi合金的总质量为100wt.％计，所述MgNi合金中Ni的质量含量为5‑23.5wt.％；以所述镁基复合储氢材料的总质量为100wt.％计，所述铌氧化物的质量含量为5‑10wt.％。本发明所述镁基复合储氢材料通过引入合金元素Ni与催化剂铌氧化物，结合机械合金化，第一氢化反应和第二氢化反应的制备工艺，优化了富镁复合储氢材料的相组成、微结构和微观缺陷，不仅可以加速材料体系的氢化过程，缩短氢化周期，提升氢化效果，还可以改善体系吸放氢热动力学特性。 | The invention provides a magnesium-based composite hydrogen storage material and a preparation method thereof. The magnesium-based composite hydrogen storage material includes MgNi alloy and niobium oxide; based on the total mass of the MgNi alloy being 100wt.%, the mass content of Ni in the MgNi alloy is 5-23.5 wt.%; based on the total mass of the magnesium-based composite hydrogen storage material being 100wt.%, the mass content of the niobium oxide is 5-10wt.%. The magnesium-based composite hydrogen storage material of the present invention is produced by introducing alloy element Ni and catalyst niobium oxide Combined with the preparation process of mechanical alloying, the first hydrogenation reaction and the second hydrogenation reaction, the phase composition, microstructure and microscopic defects of the magnesium-rich composite hydrogen storage material are optimized, which can not only accelerate the hydrogenation process of the material system, shorten the hydrogenation cycle, improve the hydrogenation effect, but also improve the thermodynamic characteristics of the system for hydrogen absorption and desorption. | 国家电投集团陕西新能源有限公司 | 国家电投集团陕西新能源有限公司 | CN118308634A | 中国 | C22C23/00 | CN118308634A
403 | US17636221 | 2020-08-07 | 发明授权 | 2024-07-09 | 授权 | 储氢材料、储氢容器及氢供给装置 | Hydrogen storage material, hydrogen storage container, and hydrogen supply apparatus | 一种低成本的储氢材料，具有适合于储氢的吸(储)氢和解吸性能。公开了一种包括所述储氢材料的储氢容器和一种包括所述储氢容器的供氢装置。所述储氢材料包括具有由式(1)表示的特定元素组成的合金，其中，在通过EPMA获得的所述合金的横截面的1000 × COMP图像中，存在富集R的多个相，所述相具有0.1 μ m以上且10 μ m以下的相直径，并且在所述COMP图像中的85 μ m × 120 μ m的视野中存在100组以上的所述相中的两个相的组合，所述两个相之间的最短分离距离为0.5至20 μ m。[直列式][化1][/in-line-formula][in-line-formula][in-line-formula][Ti(1-a-b)RaM1bFecMndM2eCf(1)[/in-line-formula] | A low-cost hydrogen storage material has hydrogen absorption (storage) and desorption properties suitable for hydrogen storage. A hydrogen storage container including the hydrogen storage material and a hydrogen supply apparatus including the hydrogen storage container are disclosed. The hydrogen storage material includes an alloy having a specific elemental composition represented by Formula (1), in which, in a 1000×COMP image of a cross section of the alloy obtained by EPMA, a plurality of phases enriched with R are present, the phases having phase diameters of 0.1 μm or more and 10 μm or less, and 100 or more sets of combinations of two phases in the phases are present in a visual field of 85 μm×120 μm in the COMP image, the shortest separation distance between the two phases being 0.5 to 20 μm. [in-line-formulae][Chem. 1][/in-line-formulae][in-line-formulae]Ti(1-a-b)RaM1bFecMndM2eCf (1)[/in-line-formulae] | Santoku Corporation | Santoku Corporation | US12031197B2 | 美国 | C22C14/00 | WO2021033582A1; EP4019653A4; EP4019653A1; US20220282355A1; JPWO2021033582A1; CN114269958A; JP6935613B2; CA3148319A1; CN114269958B; US12031197B2 | 1 | Otsuki, Takayuki; Hayashi, Hiroki; Takata, Yoshiharu; Nishigaki, Noboru; Sakuta, Atsushi | Santoku Corporation
404 | CN202180051782.X | 2021-08-31 | 发明授权 | 2024-07-05 | 授权 | 储氢材料、储氢容器和氢供给装置 | Hydrogen storage material, hydrogen storage container and hydrogen supply device | 一种廉价且具有适合氢储藏用途的氢吸藏(储藏)释放特性的储氢材料、具有该储氢材料的储氢容器、具有该储氢容器的氢供给装置，所述储氢材料具有由式(1)表示的元素组成的合金。LaaCebSmcNidMe···(1)[式(1)中，M为Mn或者是Mn与Co两者。a为0.60≤a≤0.90，b为0≤b≤0.30，c为0.05≤c≤0.25，d为4.75≤d≤5.20，e为0.05≤e≤0.40，a+b+c＝1，d+e为5.10≤d+e≤5.35]。 | A hydrogen storage material which is inexpensive and has hydrogen storage (storage) release characteristics suitable for use in hydrogen storage, a hydrogen storage container having the hydrogen storage material, and a hydrogen supply device having the hydrogen storage container, wherein the hydrogen storage material has an alloy composed of elements represented by formula (1). LaaCebSmcNidMe.... (1) [In formula (1), M is Mn or both Mn and Co. A is 0.60 ≤ a ≤ 0. 90, b is 0 ≤ b ≤ 0. 30, c is 0.05 ≤ c ≤ 0. 25, d is 4.75 ≤ d ≤ 5. 20, e is 0.05 ≤ e ≤ 0. 40, a + b + c = 1, d + e is 5.10 ≤ d + e ≤ 5. 35]. | 株式会社三德 | 株式会社三德 | CN115989334B | 中国 | C22C19/00 | US20240034622A1; WO2022050268A1; EP4209608A4; EP4209608A1; EP4209608B1; CN115989334A; JPWO2022050268A1; JP7336038B2; CN115989334B
405 | CN202410473395.0 | 2024-04-19 | 发明申请 | 2024-07-05 | 实质审查 | 一种合金固态储氢材料及其制备方法 | An alloy solid-state hydrogen storage material and its preparation method | 本发明涉及一种合金固态储氢材料及其制备方法，属于储氢材料技术领域。一种合金固态储氢材料，所述的合金固态储氢材料的化学式为：TiaZrbMncCrdCueVfFeg，其中，0.15≤a≤0.4，0.05≤b≤0.35，0.05≤c≤0.35，0.05≤d≤0.35，0.05≤e≤0.35，0.05≤f≤0.35，且a+b+c+d+e+f+g＝1。本发明所述的合金固态储氢材料与传统Laves相储氢材料相比，增添了Mn、Cr、Cu、V和Fe元素对晶格进行修整，所述的合金固态储氢材料产生一定程度的可控不规则缺陷，增强材料的活化性能和充放性能和充放氢动力学性能，并提高导热性能，所述的合金固态储氢材料可以实现质量储氢密度＞1.9％(10℃，3.7MPa)。 | The invention relates to an alloy solid hydrogen storage material and a preparation method thereof, and belongs to the technical field of hydrogen storage materials An alloy solid-state hydrogen storage material. The chemical formula of the alloy solid-state hydrogen storage material is : TiaZrbMncCrdCueVfFeg, where 0.15 ≤ a ≤ 0. 4, 0.05 ≤ b ≤ 0. 35, 0.05 ≤ c ≤ 0. 35, 0.05 ≤ d ≤ 0. 35, 0.05 ≤ e ≤ 0. 35, 0.05 ≤ f ≤ 0. 35, and a + b + c + d + e + f + g = 1. Compared with traditional Laves phase hydrogen storage materials, the alloy solid hydrogen storage material of the present invention has Mn, Cr, Cu, V and Fe elements are added to trim the crystal lattice. The alloy solid-state hydrogen storage material produces a certain degree of controllable irregular defects, enhances the activation performance, charge and discharge performance and hydrogen charge and discharge dynamics of the material. performance and improve thermal conductivity. The alloy solid-state hydrogen storage material can achieve a mass hydrogen storage density of > 1.9% (10 °C, 3.7 MPa). | 广东佳邑新能源科技有限公司 | 广东佳邑新能源科技有限公司 | CN118291833A | 中国 | C22C30/00 | CN118291833A
406 | CN202111309611.0 | 2021-11-06 | 发明授权 | 2024-07-02 | 授权 | 一种各向异性Sm-Fe-N磁粉的制备方法 | A process for preparing anisotropic Sm-Fe-N magnetic powder | 一种各向异性Sm‑Fe‑N磁粉的制备方法，属于磁性材料领域。工艺流程为：熔炼→速凝→氢破碎→脱氢→旋转氮化→低温细磨→各向异性Sm‑Fe‑N磁粉。采用速凝工艺获得富Sm相呈网状分布在晶界处，晶粒均匀的速凝片；通过采用氮化前氢破碎(HD)引起主相合金体积膨胀，使粒子中产生微裂纹及孔洞，有助于氮化和再研磨过程，为后续氮化打开通道，活化粉末表面；在高纯N2或NH3和H2混合气氛旋转料筒中进行渗氮，料筒内沿轴向方向设有一带网孔或网格的挡板，对筒内粉末原料起搅拌作用，使氮的扩散速度增加，提高氮含量，进而提高矫顽力；氮化后均匀化1～2h，使氮原子扩散更加充分；在液氮中球磨，防止出现氮化物分解现象。 | A method for preparing anisotropic Sm ‑ Fe ‑ N magnetic powder, belonging to the field of magnetic materials. The process flow is : smelting → rapid solidification → hydrogen crushing → dehydrogenation → rotational nitriding → low-temperature fine grinding → anisotropic Sm ‑ Fe ‑ N magnetic powder. The quick-setting process is used to obtain quick-setting tablets with Sm-rich phase distributed in a network at the grain boundaries and uniform grains Hydrogen disruption (HD) before nitriding is used to cause volume expansion of the main phase alloy to produce microcracks and holes in the particles, which is helpful for the nitriding and regrinding processes, opens channels for subsequent nitriding, and activates the powder surface; nitriding in high-purity N2 or NH3 and H2 mixed atmosphere rotating charging barrel, and axially setting baffle with mesh or grid inside the charging barrel to stir powder material inside the charging barrel to increase nitrogen diffusion speed, raise nitrogen content and further raise coercive force Homogenize for 1 to 2 hours after nitriding to allow nitrogen atoms to diffuse more fully; ball milling in liquid nitrogen to prevent nitride decomposition. | 北京工业大学 | 北京工业大学 | CN114012096B | 中国 | B22F9/02 | CN114012096B; CN114012096A
407 | CN202211702360.7 | 2022-12-29 | 发明申请 | 2024-07-02 | 实质审查 | 一种钨/钼金属3D打印高效制备的方法及装置 | A method and device for efficient preparation of tungsten/molybdenum metal 3D printing | 本申请公开了一种钨/钼金属3D打印高效制备的方法及装置，属于3D打印领域，解决了钨/钼金属3D打印热源要求高、原材料成材率低、构件强度低及难以规模化的问题。包括：将固态三氧化钨/钼在升华室内升华得到气相三氧化钨/钼。将气相三氧化钨/钼与氢气在还原室内发生还原反应得到纳米级钨/钼粉。将纳米级钨/钼粉通过粉末定向沉积器沉降在粉末床上，通过刮板对粉末层刮平，形成厚度均匀的粉末层。通过加热机构对刮平后的粉末层进行原位固化得到固化层。在固化层上重复粉末层沉降、粉末层刮平以及单层固化，得到所需形状和尺寸的打印制品。本发明原材料成材率高、生产效率高、热源要求低、强度高，适用于钨/钼块体及异形构件批量制造。 | This application discloses a method and device for efficient preparation of tungsten/molybdenum metal 3D printing, which belongs to the field of 3D printing and solves the problems of high heat source requirements, low raw material yield, low component strength and difficulty in scale-up of tungsten/molybdenum metal 3D printing.. The method comprises the following steps of : sublimating solid tungsten trioxide/molybdenum in a sublimation chamber to obtain gas-phase tungsten trioxide/molybdenum. The gas-phase tungsten trioxide/molybdenum and hydrogen are subjected to a reduction reaction in a reduction chamber to obtain nanoscale tungsten/molybdenum powder. The nanoscale tungsten/molybdenum powder is settled on the powder bed through a powder directional precipitator, and the powder layer is scraped flat by a scraper to form a powder layer with uniform thickness. The scraped powder layer is solidified in situ through a heating mechanism to obtain a solidified layer. Repeat powder layer settling, powder layer scraping and single layer curing on the cured layer to obtain a printed product of the required shape and size The invention has high raw material yield, high production efficiency, low heat source requirements and high strength, and is suitable for batch manufacturing of tungsten/molybdenum blocks and special-shaped components. | 西安交通大学 | 西安交通大学 | CN118268585A | 中国 | B22F9/28 | CN118268585A
408 | CN202322927126.0 | 2023-10-31 | 实用新型 | 2024-07-02 | 授权 | 一种储氢金属粉末材料生产设备 | An equipment for producing hydrogen-storing metal powder material | 本实用新型提供了一种储氢金属粉末材料生产设备，包括密封状态下的雾化室和氢化室，雾化室的上端设有熔炼室，雾化室内通入氢气、或氢气和惰性气体，雾化室通过其下端出料口与连续生产的氢化室连接，氢化室下端出口连接冷却室，冷却室连接储氢金属粉末材料收集装置。本方案在密封下将金属熔融雾化，雾化后的原材料在雾化室内与氢气热交换冷却成粉末状，并和氢气发生氢化反应，因雾化后的原材料与氢气反应的时间较短，为保证原材料与氢气反应完全，未完全反应的储氢金属粉末材料仍需反应时间，因此带余热的储氢金属粉末材料在氢化室内持续氢化反应至反应完全，完全氢化后的储氢金属粉末材料产品在大气环境下化学性能稳定，因而生产操作安全性高。 | The utility model provides a hydrogen storage metal powder material production equipment Comprises an atomization chamber and a hydrogenation chamber in a sealed state, wherein a smelting chamber is arranged at the upper end of the atomization chamber; hydrogen or hydrogen and inert gas are introduced into the atomization chamber; the atomization chamber is connected with the hydrogenation chamber for continuous production through a discharge port at the lower end of the atomization chamber; an outlet at the lower end of the hydrogenation chamber is connected with a cooling chamber; and the cooling chamber is connected with a hydrogen storage metal powder material collecting device This scheme melts and atomizes the metal under sealing The atomized raw material is cooled into powder by heat exchange with hydrogen gas in the atomizing chamber And hydrogenation reaction with hydrogen gas Because the reaction time between the atomized raw material and hydrogen is short In order to ensure the complete reaction between raw materials and hydrogen The hydrogen-storing metal powder material which is not completely reacted still needs reaction time, so that the hydrogen-storing metal powder material with residual heat can be continuously hydrogenated in the hydrogenation chamber until the reaction is complete, and the completely hydrogenated hydrogen-storing metal powder material product has stable chemical property under the atmospheric environment, so that the production operation safety is high | 湖南天际智慧材料科技有限公司 | 湖南天际智慧材料科技有限公司 | CN221246948U | 中国 | B22F9/08 | CN221246948U
409 | US17290364 | 2019-10-01 | 发明授权 | 2024-07-02 | 授权 | 碱性蓄电池用储氢合金及使用该储氢合金的碱性蓄电池 | Hydrogen storage alloy for alkaline storage battery and alkaline storage battery using the same | 一种适合于车载碱性蓄电池的负极的储氢合金，以及使用该合金的碱性蓄电池，其具有由(SmxLayRz)1-a-bMgaTbNicCodMe表示的AB3型晶体结构作为主相。(R选自Pr、Nd；T选自Ti、Zr、Hf；M选自V、Nb、Ta、Cr、Mo、W、Mn、Fe、Cu、Al、Si、P、B；满足下列条件：0<x<1.0，0<y<1.0，0.8≤x+y≤1.0，x+y+z=1.0；0.93≤(x−y)·(1−a−b)+4.5(a+b)≤1.62，0<a≤0.45，0≤b≤0.05，0≤d≤0.7，0≤e≤0.15，2.85≤c+d+e≤3.15及0.01≤d+e)。 | A hydrogen storage alloy suitable for a negative electrode of an on-board alkaline storage battery, and an alkaline storage battery using the alloy, which has an AB3-type crystal structure as a main phase, represented by : (SmxLayRz)1-a-bMgaTbNicCodMe. (R is selected from Pr, Nd; T is selected from Ti, Zr, Hf; M is selected from V, Nb, Ta, Cr, Mo, W, Mn, Fe, Cu, Al, Si, P, B; the following conditions are met : 0<x<1.0, 0<y<1.0, 0.8≤x+y≤1.0, x+y+z=1.0; 0.93≤(x−y)·(1−a−b)+4.5(a+b)≤1.62, 0<a≤0.45, 0≤b≤0.05, 0≤d≤0.7, 0≤e≤0.15, 2.85≤c+d+e≤3.15 and 0.01≤d+e). | Japan Metals And Chemicals Co., Ltd.; Toyota Jidosha Kabushiki Kaisha | Japan Metals And Chemicals Co., Ltd.; Toyota Jidosha Kabushiki Kaisha | US12024757B2 | 美国 | C22C19/00 | US20210408535A1; CN112913057B; DE112019005720T5; JP6736065B2; CN112913057A; JP2020087517A; WO2020100456A1; US12024757B2 | 1 | Sawa, Takao; Notoyama, Saki; Terashita, Naoyoshi; Kudo, Katsuyuki; Kon, Makio; Kodama, Masashi; Nishiyama, Hiroshi | Japan Metals And Chemicals Co., Ltd.; Toyota Jidosha Kabushiki Kaisha
410 | CN202410436511.1 | 2024-04-11 | 发明申请 | 2024-06-28 | 实质审查 | 一种复合增强镁基材料及制备方法和应用 | A composite reinforced Mg-base material and its preparation method and application | 一种复合增强镁基材料及制备方法和应用，其特征在于，包括以下步骤：制备MgH2悬浮液，通过MgH2悬浮液制备附着MgH2的硅基底；在附着MgH2的硅基底上沉积TiO2，然后进行球磨处理得到待转移样品；制备球磨材料，将待转移样品通过球磨材料进行球磨滚动转移包覆，得到复合增强镁基材料。通过ALD对储氢材料进行非晶包覆，进而在储氢材料中引入非晶过渡金属氧化物催化剂；通过球磨的方式将非晶过渡金属氧化物催化剂嵌入到储氢材料颗粒中，从而产生大量的非晶过渡金属氧化物催化通道；对储氢材料进行石墨烯的包覆，进而提高储氢材料吸、脱氢循环性能。 | A composite reinforced magnesium-based material and its preparation method and application, which are characterized by including the following steps : preparing MgH2 suspension, and preparing a silicon substrate attached to MgH2 through the MgH2 suspension; depositing TiO2 on the silicon substrate with MgH2, ball milling to obtain the sample to be transferred; preparing ball-milled material, ball-milling rolling transfer coating the sample to be transferred through the ball-milled material to obtain composite reinforced magnesium-based material Amorphous coating the hydrogen storage material through ALD, and introducing amorphous transition metal oxide catalyst into the hydrogen storage material; the amorphous transition metal oxide catalyst is embedded into the hydrogen storage material particles through ball milling to generate a large number of amorphous transition metal oxide catalytic channels; the hydrogen storage material is coated with graphene to improve the absorption and dehydrogenation cycle performance of the hydrogen storage material. | 西安交通大学 | 西安交通大学 | CN118253771A | 中国 | B22F1/16 | CN118253771A
411 | CN202410532379.4 | 2024-04-30 | 发明申请 | 2024-06-28 | 实质审查 | 一种长寿命易活化高容量的钒基复合储氢材料及其制备方法 | A vanadium-based composite hydrogen storage material with long service life, easy activation and high capacity and its preparation method | 本发明公开了一种长寿命易活化高容量的钒基复合储氢材料及其制备方法，该复合储氢材料为包含钒基合金V75TixCr(25‑x)和AB3超晶格合金La0.88‑yY0.1Ca0.7+yMg1.32Ni9，其中，6≤x≤10，0≤y≤0.4，AB3超晶格合金含量为5‑10wt.％，二者通过高能球磨制得钒基复合储氢材料。本发明所制备的钒基复合储氢材料优点在于选取的AB3合金本身吸放氢容量高、在室温下易活化且与高钒合金放氢平台压相近，使得钒基复合储氢材料同时具有长寿命、易活化和高容量的性能。本发明采用机械球磨的工艺方法制备复合储氢材料，该方法工艺简单，而且复合材料在整体上降低了钒的含量，降低了合金成本，有利于规模化制备和应用。 | The invention discloses a long-life, easy-to-activate and high-capacity vanadium-based composite hydrogen storage material and a preparation method thereof. The composite hydrogen storage material contains vanadium-based alloy V75TixCr (25-x) and AB3 superlattice alloy La0. 88-yY0. 1Ca0. 7 + yMg1. 32Ni9, where 6 ≤ x ≤ 10, 0 ≤ y ≤ 0. 4, AB3 superlattice alloy content is 5 ‑ 10 wt.%, the two are obtained by high-energy ball milling to obtain vanadium-based composite hydrogen storage material. The vanadium-based composite hydrogen storage material prepared by the invention has the advantages that the selected AB3 alloy itself has high hydrogen absorption and release capacity, is easy to activate at room temperature, and is close to the hydrogen release platform pressure of high vanadium alloy, so that the vanadium-based composite hydrogen storage material has long life at the same time., easy activation and high capacity performance The invention adopts a mechanical ball milling process to prepare a composite hydrogen storage material. The method has a simple process, and the composite material reduces the vanadium content as a whole, reduces the alloy cost, and is conducive to large-scale preparation and application. | 上海大学 | 上海大学 | CN118256787A | 中国 | C22C27/02 | CN118256787A
412 | KR1020220179713 | 2022-12-20 | 发明申请 | 2024-06-27 | 公开 | 钢材及其制造方法 | STEEL MATERIAL AND METHOD OF MANUFACTURING THE SAME | 本发明涉及一种钢材及其制造方法，更具体而言，涉及一种适用于高压储氢容器的钢材及其制造方法。本发明的一个方面在于提供一种耐氢脆性和低温韧性优异的高压储氢容器用钢材及其制造方法。 | The present invention relates to a steel material and a method of manufacturing thereof, and more specifically, a steel material suitable for use in a high-pressure hydrogen storage container and a method of manufacturing the same. One aspect of the present invention is to provide a steel material for a high-pressure hydrogen storage container with excellent resistance to hydrogen embrittlement and low temperature toughness and a manufacturing method thereof. | Posco Co Ltd | Posco Co Ltd | KR1020240097554A | 韩国 | C22C38/44 | KR1020240097554A
413 | KR1020220178537 | 2022-12-19 | 发明申请 | 2024-06-26 | 期限届满 | 高压储氢容器用钢材及其制造方法 | STEEL MATERIAL FOR HIGH PRESSURE HYDROGEN STORAGE VESSEL AND METHOD OF MANUFACTURING THE SAME | 本发明涉及一种高压储氢容器用钢材及其制造方法。本发明的一个方式在于提供耐氢脆化性优异的高压储氢容器用钢材及其制造方法。 | The present invention relates to a steel material for a high-pressure hydrogen storage container and a method of manufacturing the same. One aspect of the present invention is to provide a steel material for a high-pressure hydrogen storage container with excellent hydrogen embrittlement resistance and a method for manufacturing the same. | Posco Co Ltd | Posco Co Ltd | KR1020240096156A | 韩国 | C22C38/22 | KR1020240096156A
414 | CN202211639354.1 | 2022-12-19 | 发明授权 | 2024-06-25 | 授权 | AB5型储氢合金及制备方法以及Ce和Al的用途 | AB5 type hydrogen storage alloy and its preparation method and use of Ce and Al | 本发明公开了一种AB5型储氢合金及制备方法以及Ce和Al的用途。该AB5型储氢合金的化学组成如式(A)所示：LaxCeyCazNiaAlb(A)；其中，x、y、z、a和b分别表示La、Ce、Ca、Ni和Al的摩尔份数；其中，0.35≤x≤0.42，0.35≤y≤0.5，0.1≤z≤0.25且x+y+z＝1；4.8≤a≤4.95，0.05≤b≤0.2，且4.9≤a+b≤5.1。该AB5型储氢合金具有较高的吸氢量。 | The present invention discloses an AB5 type hydrogen storage alloy and its preparation method and application of Ce and Al The AB5 type hydrogen storage alloy has the chemical composition shown in formula (A) : LaxCeyCazNiaAlb (A) Wherein x, y, z, a, and b represent mole fractions of La, Ce, Ca, Ni, and Al, respectively; among them, 0.35 ≤ x ≤ 0.42, 0.35 ≤ y ≤ 0.5, 0.1 ≤ z ≤ 0.25 and x + y + z = 1; 4.8 ≤ a ≤ 4. 95, 0.05 ≤ b ≤ 0. 2, and 4.9 ≤ a + b ≤ 5. 1 The AB5 type hydrogen storage alloy has high hydrogen absorption capacity | 包头稀土研究院 | 包头稀土研究院 | CN115948678B | 中国 | C22C19/03 | CN115948678A; CN115948678B
415 | CN202410439685.3 | 2024-04-12 | 发明申请 | 2024-06-25 | 实质审查 | 一种稀土系AB5型储氢合金及其退火工艺 | A rare-earth AB5 type hydrogen-storing alloy and its annealing process | 本发明公开了一种稀土系AB5型储氢合金，其以下列化学通式表示：La(1‑x‑y‑z)CexYyZrzNiaCobMncAldFee，式中，x、y、z、a、b、c、d、e表示摩尔比，0.03≤x≤0.1、0≤y≤0.03、0≤z≤0.02、2.55≤a≤3、0.05≤b≤0.1、0.28≤c≤0.44、1.2≤d≤1.33、0.05≤e≤0.15、4.13≤a+b+c+d+e≤5.02。一种稀土系AB5型储氢合金的退火工艺，包括S1：第一升温阶段，S2：第二升温阶段，S3：第三升温阶段，S4：第一降温阶段。优点：本发明能够提高退火效率，保证产品晶体均质化，降低合金硬度，减少消除合金应力；使用该合金粉制造的负极片，表面形成平滑的曲面，在卷绕过程中不容易断裂，大幅度降低由此造成的电池短路，提高产品的质量以及产品的合格率。产品氧含量和PCT平台都在标准范围之内，产品一致性好。 | The invention discloses a rare earth AB5 type hydrogen storage alloy, which is represented by the following general chemical formula : La (1-x-y-z) CexYyZrzNiaCobMncAldFee, where x, y, z, a, b, c, d, e represents the molar ratio, 0.03 ≤ x ≤ 0. 1, 0 ≤ y ≤ 0. 03, 0 ≤ z ≤ 0. 02, 2.55 ≤ a ≤ 3, 0.05 ≤ b ≤ 0. 1, 0.28 ≤ c ≤ 0. 44, 1.2 ≤ d ≤ 1. 33, 0.05 ≤ e ≤ 0. 15, 4.13 ≤ a + b + c + d + e ≤ 5. 02. An annealing process for rare earth AB5 type hydrogen storage alloy includes S1 : the first heating stage, S2 : the second heating stage, S3 : the third heating stage, and S4 : the first cooling stage The invention has the advantages that the annealing efficiency can be improved, the product crystal homogenization can be ensured, the alloy hardness can be reduced, and the alloy stress can be reduced and eliminated; the negative electrode sheet made of the alloy powder has smooth curved surface and is not easy to break during winding process, so as to greatly reduce short circuit of battery and raise product quality and qualified rate The product oxygen content and PCT platform are within the standard range, and the product consistency is good. | 内蒙古稀奥科贮氢合金有限公司; 中国北方稀土(集团)高科技股份有限公司 | 内蒙古稀奥科贮氢合金有限公司; 中国北方稀土(集团)高科技股份有限公司 | CN118241078A | 中国 | C22C19/03 | CN118241078A
416 | US18098035 | 2023-01-17 | 发明授权 | 2024-06-25 | 授权 | 增材制造的金属高能配体前体和分级结构纳米多孔金属泡沫的燃烧合成 | Additively manufactured metal energetic ligand precursors and combustion synthesis for hierarchical structure nanoporous metal foams | 公开了用于定制纳米多孔金属泡沫的宏观形状、金属组成、机械性能和孔结构的方法，所述纳米多孔金属泡沫通过燃烧合成经由由水和有机增稠剂制成的金属高能配体前体油墨的直接写入3D打印而制备。这样的方法使得能够生产前所未有的具有分级孔隙度的金属结构，所述分级孔隙度可从毫米尺寸范围定制到纳米尺寸范围。通过这些方法生产的结构具有许多应用，包括但不限于催化剂、热交换器、低密度结构材料、生物医学植入物、储氢介质、燃料电池和电池。 | Processes for tailoring the macroscopic shape, metallic composition, mechanical properties, and pore structure of nanoporous metal foams prepared through combustion synthesis via direct write 3D printing of metal energetic ligand precursor inks made with water and an organic thickening agent are disclosed. Such processes enable production of never before obtainable metal structures with hierarchical porosity, tailorable from the millimeter size regime to the nanometer size regime. Structures produced by these processes have numerous applications including, but not limited to, catalysts, heat exchangers, low density structural materials, biomedical implants, hydrogen storage medium, fuel cells, and batteries. | Triad National Security, Llc | Triad National Security, Llc | US12017279B2 | 美国 | B22F3/11 | US12017279B2; US20230150021A1 | 2 | Tappan, Bryce; Schmalzer, Andrew; Mueller, Alexander; Triad National Security, Llc | Triad National Security, Llc; U.S. Department Of Energy
417 | CN202310052853.9 | 2023-02-03 | 发明授权 | 2024-06-21 | 授权 | 一种低成本长寿命纯相2H型A2B7型储氢合金电极材料及其制备方法 | A low-cost and long-life pure-phase 2H-type A2B7 hydrogen storage alloy electrode material and its preparation method | 本发明公开了一种低成本长寿命纯相2H型A2B7型储氢合金电极材料及其制备方法，所述储氢合金可由La1‑x‑y‑z‑wRwSmzYyMgxNic‑a‑bAlaFeb表示，式中：R表示选自稀土Ce和Zr中至少一种元素，式中，x、y、z、w、a、b、c表示摩尔比，0.12≤x≤0.18，0.02≤y≤0.10，0.10≤z≤0.25，0≤w≤0.05，0.05＜a≤0.2，0＜b≤0.15，3.3≤c≤3.5，该储氢合金电极材料采用感应熔炼和退火处理相结合的方法制备而成，制备得到的储氢合金的晶体结构类型为纯相六方晶系2H型A2B7型相结构。本发明制备得到的储氢合金具有低成本、高放电容量和优异的电化学循环寿命，最大放电容量≥380mAh/g，300次充放电循环后容量保持率为≥75％，制备过程简单稳定，而且工艺条件易控，便于产业化生产应用。 | The invention discloses a low-cost and long-life pure-phase 2H-type A2B7-type hydrogen storage alloy electrode material and a preparation method thereof The hydrogen storage alloy can be represented by La 1 ‑ x ‑ y ‑ z ‑ wRwSmzYyMgxNic ‑ a ‑ bAlaFeb, in the formula : R represents at least one element selected from rare earths Ce and Zr. In the formula, x, y, z, w, a, b, c represent the molar ratio, 0.12 ≤ x ≤ 0. 18, 0.02 ≤ y ≤ 0. 10, 0.10 ≤ z ≤ 0. 25, 0 ≤ w ≤ 0. 05, 0.05 < a ≤ 0. 2, 0 < b ≤ 0. 15, 3.3 ≤ c ≤ 3. 5. The hydrogen storage alloy electrode material is prepared by a combination of induction melting and annealing treatment. The crystal structure type of the obtained hydrogen storage alloy is a pure phase hexagonal system 2H type A2B7 type phase structure. The hydrogen storage alloy prepared by the invention has low cost, high discharge capacity and excellent electrochemical cycle life. The maximum discharge capacity is ≥ 380 mAh/g. The capacity retention rate after 300 charge and discharge cycles is ≥ 75%. The preparation process is simple and stable. Moreover, the process conditions are easy to control, which is convenient for industrial production and application. | 包头中科轩达新能源科技有限公司 | 包头中科轩达新能源科技有限公司 | CN116043064B | 中国 | C22C19/03 | CN116043064A; CN116043064B
418 | CN202410593260.8 | 2024-05-14 | 发明申请 | 2024-06-21 | 实质审查 | 一种用于分解水制氢的铝合金及其制备方法 | An aluminum alloy for decomposing water to produce hydrogen and its preparation method | 本发明属于铝合金分解水制氢领域，具体涉及一种用于分解水制氢铝合金材料的制备方法，该合金由Al65‑99%；Ga0.7‑16%；In0.11‑8%；Sn0.33‑10%；Cu0.01‑1%；Ti0.01‑1%；Zr0.01‑1%等元素组成。该发明所涉及的铝合金是通过在GIS‑X(X代表Cu、Ti、Zr中的一种)金属溶液中完全浸润制成的，该方法具有耗能小、成本低、易制备及产氢速率快等优点，解决传统制氢过程中的耗能大、成本高、制备条件受限等问题，能够进行在任意用氢场合实时制氢、供氢，为燃料电池提供高纯氢气燃料，助力氢能产业发展。 | The invention belongs to the field of aluminum alloy splitting water to produce hydrogen, and specifically relates to a preparation method of aluminum alloy material for splitting water to produce hydrogen. The alloy is made of Al 65-99%; ga0.7 ‑ 16%; in0.11 ‑ 8%; sn0. 33 ‑ 10%; cu0.01 ‑ 1%; ti0.01 ‑ 1%; zr0.01-1% and other elements. The aluminum alloy involved in this invention is made by complete infiltration in a GIS-X (X represents one of Cu, Ti, and Zr) metal solution. This method has the advantages of low energy consumption, low cost, easy preparation and fast hydrogen production rate. It solves the problems of large energy consumption, high cost and limited preparation conditions in the traditional hydrogen production process. It can produce and supply hydrogen in real time in any hydrogen-using occasion, provide high-purity hydrogen fuel for fuel cells, and assist the development of the hydrogen energy industry. | 新疆大学 | 新疆大学 | CN118222889A | 中国 | C22C21/00 | CN118222889A
419 | CN202322917180.7 | 2023-10-30 | 实用新型 | 2024-06-21 | 授权 | 一种新型固液双相储氢材料制备球磨罐 | A ball mill tank for preparing solid-liquid two-phase hydrogen storage material | 本申请提供了一种新型固液双相储氢材料制备球磨罐，涉及储氢技术领域，其技术方案要点是：用于实现固相反应物与液相反应物的充分反应、以及罐内的压力调节，包括球磨罐、设置于所述球磨罐一侧的真空泵、以及设置于所述球磨罐另一侧的液体池，所述球磨罐包括罐体、以及连接于罐体顶部的上盖，所述上盖靠近周部边缘的一侧设置有进液口，所述进液口与所述液体池通过进液管连接；所述上盖靠近周部边缘的另一侧设置有出气口，所述出气口与所述真空泵通过出气管连接；所述上盖开设有测量口，所述测量口穿入式连接有压力传感器。本申请提供的新型固液双相储氢材料制备球磨罐，具有保证反应物反应充分、同时防止罐内压力过大的优点。 | This application provides a new type of ball mill tank for preparing solid-liquid two-phase hydrogen storage materials Relates to the field of hydrogen storage technology, the key points of its technical solution are : Used to achieve full reaction between solid-phase reactants and liquid-phase reactants, and to adjust the pressure in the tank Comprises a ball-milling tank, a vacuum pump arranged on one side of the ball-milling tank, and a liquid pool arranged on the other side of the ball-milling tank, wherein the ball-milling tank comprises a tank body and an upper cover connected to the top of the tank body; a liquid inlet is arranged on one side of the upper cover close to the peripheral edge; and the liquid inlet is connected with the liquid pool through a liquid inlet pipe The upper cover is provided with an air outlet on the other side close to the peripheral edge, and the air outlet is connected to the vacuum pump through an air outlet pipe; the upper cover is provided with a measuring port, and the measuring port is connected with a pressure sensor in a penetrating manner The novel ball milling tank for preparing the solid-liquid two-phase hydrogen storage material provided by the application has the advantages of ensuring the reactants to react fully and preventing the pressure in the tank from being too high | 有研(广东)新材料技术研究院 | 有研(广东)新材料技术研究院 | CN221184708U | 中国 | B22F9/04 | CN221184708U
420 | WOCN23125059 | 2023-10-17 | 发明申请 | 2024-06-20 | 未进入国家阶段-PCT有效期满 | 一种高钒固溶体型储氢合金及其制备方法 | HIGH-VANADIUM SOLID SOLUTION TYPE HYDROGEN STORAGE ALLOY AND PREPARATION METHOD THEREFOR | 一种高钒固溶体型储氢合金及其制备方法，储氢合金化学式为V xTi yFe zM 100-x-y-z，其中x、y、z分别代表V、Ti、Fe、M的原子数，x的取值范围为60-85，y的取值范围为10-20，z的取值范围为0-6，M为Cr、Mn、Al、RE中的一种或几种，RE为稀土金属。采用高钒铁合金制备的钒基储氢合金，钒含量可控制在60-85 mol%，使得钒基储氢合金具有良好的循环稳定性，前10次吸放氢循环中放氢量仅衰减小于等于3%，克服了低钒合金(钒含量小于60 mol%)时，吸放氢循环初期衰减过快的问题，且大大降低了高钒固溶体型储氢合金的加工成本。 | A high-vanadium solid solution type hydrogen storage alloy and a preparation method therefor. The chemical formula of the hydrogen storage alloy is VxTiyFezM100-x-y-z, wherein x, y and z respectively represent the atomic numbers of V, Ti, Fe and M, with the value of x being in the range of 60-85, the value of y being in the range of 10-20, and the value of z being in the range of 0-6; and M is one or more of Cr, Mn, Al, and RE, with RE being a rare-earth metal. In a vanadium-based hydrogen storage alloy prepared from a high-vanadium iron alloy, the vanadium content can be controlled to be 60-85 mol%, such that the vanadium-based hydrogen storage alloy has good cycling stability, the attenuation of the hydrogen release amount in the first 10 hydrogen absorption and desorption cycles is only less than or equal to 3%, thereby overcoming the problem of the attenuation being overly fast during the initial stage of the hydrogen absorption and desorption cycles in a low-vanadium alloy (the vanadium content being less than 60 mol%), and greatly reducing the processing cost of the high-vanadium solid solution type hydrogen storage alloy. | Sichuan University | Sichuan University | WO2024125070A1 | 世界知识产权组织(WIPO) | C22C27/02 | WO2024125070A1; CN115612903A; CN115612903B
421 | CN202410158381.X | 2024-02-04 | 发明申请 | 2024-06-18 | 实质审查 | 一种钯修饰钛铁储氢合金及其制备方法 | A palladium-modified titanium-iron hydrogen storage alloy and its preparation method | 本发明提供一种钯修饰钛铁储氢合金及其制备方法，属于储氢合金技术领域，包括以下步骤，取钛铁合金粉末和氯化钯粉末置于球磨罐，添加无水乙醇和磨球，抽真空后球磨，清洗干燥后得钯‑钛铁储氢合金。本发明提供一种钯修饰钛铁储氢合金及其制备方法，实现降低钛铁储氢合金活化困难，增强可重复利用能力以及抗杂质气体中毒能力的目的。 | The invention provides a palladium-modified ferrotitanium hydrogen storage alloy and a preparation method thereof, which belongs to the technical field of hydrogen storage alloys and includes the following steps : taking ferrotitanium alloy powder and palladium chloride powder and placing them in a ball mill tank, adding absolute ethanol and grinding balls, After vacuuming, ball milling, cleaning and drying, a palladium-ferrotitanium hydrogen storage alloy is obtained. The invention provides a palladium-modified ferrotitanium hydrogen storage alloy and a preparation method thereof, which achieve the purpose of reducing the activation difficulty of the ferrotitanium hydrogen storage alloy, enhancing the reusability and the ability to resist impurity gas poisoning. | 西部宝德科技股份有限公司 | 西部宝德科技股份有限公司 | CN118207458A | 中国 | C22C30/00 | CN118207458A
422 | CN202410446521.3 | 2024-04-15 | 发明申请 | 2024-06-18 | 实质审查 | 一种稀土AB2型储氢合金及其制备方法 | A rare earth AB2 type hydrogen storage alloy and its preparation method | 本发明提供了一种稀土AB2型储氢合金及其制备方法，所述稀土AB2型储氢合金的组成通式为：Y1‑a‑bREaZrbFe2‑cMc，其中，0＜a≤0.05，0.2≤b≤0.4，0＜c≤0.5。所述制备方法包括：(1)按照稀土AB2型储氢合金的组成通式的元素比例混合金属，然后进行电弧熔炼，得到铸态合金；所述电弧熔炼包括依次进行的第一熔炼和第二熔炼；(2)对步骤(1)所述铸态合金进行热处理，随炉冷却后得到所述稀土AB2型储氢合金。本发明提供的稀土AB2型储氢合金，通过对各组分的优化设计、物相调控和热处理，显著的提高了合金容量，且制备方法简单，有利用工业化生产。 | The invention provides a rare earth AB2 type hydrogen storage alloy and a preparation method thereof. The general composition formula of the rare earth AB2 type hydrogen storage alloy is : Y 1 ‑ a ‑ bREaZrbFe 2 ‑ cMc, where 0 < a ≤ 0. 05, 0.2 ≤ b ≤ 0. 4, 0 < c ≤ 0. 5. The preparation method includes : (1) mixing metals according to the element ratio of the general composition formula of the rare earth AB2 type hydrogen storage alloy, and then performing arc melting to obtain a cast alloy; the arc melting includes a first melting and a second melting in sequence; (2) The cast alloy in step (1) is heat treated, and the rare earth AB2 type hydrogen storage alloy is obtained after cooling in the furnace. The rare earth AB2 type hydrogen storage alloy provided by the invention has the advantages that the capacity of the alloy is obviously improved through the optimized design, the phase regulation and the heat treatment of each component, the preparation method is simple, and the preparation method is suitable for industrial production | 中国科学院江西稀土研究院; 宁波申江科技股份有限公司; 中国科学院上海微系统与信息技术研究所 | 中国科学院江西稀土研究院; 宁波申江科技股份有限公司; 中国科学院上海微系统与信息技术研究所 | CN118207463A | 中国 | C22C30/00 | CN118207463A
423 | CN202210691734.3 | 2022-06-17 | 发明授权 | 2024-06-14 | 授权 | 一种尺寸和形貌可控的镁纳米颗粒、其制备方法和调控方法以及应用 | A magnesium nanoparticle with controllable size and morphology, its preparation method, control method and application | 本发明提供一种尺寸和形貌可控的镁纳米颗粒、其制备方法和调控方法以及应用。本发明制备方法，包括步骤：在惰性气体氛围中，将金属锂和萘加入到四氢呋喃中，经超声制备得到还原剂萘锂溶液；在惰性气体氛围中，加热萘锂溶液；然后加入有机镁前驱体，分散均匀后迅速加入带羧基或氨基的小分子表面活性剂，搅拌加热反应；待反应结束后，经离心分离、洗涤，即得镁纳米颗粒。本发明制备方法简单，安全环保，成本低；本发明方法成功实现了六边形镁纳米片和花状镁纳米球的制备及可控调节；并研究了镁纳米颗粒尺寸和形貌对其光学性质的影响规律，所制备的镁纳米颗粒具有较好的应用价值。 | The invention provides a magnesium nanoparticle with controllable size and morphology, its preparation method, control method and application. The preparation method of the present invention includes the steps of : adding metallic lithium and naphthalene into tetrahydrofuran in an inert gas atmosphere, and preparing a reducing agent naphthalene lithium solution through ultrasonic preparation; heating lithium naphthalene solution in inert gas atmosphere; then adding organic magnesium precursor, dispersing uniformly, quickly adding micromolecular surfactant with carboxyl or amino, stirring and heating for reaction After the reaction is finished, centrifugal separation and washing are performed to obtain the magnesium nano particles The preparation method of the invention is simple, safe and environmentally friendly, and has low cost; the method of the invention successfully realizes the preparation and controllable adjustment of hexagonal magnesium nanosheets and flower-shaped magnesium nanospheres; and the influence law of the size and morphology of magnesium nanoparticles on their optical properties was studied. The prepared magnesium nanoparticles have good application value. | 福州市微纳新创医疗科技有限公司 | 福州市微纳新创医疗科技有限公司 | CN114951635B | 中国 | B22F1/054 | CN114951635A; CN114951635B
424 | CN202410484343.3 | 2024-04-22 | 发明申请 | 2024-06-14 | 实质审查 | 一种储氚用稀土系储氢合金及其制备方法 | A rare-earth hydrogen-storing alloy for storing tritium and its preparation method | 本发明公开了一种储氚用稀土系储氢合金及其制备方法，该合金的化学式组成为R1‑aMgaCoxNy，其中R为包含Y的稀土类元素中的一种或几种，N为Zr、V、Ti元素中的一种或几种，且0.15≤a＜0.3，1.9≤x≤2.4，0≤y≤0.1；其具有AB2型和AB3型混合相。本发明提供的储氚用稀土系合金具有良好的吸氢动力学性能，且在25℃、0.1MPa氢气压力下最大吸氢可达到170ml/g以上，放氢平台压＜1000Pa，是一种兼具高储氢(氚)容量、低平台压和良好动力学性能的储氚用材料。 | The invention discloses a rare earth hydrogen storage alloy for tritium storage and a preparation method thereof. The chemical formula of the alloy is R1-aMgaCoxNy, where R is one or more of rare earth elements containing y, and N is Zr, One or more of V and Ti elements, and 0.15 ≤ a < 0.3, 1.9 ≤ x ≤ 2.4, 0 ≤ y ≤ 0.1; it has a mixed phase of type AB2 and type AB3 The rare earth alloy for tritium storage provided by the invention has good hydrogen absorption kinetic performance, and the maximum hydrogen absorption can reach more than 170ml/g at 25 °C and 0.1 MPa hydrogen pressure, and the hydrogen release platform pressure is less than 1000Pa. It is a tritium storage material with high hydrogen (tritium) storage capacity, low platform pressure and good kinetic performance. | 有研工程技术研究院有限公司 | 有研工程技术研究院有限公司 | CN118186275A | 中国 | C22C30/00 | CN118186275A
425 | CN202322960250.7 | 2023-11-02 | 实用新型 | 2024-06-14 | 授权 | 一种氢碎炉的注氢结构 | A hydrogen injection structure of hydrogen crushing furnace | 本实用新型涉及氢碎炉领域，尤其涉及一种氢碎炉的注氢结构，该注氢结构可对氢气和氮气进行充分混合，且注氢结构与氢碎炉之间设有快速拆装结构，有效解决背景技术中提出的问题。包括氢气储放罐和氮气储放罐，所述氢气储放罐和氮气储放罐分别通过输送管与混合罐相连接，混合罐通过连接管与中转罐相连，中转罐右侧设有进气管，进气管右端部通过快速拆装结构与氢碎炉相连接；输送管上设有单向阀、输送泵、调节阀和流量计；所述中转罐上设有辅助混合结构。它操作简单，使用方便，适用于多种型号的氢碎炉。 | The utility model relates to the field of hydrogen crushing furnaces, in particular to a hydrogen injection structure of a hydrogen crushing furnace. The hydrogen injection structure can fully mix hydrogen and nitrogen, and a quick disassembly and assembly structure is arranged between the hydrogen injection structure and the hydrogen crushing furnace, which effectively solves the problems raised in the background technology. It includes a hydrogen storage tank and a nitrogen storage tank. The hydrogen storage tank and the nitrogen storage tank are respectively connected to a mixing tank through a conveying pipe. The mixing tank is connected to a transfer tank through a connecting pipe. There is an air inlet pipe on the right side of the transfer tank., the right end of the air inlet pipe is connected to the hydrogen crushing furnace through a quick disassembly and assembly structure; the delivery pipe is equipped with a one-way valve, a delivery pump, a regulating valve and a flow meter; the transfer tank is provided with an auxiliary mixing structure It is simple to operate and easy to use, and is suitable for various types of hydrogen crushing furnaces. | 赣州酷特新材料有限公司 | 赣州酷特新材料有限公司 | CN221134065U | 中国 | B22F9/02 | CN221134065U
426 | EP22758531 | 2022-08-02 | 发明申请 | 2024-06-12 | 实质审查 | 基于AB5型的储氢合金、其制备方法和用途 | AB5 TYPE-BASED HYDROGEN STORAGE ALLOYS, METHODS OF PREPARATION AND USES THEREOF | 本发明涉及用于储氢的金属氢化物，特别是AB5基金属氢化物，其制备方法和用途。 | The invention relates to metal hydrides for storing hydrogen, in particular AB5 based metal hydrides, methods of production and uses thereof. | Grz Technologies Sa | Grz Technologies Sa | EP4380743A1 | 欧洲专利局 | B22F1/068 | EP4129534A1; KR1020240044442A; EP4380743A1; CN117615868A; US20240279052A1; WO2023012139A1
427 | CN202311455992.2 | 2023-11-03 | 发明授权 | 2024-06-07 | 授权 | 一种多相协同的纳米晶复合储氢合金及其制备方法 | A multi-phase synergistic nanocrystalline composite hydrogen storage alloy and its preparation method | 本发明属于储氢合金制备领域，公开了一种多相协同的纳米晶复合储氢合金及其制备方法。合金的化学组成为Laa+cZrbFe11.5a+2bNi5c+dSi1.5a。其中，a+b+c+d＝1、0.02≤d≤0.15、a：b：c＝(11～13)：32：25。该储氢合金以ZrFe2、LaNi5和La(Fe, Si)13三种合金作为基础配方，通过制备合金铸锭、熔体快淬、薄带超细研磨来获取三种合金细粉，然后与纯镍粉以设计比例进行混料、高能球磨、放电等离子烧结等工艺，制备得到纳米晶复合储氢合金，重点解决现有储氢合金在服役过程中同时存在的储氢容量衰减较快、循环稳定性较差、平台压过高的难点问题。 | The invention belongs to the field of hydrogen storage alloy preparation, and discloses a multi-phase synergistic nanocrystalline composite hydrogen storage alloy and a preparation method thereof The chemical composition of the alloy is Laa+cZrbFe11.5a + 2bNi5c + dSi1.5a. Among them, a + b + c + d = 1, 0.02 ≤ d ≤ 0. 15, a : b : c = (11 ~ 13) : 32 : 25. The hydrogen storage alloy is composed of ZrFe2, LaNi5 and La (Fe, si) 13 three alloys as basic formula, three kinds of alloy fine powder are obtained through preparing alloy cast ingot, fast quenching of melt and superfine grinding of thin strip Then mixing with pure nickel powder according to the designed proportion, high-energy ball milling, spark plasma sintering and other processes to prepare nanocrystalline composite hydrogen storage alloy, which mainly solves the difficult problems of fast hydrogen storage capacity attenuation, poor cycle stability and excessive platform pressure that exist in the existing hydrogen storage alloy during service. | 承德天大钒业有限责任公司 | 承德天大钒业股份有限公司 | CN117701970B | 中国 | C22C30/00 | CN117701970A; CN117701970B
428 | CN202410281558.5 | 2024-03-13 | 发明申请 | 2024-06-07 | 实质审查 | 一种纳米Na3AlF6催化的高容量Mg-Y-Al-Ti-Sc基贮氢合金及其制备方法 | A high-capacity Mg-Y-Al-Ti-Sc-based hydrogen storage alloy catalyzed by nano Na3AlF6 and its preparation method | 本发明涉及固态贮氢合金材料技术领域，特别是提供了一种纳米Na3AlF6催化的高容量Mg‑Y‑Al‑Ti‑Sc基贮氢合金及其制备方法，所述合金包含稀土元素Y、金属Al、Ti及Sc及纳米催化剂Na3AlF6，其化学式组成为：Mg94‑x‑yYxTiyAl6‑zScz+m wt.％Na3AlF6，式中x，y，z为原子比，1≤x≤5，0.5≤y≤3，0.5≤z≤3；m为Na3AlF6所占合金的百分比，1≤m≤6。通过加入微量稀土Y、Al、Ti及Sc进行合金化，Y与Mg可形成Mg24Y5相，Mg与Al可形成Mg17Al12相，Sc与Mg可形成MgSc相，Al与Ti可形成Al2Ti相，形成的金属间化合物能明显改善Mg基合金的吸放氢热力学及动力学。同时，Ti、Y与氢能形成TiH2、YH2和YH3氢化物，对Mg基合金的吸放氢过程具有明显的催化作用。通过快淬处理获得具有纳米晶加非晶的特殊微观结构，改善合金的吸放氢动力学。 | The invention relates to the technical field of solid-state hydrogen storage alloy materials, and in particular provides a high-capacity Mg-y-Al-Ti-Sc-based hydrogen storage alloy catalyzed by nano-Na3AlF6 and a preparation method thereof. The alloy contains rare earth element y, metal Al, Ti and Sc and nanocatalyst Na3AlF6, their chemical formula is : Mg 94 ‑ x ‑ yYxTiyAl 6 ‑ zScz + m wt.% Na3AlF6, where x, y, z are atomic ratios, 1 ≤ x ≤ 5, 0.5 ≤ y ≤ 3, 0.5 ≤ z ≤ 3; m is the percentage of Na3AlF6 in the alloy, 1 ≤ m ≤ 6. By adding trace rare earth Y, Al, Ti and Sc for alloying, Y and Mg can form Mg24Y5 phase, Mg and Al can form Mg17Al12 phase, Sc and Mg can form MgSc phase, Al and Ti can form Al2Ti phase, and the intermetallic compounds formed can obviously improve the thermodynamics and kinetics of hydrogen absorption and desorption of Mg-based alloy At the same time, Ti, Y and hydrogen can form TiH2, YH2 and YH3 hydrides, which have obvious catalytic effect on the hydrogen absorption and desorption process of Mg-based alloys. Through rapid quenching treatment, a special microstructure with nanocrystalline and amorphous is obtained to improve the hydrogen absorption and desorption kinetics of the alloy. | 中稀(微山)稀土新材料有限公司 | 中稀(微山)稀土新材料有限公司 | CN118143256A | 中国 | B22F1/12 | CN118143256A
429 | CN202410173209.1 | 2024-02-07 | 发明申请 | 2024-06-07 | 实质审查 | 一种含有稀土元素的Mg-Ni基储氢合金的制备方法 | A process for preparing Mg-Ni-based hydrogen-storing alloy containing rare-earth elements | 本发明公开了一种含有稀土元素的Mg‑Ni基储氢合金的制备方法，属于储氢合金材料及其制备技术领域。本发明解决了现有储氢材料的活化和储氢量受限等问题。本发明使用稀土元素La对Mg‑Ni基储氢合金进行改性，改性后的Mg‑Ni‑La储氢合金的储氢性能得到了良好改善。进一步的在Mg‑Ni‑La合金基础上，通过稀土元素Y对La进行替代，并通过调节稀土元素Y和La含量增强合金动力学性能，同时提高了合金的储氢容量，替代后的储氢合金放氢峰值温度降为273℃，在220℃、5MPa条件下储氢量为4.645 wt.%。 | The invention discloses a method for preparing a Mg-Ni-based hydrogen storage alloy containing rare earth elements, and belongs to the technical field of hydrogen storage alloy materials and their preparation. The invention solves the problems of activation and limited hydrogen storage capacity of existing hydrogen storage materials The present invention uses rare earth element La to modify Mg-Ni-based hydrogen storage alloy, and the hydrogen storage performance of the modified Mg-Ni-La hydrogen storage alloy is well improved. Further, on the basis of the Mg ‑ Ni ‑ La alloy, La is replaced by the rare earth element Y, and the dynamic properties of the alloy are enhanced by adjusting the content of the rare earth elements Y and La, and the hydrogen storage capacity of the alloy is improved at the same time. The hydrogen storage capacity after replacement The peak hydrogen release temperature of the alloy dropped to 273 °C, and the hydrogen storage capacity was 4.645 wt.% under the conditions of 220 °C and 5MPa. | 中国科学院长春应用化学研究所 | 中国科学院长春应用化学研究所 | CN118147466A | 中国 | C22C1/02 | CN118147466A
430 | CN202410261983.8 | 2024-03-07 | 发明申请 | 2024-06-07 | 实质审查 | 一种多孔基储氢合金及其制备方法 | A porous hydrogen storage alloy and its preparation method | 本发明提供一种多孔基储氢合金及其制备方法，属于储氢合金材料技术领域，包括成分Ti、Mn、Zr、Cr、V4Fe，以及氢化锆粉和稀土，其化学式组成为：Ti0.9Zr0.1Mn1.4Cr0.1(V4Fe)0.2+xwt%RE；并通过以下步骤：称取高纯原料，装入尼龙球磨罐中；加入无水乙醇溶剂，加入氧化锆磨球，并抽真空至低于10Pa后，进行湿法球磨，混合物料；取出混合原料粉末，置于真空烘箱中，进行烘干；将烘干后的混合原料粉末填满模具，置于热压烧结炉中，在真空度低于10‑3Pa下，进行初次烧结和二次烧结，最终获得多孔基储氢合金。本发明储氢合金的制备方法，能够有效减少低熔点元素烧损带来的合金组成偏差和炉壁污染，并增加储氢合金的传质传热性能。 | The invention provides a porous-based hydrogen storage alloy and a preparation method thereof. It belongs to the technical field of hydrogen storage alloy materials and includes components Ti, Mn, Zr, Cr, V4Fe, zirconium hydride powder and rare earth. Its chemical formula is : Ti0. 9Zr0. 1Mn1. 4Cr0. 1 (V4Fe) 0.2 + xwt% RE; and through the following steps : weighing high-purity raw materials and loading them into nylon ball milling tank; adding absolute ethyl alcohol solvent, adding zirconium oxide grinding ball, vacuumizing to less than 10 Pa, wet grinding, mixing Take out the mixed raw material powder and place it in a vacuum oven for drying; fill the mold with the dried mixed raw material powder, place it in a hot-pressing sintering furnace, and perform primary sintering and secondary sintering at a vacuum degree lower than 10-3Pa to finally obtain a porous-based hydrogen storage alloy. The preparation method of the hydrogen storage alloy of the invention can effectively reduce alloy composition deviation and furnace wall pollution caused by burning loss of low melting point elements, and increase mass and heat transfer performance of the hydrogen storage alloy | 西部宝德科技股份有限公司 | 西部宝德科技股份有限公司 | CN118147475A | 中国 | C22C1/08 | CN118147475A
431 | CN202410282647.1 | 2024-03-12 | 发明申请 | 2024-06-07 | 实质审查 | 一种TiCu相增强的AB2型Ti基合金材料及其制备方法和应用 | A TiCu phase reinforced AB2 type Ti-based alloy material and its preparation method and application | 本发明提供了一种TiCu相增强的AB2型Ti基合金材料及其制备方法和应用，属于储氢材料技术领域。结构式为：Ti1.1‑xZrxCr1.2Mn0.8‑yCuy；其中x为0.05～0.15，y为0.1～0.3。本发明采用A侧过化学量和Zr取代Ti的方法改性后，合金的容量得到有效提高，同时合金的平台压有明显的下降，合金的热力学性能得到改善。在283K条件下，吸氢容量超过1.6wt.％，平台压为7bar，作为中低压氢气管道固态储氢材料，用于储氢系统与氢化工/冶金对接，具有储氢容量大，滞后小，吸放氢动力学快，脱氢平台压低的优点。推广氢冶金有利于节能环保的目的。 | The invention provides a TiCu phase-reinforced AB2 type Ti-based alloy material and its preparation method and application, and belongs to the technical field of hydrogen storage materials The structural formula is : Ti1. 1 ‑ xZrxCr1. 2Mn0. 8 ‑ yCuy; among them, x is 0.05 ~ 0.15 and y is 0.1 ~ 0.3. According to the invention, the capacity of the alloy is effectively improved, the plateau pressure of the alloy is obviously reduced, and the thermodynamic property of the alloy is improved after modification by using the A-side overstoichiometry and Zr instead of Ti Under the condition of 283K, the hydrogen absorption capacity exceeds 1.6 wt.% and the platform pressure is 7bar. As a solid hydrogen storage material for medium and low pressure hydrogen pipelines, it is used to connect the hydrogen storage system with the hydrogen chemical industry/metallurgy. It has large hydrogen storage capacity and small hysteresis. It has the advantages of fast hydrogen absorption and release kinetics and low dehydrogenation platform. Promoting hydrogen metallurgy is beneficial to the purpose of energy saving and environmental protection. | 华南理工大学 | 华南理工大学 | CN118147488A | 中国 | C22C14/00 | CN118147488A
432 | CN202311721877.5 | 2023-12-14 | 发明申请 | 2024-06-07 | 实质审查 | 一种可逆固态储氢纳米碳镁基金属复合材料 | A reversible solid-state carbon-magnesium-based metal composite material for storing hydrogen is disclosed | 本发明属于储氢复合材料领域，具体公开了一种可逆固态储氢纳米碳镁基金属复合材料，按质量分数计，包括以下组分：纳米碳球2％‑8％、纳米M金属5％‑10％、其余为纳米镁；其中，纳米M金属可选为纳米Al、Ni、Fe、Ti、V、Mn、Zn、Zr金属；本发明将碳镁基金属复合材料纳米化，并通过颗粒沉积的方法在纳米碳球(PCNS)表面沉积纳米镁或纳米催化金属，从而改善镁系储氢材料的动力学性能。 | The invention belongs to the field of hydrogen storage composite materials, and specifically discloses a reversible solid-state hydrogen storage nanocarbon magnesium-based metal composite material, which includes the following components in terms of mass fraction : 2%-8% nanocarbon spheres, 5% nanoM metal ‑ 10%, the rest is nano magnesium; among them, the nano-M metal can be selected from nano-Al, Ni, Fe, Ti, V, Mn, Zn, Zr metal; the invention nanometerizes the carbon-magnesium-based metal composite material, and deposits nano-magnesium or nano-catalytic metal on the surface of nano-carbon spheres (PCNS) through a particle deposition method, thereby improving the dynamic performance of the magnesium-based hydrogen storage material. | 上海铼恩氢能科技有限公司 | 上海铼恩氢能科技有限公司 | CN118147497A | 中国 | C22C23/00 | CN118147497A
433 | JP2022188836 | 2022-11-28 | 发明申请 | 2024-06-07 | 实质审查 | 储氢材料 | HYDROGEN STORAGE MATERIAL | 提供一种贮氢材料，其即使在反复进行氢化·脱氢反应后，也能够防止贮氢性能的降低。解决方案：一种可重复氢化和脱氢的储氢材料1，包括用于储存氢的芯材2和包围芯材2的皮材3。芯材2包括第一部分2a。第一部分2a由镁或镁合金制成。护套材料3由铁或铁基合金制成。护套材料3的至少一部分被布置成直接接触第一区段2a。存在于皮材料3外部的氢通过其到达芯材料3以形成Mg2FeH6。精选图纸：图1版权所有：(C)2024，JPO&INPIT | PROBLEM TO BE SOLVED : To provide a hydrogen storage material capable of preventing hydrogen storage performance from deteriorating even after repeating hydrogenation/dehydrogenation. SOLUTION : A hydrogen storage material 1 that can repeatedly be hydrogenated and dehydrogenated, includes a core material 2 for storing hydrogen, and a sheath material 3 surrounding the core material 2. The core material 2 includes a first section 2a. The first section 2a is made from magnesium or a magnesium alloy. The sheath material 3 is made from iron or an iron-based alloy. At least a portion of the sheath material 3 is arranged so as to directly contact the first section 2a. Hydrogen present outside the sheath material 3 passes therethrough to the core material 3 to form Mg2FeH6. SELECTED DRAWING : Figure 1 COPYRIGHT : (C)2024, JPO&INPIT | Nippon Seisen Co Ltd; Kansai Univ | Nippon Seisen Co Ltd; Kansai Univ | JP2024077032A | 日本 | C01B6/24 | JP2024077032A
434 | WOJP23039053 | 2023-10-30 | 发明申请 | 2024-06-06 | 进入国家阶段-PCT有效期满 | 碱性蓄电池用储氢合金、负极使用该合金的碱性蓄电池及车辆 | HYDROGEN STORAGE ALLOY FOR ALKALINE STORAGE BATTERIES, ALKALINE STORAGE BATTERY USING SAME IN NEGATIVE ELECTRODE, AND VEHICLE | 本发明提供：一种适合于车载碱性蓄电池的负极的储氢合金；使用该储氢合金的碱性蓄电池；以及交通工具。本发明提供：一种碱性蓄电池用储氢合金，该储氢合金用于碱性蓄电池，并具有作为主相的A2B7型晶体结构、A5B19型晶体结构或AB3型晶体结构的组合，同时由通式(1)(La1-a-bYaRb)1-cMgcNidAleCrfFeg(其中R表示Sm和Ce中的一种或两种；并且指数a、b、c、d、e、f和g表示满足0<a≤0.12、0≤b≤0.12、0.13≤c≤0.27、3.20≤d+e+f+g≤3.75、0≤e≤0.14、0≤f≤0.05和0≤g≤0.35的数)；在负极中使用该碱性蓄电池用储氢合金的碱性蓄电池；以及包括该碱性蓄电池作为电机电源的车辆。 | The present invention provides : a hydrogen storage alloy which is suitable for a negative electrode of an in-vehicle alkaline storage battery; an alkaline storage battery which uses this hydrogen storage alloy; and a vehicle. The present invention provides : a hydrogen storage alloy for alkaline storage batteries, the hydrogen storage alloy being used for an alkaline storage battery and having an A2B7 type crystal structure, an A5B19 type crystal structure or a AB3 type crystal structure as a main phase in combination, while being represented by general formula (1) (La1-a-bYaRb)1-cMgcNidAleCrfFeg (wherein R represents one or both of Sm and Ce; and indexes a, b, c, d, e, f and g represent numbers that satisfy 0 < a ≤ 0.12, 0 ≤ b ≤ 0.12, 0.13 ≤ c ≤ 0.27, 3.20 ≤ d + e + f + g ≤ 3.75, 0 ≤ e ≤ 0.14, 0 ≤ f ≤ 0.05 and 0 ≤ g ≤ 0.35); an alkaline storage battery which uses this hydrogen storage alloy for alkaline storage batteries in a negative electrode; and a vehicle which comprises this alkaline storage battery as a power supply for a motor. | Japan Metals And Chemicals Co., Ltd.; Toyota Jidosha Kabushiki Kaisha; Kabushiki Kaisha Toyota Jidoshokki | Japan Metals And Chemicals Co., Ltd.; Toyota Jidosha Kabushiki Kaisha; Kabushiki Kaisha Toyota Jidoshokki | WO2024116692A1 | 世界知识产权组织(WIPO) | C22C19/00 | WO2024116692A1; JPWO2024116692A1; DE112023005015T5; IN202517058243A; CN120303421A
435 | CN202280058755.X | 2022-08-31 | 发明申请 | 2024-05-31 | 实质审查 | 储氢合金、储氢方法、氢释放方法及发电系统 | Hydrogen storage alloy, hydrogen storage method, hydrogen release method and power generation system | 本发明的储氢合金具有由通式Ti1FexMnyNbz(0.804<x≤0.941、0.033≤y≤0.136、0<z≤0.081)表示的组成。 | The hydrogen storage alloy of the present invention has a composition represented by the general formula Ti1FexMnyNbz (0.804 < x ≤ 0. 941, 0.033 ≤ y ≤ 0. 136, 0 < z ≤ 0. 081). | 清水建设株式会社; 国立研究开发法人产业技术总合研究所 | 清水建设株式会社; 国立研究开发法人产业技术总合研究所 | CN118119721A | 中国 | C22C14/00 | CN118119721A; WO2023033072A1; JP2023035461A; US20250084507A1; JP7741507B2
436 | EP22846589 | 2022-07-21 | 发明申请 | 2024-05-29 | 实质审查 | 非自燃储氢合金和使用该合金的储氢系统 | NON-PYROPHORIC HYDROGEN STORAGE ALLOYS AND HYDROGEN STORAGE SYSTEMS USING THE ALLOYS | 一种非自燃AB2型Laves相储氢合金及使用该合金的储氢系统。该合金具有不超过约0.5的A位与B位元素比。该合金的合金组成包括(以at%计)：Zr：2.0-5.5，Ti：27-31.3，V：8.3-9.9，Cr：20.6-30.5，Mn：25.4-33.0，Fe：1.0-5.9，Al：0.1-0.4，和/或Ni：0.0-4.0。所述储氢系统具有一个或多个储氢合金密封容器，所述合金设置在所述密封容器中。 | A non-pyrophoric AB2-type Laves phase hydrogen storage alloy and hydrogen storage systems using the alloy. The alloy has an A-site to B-site elemental ratio of no more than about 0.5. The alloy has an alloy composition including about (in at %) : Zr : 2.0-5.5, Ti : 27-31.3, V : 8.3-9.9, Cr : 20.6-30.5, Mn : 25.4-33.0, Fe : 1.0-5.9, Al : 0.1-0.4, and/or Ni : 0.0-4.0. The hydrogen storage system has one or more hydrogen storage alloy containment vessels with the alloy disposed therein. | Harnyss Ip, Llc | Harnyss Ip, Llc | EP4373984A1 | 欧洲专利局 | C22C14/00 | TW202409308A; TW202313449A; TWI825865B; TWI828247B; EP4373984A1; TWI828246B; TW202308936A; TWI870109B; WO2023004003A1; WO2023004000A1; KR1020240039147A; TW202307228A; WO2023004016A1
437 | MYPI2021002668 | 2019-08-14 | 发明申请 | 2024-05-29 | 公开 | 储氢材料、负极和镍氢二次电池 | HYDROGEN STORAGE MATERIAL, NEGATIVE ELECTRODE, AND NICKEL HYDROGEN SECONDARY BATTERY | 本发明提供一种能够提高镍氢二次电池在低温下的放电特性的储氢材料、以及使用该储氢材料的负极和镍氢二次电池。该储氢材料含有储氢合金颗粒和附着于该颗粒表面的表面改性剂，具有特定的组成。在该储氢材料的X射线衍射图谱中，将2 θ=42.00度~44.00度范围内出现的衍射峰中最大峰P₁的相对强度设为100.00%时，2 θ=30.35度~30.65度范围内出现的最大峰P₁的相对强度为4.00%~70.00%，2 θ=32.85度~33.15度范围内出现的最大峰P₂的相对强度小于60.00%，在2 θ=51.65度至51.95度范围内出现的最大峰P₁的相对强度小于6.00%。图1 | The present invention provides a hydrogen storage material capable of improving the discharge characteristics of a nickel hydrogen secondary battery at low temperatures, and a negative electrode and a nickel hydrogen secondary battery using this hydrogen storage material. This hydrogen storage material contains hydrogen storage alloy particles and a surface modifier attached to the surface of the particles, and has a specific composition. In the X-ray diffraction pattern of this hydrogen storage material, when the relative intensity of the maximum peak Pₘₐₓ among the diffraction peaks appearing in the range of 2θ = 42.00 degrees to 44.00 degrees is set to 100.00%, the relative intensity of the maximum peak P₁ appearing in the range of 2θ = 30.35 degrees to 30.65 degrees is from 4.00% to 70.00%, the relative intensity of the maximum peak P₂ appearing in the range of 2θ = 32.85 degrees to 33.15 degrees is less than 60.00%, and the relative intensity of the maximum peak P₃ appearing in the range of 2θ = 51.65 degrees to 51 .95 degrees is less than 6.00%.Figure 1 | Santoku Corporation | Santoku Corporation | MY202909A | 马来西亚 | C22C19/00 | MY202909A
438 | CN202310031441.7 | 2023-01-10 | 发明授权 | 2024-05-28 | 授权 | 一种含有稀土元素的Ti-Mn基储氢合金及其制备方法 | A Ti-Mn-based hydrogen storage alloy containing rare earth elements and its preparation method | 本发明公开一种含有稀土元素Y的Ti‑Mn基储氢合金及其制备方法，涉及储氢材料技术领域。该材料在Ti0.6Zr0.4Cr0.6Mn1.4合金基础上，通过稀土元素Y对Ti进行替代，原子替代量为：0％‑10％，进而改变储氢合金的综合性能。本发明还提供一种含有稀土元素Y的Ti‑Mn基储氢合金的制备方法，采用电弧熔炼的方式，将金属单质倒入坩埚中经过三次反转四次熔炼，冷却后直接获得储氢合金。该方法获得了各元素均匀分布的AB2型储氢合金，改性后的合金表现出优异的储氢性能，在25℃、5MPa条件下，无需活化便可吸氢，吸氢速率快，最大储氢量达到1.98wt.％。 | The invention discloses a Ti-Mn-based hydrogen storage alloy containing rare earth element Y and a preparation method thereof, and relates to the technical field of hydrogen storage materials. This material is based on Ti0. 6Zr0. 4Cr0. 6Mn1. 4 alloy, and replaces Ti with the rare earth element Y. The atomic substitution amount is : 0%-10%, thereby changing the comprehensive performance of the hydrogen storage alloy. The invention also provides a method for preparing a Ti-Mn-based hydrogen storage alloy containing the rare earth element Y. It adopts arc melting, pours the metal element into a crucible, reverses it three times and smelts it four times, and directly obtains the hydrogen storage alloy after cooling. This method obtains an AB2-type hydrogen storage alloy with evenly distributed elements. The modified alloy shows excellent hydrogen storage performance. At 25 °C and 5MPa, it can absorb hydrogen without activation. The hydrogen absorption rate is fast and the maximum hydrogen storage capacity reaches 1.98 wt.%. | 中国科学院长春应用化学研究所 | 中国科学院长春应用化学研究所 | CN115896568B | 中国 | C22C22/00 | CN115896568A; CN115896568B
439 | CN202410285488.0 | 2024-03-13 | 发明申请 | 2024-05-28 | 实质审查 | 一种常温固态储氢合金及其制备方法 | A normal-temp. solid-state hydrogen-storing alloy and its preparation method | 本发明公开了一种常温固态储氢合金及其制备方法，储氢合金的通式为：Hf3Nix，其中x为0.8~2；制备方法包括如下步骤：S1，将将Hf源和Ni源准确称量后混合均匀，放入电弧熔炼炉中熔融，自然冷却后得到块状储氢合金；S2，将块状储氢合金放入标准马弗炉中进行热处理，自然冷却；S3，将经热处理的块状储氢合金放入等离子球磨机研磨，得到所述常温固态储氢合金粉末。本发明的优点在于常温固态储氢合金材料尺寸小、可逆储/放氢能力强、充放氢温度低、质量储氢密度高，适合氢气的高效安全储运，固态储氢合金制备工艺简单、可控性强，适合产业化生产。 | The invention discloses a normal temperature solid hydrogen storage alloy and a preparation method thereof. The general formula of the hydrogen storage alloy is : Hf3Nix, where x is 0.8 to 2; the preparation method includes the following steps : S1, accurately weigh the Hf source and Ni source, mix them evenly, put them into an arc melting furnace for melting, and naturally cool them to obtain a massive hydrogen storage alloy; s2, put the massive hydrogen storage alloy into a standard muffle furnace for heat treatment and cool naturally; s3, put the heat-treated massive hydrogen storage alloy into a plasma ball mill and grind it to obtain the normal temperature solid hydrogen storage alloy powder. The invention has the advantages that the normal-temperature solid-state hydrogen storage alloy material has small size, strong reversible hydrogen storage/release capacity, low hydrogen charging and discharging temperature, high mass hydrogen storage density, and is suitable for efficient and safe storage and transportation of hydrogen. The solid-state hydrogen storage alloy preparation process is simple and It has strong controllability and is suitable for industrial production. | 南通氢威能源有限公司 | 南通氢威能源有限公司 | CN118086747A | 中国 | C22C27/00 | CN118086747A
440 | HUE15729154 | 2015-06-12 | 发明申请 | 2024-05-28 | 公开 | 新型金属氢化物的合成及储氢性能 | SYNTHESIS AND HYDROGEN STORAGE PROPERTIES OF NOVEL METAL HYDRIDES | 本公开涉及金属氢化物，例如通过本文所述方法制备的金属氢化物，其在用作储氢体系时表现出增强的储氢容量。 | The present disclosure relates to metal hydrides, e.g., metal hydrides prepared by the processes described herein, that exhibit enhanced hydrogen storage capacity when used as hydrogen storage systems. | Usw Commercial Services Ltd; Hydro Quebec | Usw Commercial Services Ltd; Hydro Quebec | HUE065218T2 | 匈牙利 | C01B6/02 | PL3154901T3; KR1020170020840A; PT3154901T; KR1020220156661A; DK3154901T3; CN106458582B; FI3154901T3; CN106458582A; EP3154901A1; EP3154901B1; KR102466574B1; JP6745729B2; JP2017525644A; WO2015189417A1; HUE065218T2; ES2964701T3; EP4234483A3; EP4234483A2
441 | NL2035618 | 2023-08-17 | 发明授权 | 2024-05-28 | 授权 | 用于金属井下防护的高熵表面涂层 | High-Entropy Surface Coating for Protecting Metal Downhole | 合金涂层。合金涂层可以具有比金属基底的熵更高的熵。合金涂层可以涂覆金属基底的外表面。在金属基底的外表面上由较高熵合金涂覆的金属可用于增加金属在井下环境中对氢致开裂的抗性。 | lloy coating. The alloy coating may have a higher entropy than the entropy of the metallic substrate. The alloy coating may coat an external surface of the metallic substrate. The metal coated by the higher entropy alloy on an external surface of the metallic substrate may serve to increase resistance of the metal to hydrogen-induced cracking in a downhole environment. | Halliburton Energy Services Inc | Halliburton Energy Services Inc | NL2035618B1 | 荷兰 | C22C30/00 | NL2035618A; WO2024081000A1; EP4602192A1; US20240123706A1; US12103269B2; FR3140889A1; NL2035618B1
442 | WOCN23079392 | 2023-03-02 | 发明申请 | 2024-05-23 | 未进入国家阶段-PCT有效期满 | 一种碱金属氢化物、制备方法及应用 | ALKALI METAL HYDRIDE, PREPARATION METHOD AND USE | 本申请公开了一种碱金属氢化物、制备方法及应用，所述制备方法至少包括：在非活性气氛下，将含有碱金属、有机溶剂、氢气的原料，球磨，得到所述碱金属氢化物。本发明公开的碱金属氢化物具有均匀的颗粒尺寸、在储氢、储热及催化合成领域具有广阔应用前景；该方法制备工艺简单，适合规模化低成本放大，具有很好的发展前景和实际应用价值。 | Disclosed in the present application are an alkali metal hydride, a preparation method and the use. The preparation method at least comprises : subjecting raw materials including an alkali metal, an organic solvent and hydrogen to ball milling in an inactive atmosphere, so as to obtain the alkali metal hydride. The alkali metal hydride disclosed in the present invention has a uniform particle size, and has wide application prospects in the fields of hydrogen storage, heat storage and catalytic synthesis; and the method involves a simple preparation process, is suitable for large-scale and low-cost amplification and has very good development prospects and practical application value. | Dalian Institute Of Chemical Physics , Chinese Academy Of Sciences | Dalian Institute Of Chemical Physics , Chinese Academy Of Sciences | WO2024103571A1 | 世界知识产权组织(WIPO) | C01B6/04 | WO2024103571A1; CN118047352A
443 | CN202211441198.8 | 2022-11-17 | 发明申请 | 2024-05-17 | 实质审查 | 一种碱金属氢化物、制备方法及应用 | An alkali metal hydride, its preparation method and application | 本申请公开了一种碱金属氢化物、制备方法及应用，所述制备方法至少包括：在非活性气氛下，将含有碱金属、有机溶剂、氢气的原料，球磨，得到所述碱金属氢化物。本发明公开的碱金属氢化物具有均匀的颗粒尺寸、在储氢、储热及催化合成领域具有广阔应用前景；该方法制备工艺简单，适合规模化低成本放大，具有很好的发展前景和实际应用价值。 | The invention discloses an alkali metal hydride as well as a preparation method and an application thereof. The preparation method at least comprises the following steps of : ball milling raw materials containing alkali metal, an organic solvent and hydrogen in an inactive atmosphere to obtain the alkali metal hydride The alkali metal hydride disclosed by the invention has uniform particle size and has broad application prospects in the fields of hydrogen storage, heat storage and catalytic synthesis; the method has a simple preparation process, is suitable for large-scale and low-cost amplification, and has good development prospects and practical application value. | 中国科学院大连化学物理研究所 | 中国科学院大连化学物理研究所 | CN118047352A | 中国 | C01B6/04 | WO2024103571A1; CN118047352A
444 | CN202210453282.5 | 2017-11-06 | 发明授权 | 2024-05-14 | 授权 | 结构体及其制造方法 | Structure and manufacturing method thereof | 本发明提供结构体及其制造方法。一种结构体，其中各自包含吸氢金属元素的多个粒子被配置在固定构件中，使得多个粒子相互隔离。所述多个粒子各自的表面的全体被所述固定构件包围。 | The invention provides a structure and a manufacturing method thereof A structure in which a plurality of particles each containing a hydrogen-absorbing metal element are arranged in a fixing member such that the plurality of particles are isolated from each other The entire surface of each of the plurality of particles is surrounded by the fixing member | 佳能安内华股份有限公司; 佳能株式会社 | 佳能安内华股份有限公司; 佳能株式会社 | CN114799164B | 中国 | B22F3/00 | CN114799164B; CN114799164A
445 | KR1020230121330 | 2023-09-12 | 发明申请 | 2024-05-14 | 公开 | 用于储氢的多孔镁结构体及其制造方法、储氢方法 | POROUS MAGNESIUM STRUCTURE FOR HYDROGEN STORAGE, METHOD OF MANUFACTURING THE SAME, METHOD OF STORAGING HYDROGEN | 本发明的目的在于提供一种能够在低温下高速地吸放氢的储氢用多孔镁结构体、环境友好且简单地制造该储氢用多孔镁结构体的方法、以及使用该储氢用多孔镁结构体的储氢方法。用于储氢的多孔镁结构包括镁骨架和孔，并且具有三维多孔结构，并且镁骨架的平均厚度大于0nm且小于或等于200nm。版权所有KIPO 2025 | The purpose of the present invention is to provide a porous magnesium structure for hydrogen storage capable of absorbing and releasing hydrogen at a low temperature and at a high speed, an environmentally friendly and simple method for manufacturing the porous magnesium structure for hydrogen storage, and a hydrogen storage method using the porous magnesium structure for hydrogen storage. The porous magnesium structure for hydrogen storage includes a magnesium skeleton and pores and has a three-dimensional porous structure, and the average thickness of the magnesium skeleton is more than 0 nm and less than or equal to 200 nm.COPYRIGHT KIPO 2025 | Korea Advanced Institute Of Science And Technology; Saudi Arabian Oil Company | Korea Advanced Institute Of Science And Technology; Saudi Arabian Oil Company | KR1020240066059A | 韩国 | C22C1/08 | KR1020240066059A
446 | RU2023126968 | 2023-10-20 | 发明授权 | 2024-05-13 | 授权 | 氢化铝的生产方法 | METHOD FOR PRODUCING ALUMINIUM HYDRIDE | 领域：各种工艺流程。物质：本发明可用于生产氢化铝，氢化铝用作燃料电池、固体火箭推进剂和储氢器的能量成分。使用线性电弧蒸发器生产氢化铝的方法。最初，通过前级泵将来自真空室的主要部分空气移除至1-3Pa的压力。在抽气的同时，有机膜的卷轴被重绕。进一步地，所述腔室用氩气在50Pa的压力下抽气3-5分钟。然后通过氩气进料管进料氩气。通过氢气供应管供应氢气并使压力达到300Pa，并且通过供应高电压在铝阴极上进行电弧的初始点燃。微波磁控管用于产生高频电磁场，该高频电磁场在气体混合物中引起等离子体放电。此外，在非平衡等离子体条件下，铝离子和氢离子之间发生反应，这导致氢化铝的形成。效果：本发明简化了化学计量氢化铝的生产，提高了氢化铝的产量，改善了合成产物的稳定性。3 cl、3 dwg、2 tbl、1 ex | FIELD : various technological processes. SUBSTANCE : invention can be used to produce aluminium hydride, which is used as an energy component of fuel cells, solid rocket propellants and in hydrogen accumulators. Method of producing aluminium hydride involves using a linear electric arc evaporator. Initially, the main part of air from the vacuum chamber is removed by a foreline pump to pressure of 1–3 Pa. Simultaneously with air pumping, reels of organic film are rewound. Further, the chamber is pumped with argon at pressure of 50 Pa for 3–5 minutes. Argon is then fed through argon feed tubes. Hydrogen is supplied through hydrogen supply tubes and pressure is brought to 300 Pa, and initial ignition of arc is performed on aluminium cathode by supply of high voltage. Microwave magnetron is used to create a high-frequency electromagnetic field which induces a plasma discharge in the gas mixture. Further, under non-equilibrium plasma conditions, reactions occur between aluminium ions and hydrogen ions, which leads to formation of aluminium hydride. EFFECT : invention simplifies production of stoichiometric aluminium hydride, increases its output and improves stabilization of the synthesis product. 3 cl, 3 dwg, 2 tbl, 1 ex | Kozlov Evgenii Iurevich | Kozlov Evgenii Iurevich | RU2819093C1 | 俄罗斯 | C01B6/06 | RU2819093C1
447 | CN202210415969.X | 2022-04-19 | 发明授权 | 2024-05-10 | 授权 | 一种制造稀土金属粉末或稀土合金粉末的方法 | A process for preparing rare-earth metal powder or rare-earth alloy powder | 本发明公开了一种制造稀土金属粉末或稀土合金粉末的方法，所述制造方法具体包括如下步骤：S1、高温吸氢：将稀土金属或稀土合金放在20‑200℃的氢气气氛下高温吸氢；S2、低温吸氢：将步骤S1得到的稀土金属或稀土合金降温至零下50℃‑20℃；S3、脱氢：将步骤S2得到的稀土金属或稀土合金升温到脱氢温度后，抽真空脱氢得稀土金属粉末或稀土合金粉末，与现有技术相比，本发明具有如下优点：本发明通过在高温吸氢工艺的基础上，增加降温吸氢工艺，可更加高效、清洁、节能地得到细化的稀土金属或稀土合金粉末。 | The invention discloses a method for manufacturing rare earth metal powder or rare earth alloy powder. The manufacturing method specifically includes the following steps : S1. High-temperature hydrogen absorption : place the rare earth metal or rare earth alloy in a hydrogen atmosphere at 20-200 °C to absorb hydrogen at high temperature.; s2. Low-temperature hydrogen absorption : cool the rare earth metal or rare earth alloy obtained in step S1 to minus 50 ℃-20 ℃; s3. Dehydrogenation : After the rare earth metal or rare earth alloy obtained in step S2 is heated to the dehydrogenation temperature, vacuum dehydrogenation to obtain rare earth metal powder or rare earth alloy powder. Compared with the existing technology, the present invention has the following advantages : by adding a cooling hydrogen absorption process on the basis of a high-temperature hydrogen absorption process, the present invention can obtain refined rare earth metal or rare earth alloy powder more efficiently, cleanly and energy-saving. | 中国科学院宁波材料技术与工程研究所 | 中国科学院宁波材料技术与工程研究所 | CN114918416B | 中国 | B22F9/02 | CN114918416A; CN114918416B
448 | CN202310052852.4 | 2023-02-03 | 发明授权 | 2024-05-10 | 授权 | 一种高功率长寿命型超晶格结构储氢合金及其制备方法 | A high-power long-life hydrogen storage alloy with superlattice structure and its preparation method | 本发明公开了一种高功率长寿命型超晶格结构储氢合金及其制备方法，所述储氢合金可由La5‑x‑y‑zRzYyMgxNic‑a‑bAlaMb化学通式表示，式中：R表示选自稀土Ce和Sm中至少一种元素，M表示选自Mn和Fe中的至少一种元素，式中，x、y、z，a、b、c表示摩尔比，0.6≤x≤0.75，0.5≤y≤0.7，0＜z≤0.25，0.5≤a≤0.8，0≤b≤0.25，18.6≤c≤19.1。本发明所述合金的晶体结构类型为六方晶系2H型A5B19型相且含量不低于95wt％。据实施例的记载，本发明所述的合金具有较高的放电容量、优良的电化学循环稳定性和优异的高倍率放电性能，最大放电容量≥380mAh/g，经过500周充放电循环后容量保持率为≥60％，HRD1500≥65％。 | The invention discloses a high-power and long-life superlattice structure hydrogen storage alloy and a preparation method thereof. The hydrogen storage alloy can be represented by the general chemical formula La 5 ‑ x ‑ y ‑ zRzYyMgxNic ‑ a ‑ bAlaMb, where : R represents At least one element selected from rare earths Ce and Sm, M represents at least one element selected from Mn and Fe, where x, y, z, a, b, c represent molar ratios, 0.6 ≤ x ≤ 0. 75, 0.5 ≤ y ≤ 0. 7, 0 < z ≤ 0. 25, 0.5 ≤ a ≤ 0. 8, 0 ≤ b ≤ 0. 25, 18.6 ≤ c ≤ 19. 1. The crystal structure type of the alloy of the present invention is a hexagonal 2H-type A5B19-type phase and the content is not less than 95 wt%. According to the records of the examples, the alloy of the present invention has high discharge capacity, excellent electrochemical cycle stability and excellent high-rate discharge performance. The maximum discharge capacity is ≥ 380 mAh/g. After 500 charge and discharge cycles, the capacity The retention rate is ≥ 60%, HRD1500 ≥ 65%. | 包头中科轩达新能源科技有限公司 | 包头中科轩达新能源科技有限公司 | CN115961177B | 中国 | C22C19/03 | CN115961177B; CN115961177A
449 | CN202410159195.8 | 2024-02-04 | 发明申请 | 2024-05-10 | 实质审查 | 一种多孔钛铁基储氢合金的制备方法 | A process for preparing porous Ti-Fe-based hydrogen-storing alloy | 本发明提供一种多孔钛铁基储氢合金的制备方法，属于储氢材料技术领域，包括以下步骤，取钛粉和铁粉以及微量元素进行机械混料，干燥，将混合粉末模压，把模压得到的压坯放入真空炉中，升温至400‑500℃，保温20~40min，用通电金属丝引燃压坯，合成多孔钛铁基储氢合金。本发明提供一种多孔钛铁基储氢合金的制备方法，实现低能耗、合成时间短制备多孔钛铁基储氢合金的目的。 | The present invention provides a preparation method of porous ferrotitanium-based hydrogen storage alloy It belongs to the technical field of hydrogen storage materials and includes the following steps : mechanically mix titanium powder, iron powder and trace elements, dry them, mold the mixed powder, put the molded compact into a vacuum furnace, and heat it to 400-500 °C, keep it warm for 20 to 40 minutes, ignite the compact with an energized metal wire, and synthesize a porous ferrotitanium-based hydrogen storage alloy. The invention provides a preparation method of a porous ferrotitanium-based hydrogen storage alloy, which realizes the purpose of preparing the porous ferrotitanium-based hydrogen storage alloy with low energy consumption and short synthesis time | 西部宝德科技股份有限公司 | 西部宝德科技股份有限公司 | CN118002784A | 中国 | B22F3/11 | CN118002784A
450 | CN202410156817.1 | 2024-02-04 | 发明申请 | 2024-05-10 | 实质审查 | 一种稀土复合的TiFe储氢合金及其制备方法与应用 | A rare earth composite TiFe hydrogen storage alloy and its preparation method and application | 本发明提供一种稀土复合的TiFe储氢合金及其制备方法与应用，所述TiFe储氢合金的组成化学式为TiaFebVcNb0.03‑cREd，其中，0.52≤a≤0.62，0.45≤b≤0.50，0.01≤c≤0.03，0.01≤d≤0.04，RE为Ce、La、Y或Pr的任意一种或至少两种的组合；所述制备方法包括：在氩气气氛下电弧熔炼后进行退火。稀土元素复合后首先吸氢，为氢原子进入合金内部提供通道，V和Nb的加入提高了合金的储氢容量，所述TiFe储氢合金在25℃条件下即可完全活化，最大储氢量超过1.95wt.％，有效放氢量超过1.71wt.％。本发明制备方法简单，所得TiFe储氢合金性能优良，实用价值好，有望大规模生产。 | The invention provides a rare earth composite TiFe hydrogen storage alloy and its preparation method and application. The composition chemical formula of the TiFe hydrogen storage alloy is TiaFebVcNb0.03-cREd, where 0.52 ≤ a ≤ 0. 62, 0.45 ≤ b ≤ 0. 50, 0.01 ≤ c ≤ 0. 03, 0.01 ≤ d ≤ 0. 04, RE is any one or a combination of at least two of Ce, La, Y or Pr; the preparation method comprises the following steps of : performing arc melting in an argon atmosphere and then annealing After the rare earth elements are compounded, they first absorb hydrogen, providing a channel for hydrogen atoms to enter the interior of the alloy. The addition of V and Nb increases the hydrogen storage capacity of the alloy. The TiFe hydrogen storage alloy can be fully activated at 25 °C, and the maximum hydrogen storage capacity exceeds 1.95 wt.%, and the effective hydrogen release exceeds 1.71 wt.%. The preparation method of the invention is simple, and the obtained TiFe hydrogen storage alloy has excellent performance, good practical value, and is expected to be produced on a large scale. | 中国科学院江西稀土研究院 | 中国科学院江西稀土研究院 | CN118007000A | 中国 | C22C30/00 | CN118007000A
451 | CN202410325634.8 | 2024-03-21 | 发明申请 | 2024-05-10 | 实质审查 | 一种多元储氢合金及其制备方法 | A multi-element hydrogen storage alloy and its preparation method | 本发明提供了一种多元储氢合金及其制备方法，所述多元储氢合金的组成通式为TiaCrbM1‑a‑bRE；其中，0.31≤a≤0.55，0.25≤b≤0.52；M包括V80Fe、Mo60Fe、Nb65Fe、Mn80Fe、Cr60Fe或Mo90Nb中的任意一种或至少两种的组合；以所述多元储氢合金的总质量为100wt.％计，所述多元储氢合金中RE元素的质量含量为0‑5wt.％。本发明通过对各原料组分进行优化设计以及对原料进行精炼，制得了成本低、储氢性能优良、活化性能好、平台滞后小、循环性能优异的多元储氢合金，所述制备方法简单易行，具有良好的工业化批量应用前景。 | The invention provides a multi-component hydrogen storage alloy and a preparation method thereof. The general composition formula of the multi-component hydrogen storage alloy is TiaCrbM 1-a-bRE; among them, 0.31 ≤ a ≤ 0. 55, 0.25 ≤ b ≤ 0. 52; m comprises any one or a combination of at least two of V80Fe, Mo60Fe, Nb65Fe, Mn80Fe, Cr60Fe or Mo90Nb; based on the total mass of the multi-component hydrogen storage alloy being 100wt.%, the mass content of RE element in the multi-component hydrogen storage alloy is 0-5wt.%. According to the invention, the multi-element hydrogen storage alloy which is low in cost, excellent in hydrogen storage performance, good in activation performance, small in platform lag and excellent in cycle performance is prepared by optimizing the design of each raw material component and refining the raw materials; and the preparation method is simple and easy to implement and has good industrial batch application prospect | 中国科学院江西稀土研究院 | 中国科学院江西稀土研究院 | CN118007003A | 中国 | C22C30/00 | CN118007003A
452 | WOKR23015204 | 2023-10-04 | 发明申请 | 2024-05-10 | 进入国家阶段-PCT有效期满 | 储氢用镁多孔结构体及其制造方法、以及储氢方法 | POROUS MAGNESIUM STRUCTURE FOR STORING HYDROGEN, METHOD FOR MANUFACTURING SAME, AND METHOD FOR STORING HYDROGEN | 提供了：用于储存氢的多孔镁结构体；其制造方法；以及一种用于储存氢的方法。所述用于储氢的多孔镁结构包括镁骨架和孔隙，具有三维多孔结构，其中，所述镁骨架的平均厚度大于0nm且小于或等于200nm。 | Provided are : a porous magnesium structure for storing hydrogen; a method for manufacturing same; and a method for storing hydrogen. The porous magnesium structure for storing hydrogen comprises a magnesium skeleton and pores and has a three-dimensional porous structure, wherein the average thickness of the magnesium skeleton is greater than 0 nm and less than or equal to 200 nm. | Korea Advanced Institute Of Science And Technology; Saudi Arabian Oil Company | Korea Advanced Institute Of Science And Technology; Saudi Arabian Oil Company | WO2024096342A1 | 世界知识产权组织(WIPO) | C22C1/08 | DE112023002343T5; WO2024096342A1; CN119816609A; JP2025524789A
453 | CN202311831514.7 | 2023-12-27 | 发明申请 | 2024-05-07 | 实质审查 | 一种失活Ti-Mn基AB2型储氢合金的活化方法 | A method for activating deactivated Ti-Mn-based AB2-type hydrogen storage alloy | 本发明属于无机金属储氢材料制备加工技术领域，具体涉及一种失活Ti‑Mn基AB2型储氢合金的活化方法。本发明通过在久置失活的Ti‑Mn基AB2型储氢合金中共掺杂少量LaNi5合金和金属V，研磨混合后手动压块，再经过熔炼后粉碎，得到一种新型的高性能Ti‑Mn基AB2型复相储氢合金，能够高效激活现有失活Ti‑Mn基AB2型储氢合金，恢复良好的初期动力学及储氢容量，在不显著影响合金成本的情况下可对大批量的久置失活Ti‑Mn基AB2型合金进行活化处理，促进Ti‑Mn基AB2型合金在固态储氢装置中的广泛使用。 | The invention belongs to the technical field of preparation and processing of inorganic metal hydrogen storage materials, and specifically relates to an activation method of inactivated Ti-Mn-based AB2 type hydrogen storage alloy. In the present invention, a small amount of LaNi5 alloy and metal V are co-doped into the Ti-Mn-based AB2 type hydrogen storage alloy that has been deactivated for a long time Grinding, mixing, manually pressing Smelting and pulverizing, a new type of high-performance Ti ‑ Mn-based AB2 type multi-phase hydrogen storage alloy was obtained It can efficiently activate the existing deactivated Ti ‑ Mn-based AB2-type hydrogen storage alloy, restore good initial kinetics and hydrogen storage capacity, and can treat large quantities of long-standing deactivated Ti ‑ Mn-based hydrogen storage alloys without significantly affecting the alloy cost. AB2-type alloys are activated to promote the widespread use of Ti ‑ Mn-based AB2-type alloys in solid-state hydrogen storage devices. | 合肥通用机械研究院有限公司; 合肥通用机械研究院特种设备检验站有限公司 | 合肥通用机械研究院有限公司; 合肥通用机械研究院特种设备检验站有限公司 | CN117987672A | 中国 | C22C1/02 | CN117987672A
454 | CN202410169387.7 | 2024-02-06 | 发明申请 | 2024-05-07 | 实质审查 | 一种含有稀土元素Ce的Ti-Mn基储氢合金的制备方法 | A process for preparing Ti-Mn-based hydrogen-storing alloy containing rare-earth element Ce | 本发明公开了一种含有稀土元素Ce的Ti‑Mn基储氢合金的制备方法，属于储氢合金材料及其制备技术领域。本发明解决了现有储氢材料的活化、储氢量和循环性能受限等问题。本发明使用稀土元素Ce对Ti‑Mn基AB2型储氢材料TiZrMnCrFe合金的A侧Ti/Zr进行替代改性，改性后的储氢合金不仅储氢性能得到了良好改善，活化性能和循环性能也得到了提升。实验结果表明，本发明制备的储氢材料吸放氢平台压较适宜，吸放氢平台斜率较小，且循环性能较优异，具体的在25℃时，合金最大储氢量≥1.97 wt.%，有效储氢容量≥1.84 wt.%。 | The invention discloses a method for preparing a Ti-Mn-based hydrogen storage alloy containing rare earth element Ce, and belongs to the technical field of hydrogen storage alloy materials and their preparation. The present invention solves the problems of available hydrogen storage material, such as limited activation, hydrogen storage capacity and cycle performance The present invention uses the rare earth element Ce to replace and modify the A-side Ti/Zr of the Ti-Mn-based AB2 type hydrogen storage material TiZrMnCrFe alloy. The modified hydrogen storage alloy not only improves the hydrogen storage performance, but also improves the activation performance and cycle performance. It has also been improved. Experimental results show that the hydrogen storage material prepared by the present invention has a more suitable hydrogen absorption and release platform pressure, a smaller slope of the hydrogen absorption and release platform, and excellent cycle performance. Specifically, at 25 °C, the maximum hydrogen storage capacity of the alloy is ≥ 1. 97wt.%, effective hydrogen storage capacity ≥ 1. 84wt.%. | 中国科学院长春应用化学研究所 | 中国科学院长春应用化学研究所 | CN117987676A | 中国 | C22C1/02 | CN117987676A
455 | CN202410165845.X | 2024-02-05 | 发明申请 | 2024-05-07 | 实质审查 | 一种低成本、易活化的Ti-Fe基储氢合金及其制备方法 | A low-cost, easy-to-activate Ti-Fe-based hydrogen storage alloy and its preparation method | 本发明涉及储氢合金材料技术领域，提供了一种低成本、易活化的Ti‑Fe基储氢合金及其制备方法，所述储氢合金包括稀土Ce和金属元素Ti、Fe、Zr、Cu、Mn及Be，其化学式组成为：Ti1.1Fe0.78Ce0.04ZrxCuyMn0.22‑zBez，式中x，y，z为原子比，0.05≤x≤0.3，0.01≤y≤0.1，0≤z≤0.1，在氩气气氛下采用感应加热熔炼得到合金铸锭。将合金铸锭进行短时间的机械球磨，获得具有纳米晶结构的合金粉末。少量稀土Ce和金属Zr、Mn、Cu及Be的加入显著提升了合金的储氢容量，形成CeH3提供了催化活性中心。Zr和Mn形成ZrMn2金属间化合物，提高储氢容量。Be的加入形成BeH2氢化物、Be与Cu形成的BeCu金属间化合物明显改善合金的活化性能。短时间球磨能减小晶粒尺寸，改善合金颗粒的表面状态，增加晶体缺陷密度，使合金具有优良的活化性能。 | The invention relates to the technical field of hydrogen storage alloy materials, and provides a low-cost, easily activated Ti-Fe-based hydrogen storage alloy and a preparation method thereof. The hydrogen storage alloy includes rare earth Ce and metal elements Ti, Fe, Zr, Cu, Mn and Be, their chemical formula is : Ti1. 1Fe0. 78Ce0. 04ZrxCuyMn0. 22 ‑ zBez, where x, y, z are atomic ratios, 0.05 ≤ x ≤ 0. 3, 0.01 ≤ y ≤ 0. 1, 0 ≤ z ≤ 0. 1, the alloy ingot is obtained by induction heating smelting in an argon atmosphere. The alloy ingot is mechanically ball-milled for a short time to obtain alloy powder with a nanocrystalline structure The addition of a small amount of rare earth Ce and metals Zr, Mn, Cu and Be significantly improves the hydrogen storage capacity of the alloy, and the formation of CeH3 provides a catalytic active center. Zr and Mn form ZrMn2 intermetallic compounds that improve hydrogen storage capacity. The addition of Be forms BeH2 hydride, and the BeCu intermetallic compound formed by Be and Cu obviously improves the activation performance of the alloy. Short-time ball milling can reduce the grain size, improve the surface state of alloy particles, increase the crystal defect density, and make the alloy have excellent activation properties. | 中稀(微山)稀土新材料有限公司; 中稀(山东)稀土开发有限公司 | 中稀(微山)稀土新材料有限公司; 中稀(山东)稀土开发有限公司 | CN117987713A | 中国 | C22C30/02 | CN117987713A
456 | CN202410397151.9 | 2024-04-03 | 发明申请 | 2024-05-07 | 实质审查 | 超高强度抗氢脆奥氏体不锈钢及其制备方法 | Ultrahigh-strength hydrogen embrittlement-resistant austenitic stainless steel and preparation method thereof | 本发明提供一种超高强度抗氢脆奥氏体不锈钢及其制备方法。奥氏体不锈钢由以下组分构成：14质量%≤Cr≤20质量%，23质量%≤Ni≤26质量%，3.0质量%≤Al≤5.0质量%，2.0质量%≤Ti≤4.0质量%，0质量%≤N≤1.0质量%，余量为Fe和不可避免的杂质。本发明的奥氏体不锈钢兼具超高的强度、良好的低温性能以及高的抗氢脆性能，作为液氢储运结构材料使用时，能够实现结构材料的轻量化、提升液氢的存储效率并增强其服役性能。 | The invention provides an ultrahigh-strength hydrogen embrittlement-resistant austenitic stainless steel and a preparation method thereof Austenitic stainless steel is composed of the following components : 14 mass% ≤ Cr ≤ 20 mass%, 23 mass% ≤ Ni ≤ 26 mass%, 3.0 mass% ≤ Al ≤ 5.0 mass%, 2.0 mass% ≤ Ti ≤ 4.0 mass%, 0 mass% ≤ N ≤ 1.0 mass%, and the balance is Fe and unavoidable impurities. The austenitic stainless steel of the present invention has ultra-high strength, good low-temperature performance and high hydrogen embrittlement resistance. When used as a liquid hydrogen storage and transportation structural material, it can achieve lightweight structural materials, improve the storage efficiency of liquid hydrogen and enhance its service performance. | 清华大学 | 清华大学 | CN117987749A | 中国 | C22C38/50 | CN117987749A
457 | CN202410092311.9 | 2024-01-23 | 发明申请 | 2024-05-03 | 实质审查 | 一种用于增材制造的钛合金粉末及其制备方法 | A titanium alloy powder for additive manufacturing and preparation method thereof | 本申请公开了一种用于增材制造的钛合金粉末及其制备方法，该制备方法包括以下步骤：S1，将95～99质量份的钛原料、0.1～1质量份的碳纳米管和1～5质量份的锆粉混合后进行吸氢处理，得到氢化钛料；S2，将步骤S1制得的氢化钛料与2～10质量份的铝粉、1～5质量份的钒粉和0.01～0.5质量份的稀土元素粉料混合，然后进行高能球磨，得到氢化钛粉料；S3，将步骤S2制得的氢化钛粉料放入真空烧结炉进行脱氢处理，得到氢化脱氢钛粉料。本申请制得的钛合金粉末具有致密度高、氧含量低的优点。 | This application discloses a titanium alloy powder for additive manufacturing and a preparation method thereof. The preparation method includes the following steps : S1, mix 95 to 99 parts by mass of titanium raw material, 0.1 to 1 part by mass of carbon nanotubes and 1 ~ 5 parts by mass of zirconium powder is mixed and then subjected to hydrogen absorption treatment to obtain titanium hydride material; s2, mix the titanium hydride material prepared in step S1 with 2 to 10 parts by mass of aluminum powder, 1 to 5 parts by mass of vanadium powder and 0.01 to 0.5 parts by mass of rare earth element powder, and then perform high-energy ball milling to obtain titanium hydride. powder; s3, put the titanium hydride powder prepared in step S2 into a vacuum sintering furnace for dehydrogenation treatment to obtain hydrogenated and dehydrogenated titanium powder. The titanium alloy powder prepared by this application has the advantages of high density and low oxygen content. | 宁波尚材三维科技有限公司 | 宁波尚材三维科技有限公司 | CN117961070A | 中国 | B22F9/02 | CN117961070A
458 | CN202280062331.0 | 2022-06-16 | 发明申请 | 2024-05-03 | 实质审查 | 贮氢合金 | Hydrogen storage alloy | 贮氢合金含有Mm、Ni、Mn、Al和Co，且具有CaCu5型晶体结构的母相。Mm中La和Ce的总和所占的比例为95质量％以上。将相对于1摩尔的Mm的Ni、Mn、Al和Co的摩尔数分别设为a、b、c和d时，d为0.00以上且小于0.15，d/b为0.00以上且0.35以下，a+b+c+d的总和为5.22以上且5.44以下。利用纳米压痕法测定的硬度H(GPa)相对于复合模量E(GPa)之比H/E为0.08以上且0.15以下。 | The hydrogen storage alloy contains Mm, Ni, Mn, Al and Co, and has a parent phase of CaCu5 type crystal structure The total proportion of La and Ce in Mm is 95% by mass or more. When the number of moles of Ni, Mn, Al and Co relative to 1 mole of Mm is a, b, c and d, respectively, d is 0.00 or more and less than 0.15, d/b is 0.00 or more and 0.35 or less, and the sum of a + b + c + d is 5.22 or more and 5.44 or less The ratio H/E of the hardness H (GPa) to the composite modulus E (GPa) measured by the nanoindentation method is 0.08 or more and 0.15 or less. | 三井金属矿业株式会社 | 三井金属矿业株式会社 | CN117980514A | 中国 | C22C19/00 | JPWO2023067848A1; JP2023071811A; CN117980514A; EP4421195A4; US20240222610A1; JP7260722B1; EP4421195A1; WO2023067848A1
459 | CN202310530968.4 | 2023-05-11 | 发明授权 | 2024-04-30 | 授权 | 一种氢化铪中子吸收材料及其制备方法 | A hafnium hydride neutron absorbing material and its preparation method | 本发明提供了一种氢化铪中子吸收材料及其制备方法，涉及金属冶炼技术领域，所述方法包括：步骤1：将金属铪与合金元素熔炼后、再进行锻造得到铪合金；步骤2：将所述铪合金采用直接氢化法，得到氢化铪中子吸收材料。本发明通过合金元素的引入，抑制了氢化裂纹的产生，改善了氢化铪的力学性能和脆性，而且合金元素在中子吸收材料表面形成多元复合氧化物膜层，该氧化物膜可以阻止氢化铪中子吸收材料中的氢向外溢出，由此减缓了氢在高温下的损失，进而延长了氢化铪中子吸收材料的使用寿命。此外，通过氢化工艺控制，避免了氢化过程中氢化裂纹等缺陷的产生，得到的高氢含量氢化铪满足快中子反应堆、空间堆、核动力舰艇等堆型控制棒的使用要求。 | The invention provides a hafnium hydride neutron absorbing material and a preparation method thereof, and relates to the technical field of metal smelting. The method comprises the following steps of : 1, smelting metal hafnium and alloy elements, and forging to obtain a hafnium alloy; step 2 : The hafnium alloy is directly hydrogenated to obtain a hafnium hydride neutron absorbing material The present invention introduces alloy elements Inhibits the generation of hydrogenation cracks The mechanical property and brittleness of hafnium hydride are improved, and the alloy elements form a multi-element composite oxide film layer on the surface of the neutron absorbing material. The oxide film can prevent the hydrogen in the hafnium hydride neutron absorbing material from overflowing outward, thereby slowing down the hydrogen loss at high temperature and extending the service life of the hafnium hydride neutron absorbing material. In addition, through hydrogenation process control, the generation of defects such as hydrogenation cracks during the hydrogenation process is avoided, and the obtained hafnium hydride with high hydrogen content meets the use requirements of reactor control rods such as fast neutron reactors, space reactors, and nuclear-powered ships. | 有研资源环境技术研究院(北京)有限公司 | 有研资源环境技术研究院(北京)有限公司 | CN116750718B | 中国 | C01B6/02 | CN116750718B; CN116750718A
460 | CN202410137805.4 | 2024-02-01 | 发明申请 | 2024-04-30 | 实质审查 | 一种TiFe储氢合金及其制备方法 | A TiFe hydrogen storage alloy and its preparation method | 本发明涉及储氢合金领域，特别涉及一种TiFe储氢合金及其制备方法，包括以下步骤：步骤一、按照合金组成为TixFeyMnz，式中1<x≤1.1; 0.85≤y<1; 0≤z≤0.1，将单质元素按比例称量，步骤二、原料置于真空感应熔炼炉中，在保护气氛下感应熔炼，破碎后得到合金粉末，步骤三、对合金粉末进行球磨处理，球磨转速为300～400转/分钟，在氩气气氛下球磨15‑30 min，运行模式为交替重启，每次运行15分钟后暂停1～2min分钟，如此交替运行，最终得到球磨产物。本发明有效改善TiFe合金的活化性能，在球磨过程中控制球磨时间，以减少对合金储氢容量的影响，采用本发明方法制备的钛锰系储氢合金，具有良好的活化性能，能够在室温下直接吸氢，合金最大吸氢量达1.7wt％以上。 | The invention relates to the field of hydrogen storage alloys, and in particular to a TiFe hydrogen storage alloy and a preparation method thereof, which includes the following steps : Step 1. According to the alloy composition, it is TixFeyMnz, where 1 < x ≤ 1. 1; 0.85 ≤ y < 1; 0 ≤ z ≤ 0. 1, weigh the elemental elements in proportion Step 2. The raw materials are placed in a vacuum induction melting furnace, induction melted under a protective atmosphere, and alloy powder is obtained after crushing. Step 3. The alloy powder is ball milled at a ball milling speed of 300 to 400 rpm under an argon atmosphere. Ball mill for 15-30 minutes, the operation mode is alternating restart, pause for 1-2 minutes after each operation for 15 minutes, and operate alternately to finally obtain the ball mill product. The invention effectively improves the activation performance of TiFe alloy, and controls the ball milling time during the ball milling process to reduce the impact on the hydrogen storage capacity of the alloy. The titanium-manganese hydrogen storage alloy prepared by the method of the invention has good activation performance and can be used at room temperature. It can directly absorb hydrogen at room temperature, and the maximum hydrogen absorption capacity of the alloy reaches more than 1.7 wt%. | 西安工业大学 | 西安工业大学 | CN117943548A | 中国 | B22F9/04 | CN117943548A
461 | SG11202401367T | 2022-08-31 | 发明申请 | 2024-04-30 | 公开 | 储氢合金、储氢方法、释氢方法和发电系统 | HYDROGEN STORAGE ALLOY, HYDROGEN OCCLUDING METHOD, HYDROGEN RELEASING METHOD, AND POWER GENERATING SYSTEM |  |  | Shimizu Corporation; National Institute Of Advanced Industrial Science And Technology | Shimizu Corporation; National Institute Of Advanced Industrial Science And Technology | SG11202401367TA | 新加坡 | C22C14/00 | SG11202401367TA
462 | CN202211632411.3 | 2022-12-19 | 发明授权 | 2024-04-26 | 授权 | 稀土-钙-镍系储氢合金及其制备方法 | Rare earth-calcium-nickel series hydrogen storage alloy and preparation method thereof | 本发明公开了一种稀土‑钙‑镍系储氢合金及其制备方法。该稀土‑钙‑镍系储氢合金具有如下所示的组成：LaaREbYcCadNixMnyAlzQ；其中，0.1≤a≤0.7，0≤b≤0.45，0.05≤c≤0.5，0.1≤d≤0.6，a+b+c+d＝1；4.3≤x≤4.95，0≤y≤0.4，0≤z≤0.4，0.05≤y+z≤0.65，0≤t≤0.2，4.8≤x+y+z+t≤5.2；其中，RE选自Ce、Sm、Nd和Pr中的一种或多种；其中，Q选自Cu、Sn、V、Ti、Zr、Cr、Zn、Mo和Si中的一种或多种。该稀土‑钙‑镍系储氢合金具有优异的循环稳定性。 | The invention discloses a rare earth-calcium-nickel hydrogen storage alloy and a preparation method thereof The rare earth-calcium-nickel-based hydrogen storage alloy has the following composition : LaaREbYcCadNixMnyAlzQ; among them, 0.1 ≤ a ≤ 0.7, 0 ≤ b ≤ 0.45, 0.05 ≤ c ≤ 0.5, 0.1 ≤ d ≤ 0.6, a + b + c + d = 1; 4.3 ≤ x ≤ 4. 95, 0 ≤ y ≤ 0. 4, 0 ≤ z ≤ 0. 4, 0.05 ≤ y + z ≤ 0. 65, 0 ≤ t ≤ 0. 2, 4.8 ≤ x + y + z + t ≤ 5. 2; wherein RE is selected from one or more of Ce, Sm, Nd and Pr; wherein Q is selected from one or more of Cu, Sn, V, Ti, Zr, Cr, Zn, Mo and Si This rare earth-calcium-nickel hydrogen storage alloy has excellent cycle stability. | 包头稀土研究院 | 包头稀土研究院; 中国北方稀土(集团)高科技股份有限公司 | CN115786770B | 中国 | C22C19/03 | CN115786770B; CN115786770A | 1 | 包头稀土研究院 | 包头稀土研究院; 中国北方稀土(集团)高科技股份有限公司
463 | CN202280061961.6 | 2022-06-22 | 发明申请 | 2024-04-26 | 实质审查 | 碱蓄电池用氢吸留合金 | Hydrogen occluding alloy for alkaline storage batteries | 本发明提供一种适于碱蓄电池的负极的氢吸留合金。一种合金，是碱蓄电池中使用的氢吸留合金，该氢吸留合金主要由A5B19相和A2B7相的结晶相构成，并且由下述通式(A)表示。(La1－a－bCeaSmb)1－cMgcNidMeTf···(A)这里，上述(A)式中的M、T以及角标a、b、c、d、e和f满足M：选自Al、Zn、Sn、Si中的至少1种、T：选自Cr、Mo、V中的至少1种、0＜a≤0.10、0≤b＜0.15、0.08≤c≤0.24、0.03≤e≤0.14、0≤f≤0.05、3.55≤d+e+f≤3.80的条件。 | The present invention provides a hydrogen occluding alloy suitable for a negative electrode of an alkaline storage battery An alloy is a hydrogen occluding alloy used in an alkaline storage battery, which is mainly composed of crystalline phases of an A5B19 phase and an A2B7 phase, and is represented by the following general formula (A) (La1-a-bCeaSmb) 1-cMgcNidMeTf · · · (A) Here, M, T and indices a, b, c, d, e and f in the above formula (A) satisfy M : at least one selected from Al, Zn, Sn, Si, T : at least one selected from Cr, Mo, V, 0 < a ≤ 0. 10, 0 ≤ b < 0.15, 0.08 ≤ c ≤ 0. 24, 0.03 ≤ e ≤ 0. 14, 0 ≤ f ≤ 0. 05, 3.55 ≤ d + e + f ≤ 3. 80 conditions. | 日本重化学工业株式会社 | 日本重化学工业株式会社 | CN117940595A | 中国 | C22C19/00 | JP7451000B2; JPWO2023047726A1; CN117940595A; US20250137104A1; WO2023047726A1
464 | CN202080068246.6 | 2020-08-05 | 发明授权 | 2024-04-19 | 授权 | 制备储氢合金的方法 | Method for preparing hydrogen storage alloy | 本公开涉及制备能够吸收和释放氢的基于TiMn或基于TiCrMn的储氢合金。在优选的实施方式中，基于TiMn或基于TiCrMn的储氢合金包含铁钒(VFe)。 | The present disclosure relates to the preparation of TiMn-based or TiCrMn-based hydrogen storage alloys capable of absorbing and releasing hydrogen In a preferred embodiment, the TiMn-based or TiCrMn-based hydrogen storage alloy comprises iron vanadium (VFe). | 新南创新私人有限公司 | 新南创新私人有限公司 | CN114502756B | 中国 | C22C14/00 | CN114502756A; CN114502756B; JP2022543642A; CN118653113A; JP2022543828A; JP7677947B2; IN202217008382A; KR1020220041203A; CA3149672A1; US20250188571A1; US20220275480A1; TW202112648A; AU2020323969A1; AU2020325061A1; CN114555843A; CA3149671A1; US20230212718A1; IN202217008383A; TW202113097A; KR1020220041202A; EP4010508A1; WO2021022330A1; EP4010509A4; WO2021022331A1; EP4010509A1; EP4010508A4
465 | CN202311340276.X | 2023-10-17 | 发明申请 | 2024-04-19 | 实质审查 | 具有多级孔结构的新型泡沫镍及其制造方法和应用 | The present invention relates to new foamed nickel with hierarchical pore structure and its preparation method and application | 本发明涉及一种具有多级孔结构的新型泡沫镍及其制造方法和应用。与现有的泡沫镍不同，所述泡沫镍的除了具有100μm至900μm尺寸的大孔隙之外还额外包括具有4μm以下尺寸的孔隙的多级孔结构很发达，因此可以具有显著大的比表面积。据此，可以多样地应用于水电解系统、废气净化过滤器等的电化学反应。 | The present invention relates to a new type foamed nickel with hierarchical pore structure and its preparation method and application Different from the existing nickel foam, the hierarchical pore structure of the nickel foam, which additionally includes pores with a size of 4 μm or less in addition to large pores with a size of 100 μm to 900 μm, is developed, and therefore can have a significantly large specific surface area. Accordingly, it can be variously applied to electrochemical reactions such as water electrolysis systems and exhaust gas purification filters | 大邱庆北科学技术院 | 大邱庆北科学技术院 | CN117904475A | 中国 | C22C1/08 | KR1020240053275A; CN117904475A; KR102797717B1; US20240124992A1
466 | CN202410055254.7 | 2024-01-15 | 发明申请 | 2024-04-19 | 实质审查 | 一种无钴高铜低成本贮氢合金粉及其制备方法 | A cobalt-free high-copper low-cost hydrogen storage alloy powder and its preparation method | 本发明公开了一种无钴高铜低成本贮氢合金粉及其制备方法，属于贮氢合金粉技术领域。其化学通式为MNi5‑a‑x‑y‑zMnaAlxCuyQz, 其中，M为镧铈稀土，Q为Ti、Fe单体元素或其混合元素，0.38≤a≤0.54，0.16≤x≤0.31，0.82≤y≤1.02，0.03≤z≤0.07，各元素的含量分别为：镍：45％～47.5％、锰：5.0％～7.0％、铝：1.0％～2.0％、铜：12.0％～15.0％、铁：0.5％～1.0％、钛：0.1％～0.5％镧：25.5％～27.0％、铈：5％～7.5％。本发明一是具有较低的生产成本(无钴低镍)；二是具有较长的循环稳定性(室温下，1.5C测试300次循环后容量保持率为75％以上)；三是有较低的氢平衡分解压力；四是具有一定的耐高温性能；五是在碱液中具有一定的耐腐蚀性。 | The invention discloses a cobalt-free high-copper low-cost hydrogen storage alloy powder and a preparation method thereof, belonging to the technical field of hydrogen storage alloy powder Its general chemical formula is MNi 5 ‑ a ‑ x ‑ y ‑ zMnaAlxCuyQz, where M is lanthanum cerium rare earth, Q is Ti, Fe monomer element or its mixed element, 0.38 ≤ a ≤ 0. 54, 0.16 ≤ x ≤ 0. 31, 0.82 ≤ y ≤ 1. 02, 0.03 ≤ z ≤ 0. 07, the content of each element is : nickel : 45% ~ 47.5%, manganese : 5.0% ~ 7.0%, aluminum : 1.0% ~ 2.0%, copper : 12.0% ~ 15.0%, iron : 0.5% ~ 1.0%, titanium : 0.1% ~ 0.5%, lanthanum : 25.5% ~ 27.0%, cerium : 5% ~ 7.5%. First, the present invention has lower production cost (no cobalt and low nickel); second, it has long cycle stability (at room temperature, the capacity retention rate is more than 75% after 300 cycles of 1.5 C test); third, there is a lower equilibrium decomposition pressure of hydrogen; fourth, it has certain high temperature resistance; fifth, it has certain corrosion resistance in alkali solution. | 甘肃稀土新材料股份有限公司; 中国北方稀土(集团)高科技股份有限公司 | 甘肃稀土新材料股份有限公司; 中国北方稀土(集团)高科技股份有限公司 | CN117904513A | 中国 | C22C30/02 | CN117904513A
467 | IN202321079210 | 2023-11-22 | 发明申请 | 2024-04-19 | 授权 | 具有高存储容量的储氢合金 | HYDROGEN STORAGE ALLOY WITH HIGH STORAGE CAPACITY | 公开了一种由通式Tix-0.02VyCrzCe0.02表示的储氢合金；其中0.1 × 0.5、0.1 × 0.5、0.2 × 0.5和x+y+z 0.98，所述储氢合金具有体心立方结构。该储氢合金适于在298K和0巴的氢气压力下实现4.14 wt%的最大储氢，并且在1500次吸收-解吸循环后显示出2.13 wt%。该合金还表现出快速的氢动力学，在40秒内达到最大容量的90%。 | Disclosed herein a hydrogen storage alloy represented by the general formula : Tix-0.02VyCrzCe0.02; wherein 0.1?x?0.5, 0.1?y?0.5 and 0.2?z?0.5 and x+y+z?0.98, said hydrogen storage alloy having a body-centered cubic structure. This hydrogen storage alloy is adapted to achieve maximum hydrogen storage of 4.14 wt% at 298K under the hydrogen pressure of 0 bar and showed 2.13 wt% after 1500 absorption-desorption cycles. The alloy also showed fast hydrogen kinetics, where it reached 90% of maximum capacity within 40 secs. | Indian Institute Of Technology Bombay | Indian Institute Of Technology Bombay | IN202321079210A | 印度 | C22C14/00 | IN202321079210A; IN557861A1 | [12 empty] | 行政案件
468 | CN202310052855.8 | 2023-02-03 | 发明授权 | 2024-04-09 | 授权 | 一种长循环寿命纯相2H-A2B7型储氢合金电极材料及制备方法 | The invention relates to a pure phase 2H-A2B7 type hydrogen storage alloy electrode material with long cycle life and a preparation method thereof | 本发明公开了一种长循环寿命纯相2H‑A2B7型储氢合金电极材料及制备方法，所述储氢合金可由Sm2‑a‑b‑cLacMbMgaNiz‑x‑yAlxNy表示，式中：M表示选自稀土Ce、Pr、Nd、Gd和Y中至少一种元素，N表示选自Mn或Co中至少一种元素，式中，a、b、c、x、y、z表示摩尔比，0.32≤a≤0.4，0≤b≤0.1，0.4≤c≤0.6，0.2≤x≤0.4，0≤y≤0.1，6.8≤z≤7。本发明所述合金依次经过配料、感应熔炼、热处理步骤制备而成，所制备得到的合金晶体结构为2H‑A2B7型超晶格结构，且相含量为100wt％，该合金具有较高的放电容量和超长的电化学循环稳定性，最大放电容量≥350mAh/g，经过500次充放电循环后容量保持率为≥70％，制备工艺简单，过程易于控制。 | The present invention discloses a long cycle life pure phase 2H-A2B7 type hydrogen storage alloy electrode material and a preparation method thereof. The hydrogen storage alloy can be represented by Sm2-a-b-cLacMbMgaNizx-x-yAlxNy, wherein M represents at least one element selected from rare earth Ce, Pr, Nd, Gd and y, N represents at least one element selected from Mn or Co, and a, b, c, x, y, z represents a molar ratio of 0.32 ≤ a ≤ 0. 4, 0 ≤ b ≤ 0. 1, 0.4 ≤ c ≤ 0. 6, 0.2 ≤ x ≤ 0. 4, 0 ≤ y ≤ 0. 1, 6.8 ≤ z ≤ 7. The alloy of the present invention is prepared through the steps of compounding material, induction smelting and heat treatment. The crystal structure of the prepared alloy is a 2H-A2B7 type superlattice structure, and the phase content is 100wt%. The alloy has high discharge capacity and ultra-long electrochemical cycling stability, the maximum discharge capacity is ≥ 350 mAh/g, and the capacity retention rate is ≥ 70% after 500 charge-discharge cycles. The preparation process is simple and the process is easy to control. | 燕山大学 | 燕山大学 | CN116200627B | 中国 | C22C19/03 | CN116200627B; CN116200627A
469 | ES15729154 | 2015-06-12 | 发明授权 | 2024-04-09 | 授权 | 新型金属氢化物的氢气合成与储存性能 | Hydrogen Synthesis and Storage Properties of Novel Metal Hydrides | 本公开涉及金属氢化物，例如通过本文所述方法制备的金属氢化物，其在用作储氢体系时表现出增强的储氢容量。 | The present disclosure relates to metal hydrides, e.g., metal hydrides prepared by the processes described herein, that exhibit enhanced hydrogen storage capacity when used as hydrogen storage systems. | Usw Commercial Services Ltd; Hydro Quebec | Usw Commercial Services Ltd; Hydro Quebec | ES2964701T3 | 西班牙 | C01B6/02 | PL3154901T3; KR1020170020840A; PT3154901T; KR1020220156661A; DK3154901T3; CN106458582B; FI3154901T3; CN106458582A; EP3154901A1; EP3154901B1; KR102466574B1; JP6745729B2; JP2017525644A; WO2015189417A1; ES2964701T3; EP4234483A3; EP4234483A2
470 | CN202311833865.1 | 2023-12-28 | 发明申请 | 2024-04-05 | 实质审查 | MgNi-TiV系储氢材料及其制备方法和应用 | MgNi-TiV series hydrogen storage material and its preparation method and application | 本发明涉及MgNi‑TiV系储氢材料及其制备方法和应用，属于储氢材料的制备技术领域。本发明公开了一种MgNi‑TiV系储氢材料，存在Mg与Mg2Ni共晶组织(其中Mg‑Ni合金中Ni的质量百分比为10～20％)、TiV固溶体和MgNi2相。本发明的MgNi‑TiV系储氢材料能够解决Mg金属热力学稳定性高和动力学性能差等问题，具有易活化、较高储氢量、较快吸放氢速率以及可逆储氢能力的优点，且制备工艺简单、工艺参数易于控制、制备时间短、原材料成本较低，因此能够应用于氢能产业链中的固态储氢设备。 | The present invention relates to MgNi-TiV hydrogen storage material and its preparation method and application, and belongs to the field of hydrogen storage material preparation technology. The present invention discloses a MgNi-TiV system hydrogen storage material, which has a eutectic structure of Mg and Mg2Ni (wherein the mass percentage of Ni in the Mg-Ni alloy is 10-20%), a TiV solid solution and a MgNi2 phase. The MgNi-TiV based hydrogen storage material of the present invention can solve the problems of high thermodynamic stability and poor dynamic performance of Mg metal. It has the advantages of easy activation, high hydrogen storage capacity, fast hydrogen absorbing and releasing rate and reversible hydrogen storage capacity, and is simple in preparation process, easy to control technological parameters, short in preparation time and low in raw material cost, so that it may be used in solid hydrogen storage equipment in hydrogen energy industry chain. | 宝武镁业科技股份有限公司; 宝钢金属有限公司; 重庆大学 | 宝武镁业科技股份有限公司; 宝钢金属有限公司; 重庆大学 | CN117816953A | 中国 | B22F1/00 | CN117816953A
471 | CN202311762330.X | 2023-12-20 | 发明申请 | 2024-04-05 | 实质审查 | 一种Ti-Fe-RE-Mn-Zr-Bi基储氢合金及其制备方法 | The invention relates to a Ti-Fe-RE-Mn-Zr-Bi base hydrogen storage alloy and a preparation method thereof | 本发明涉及一种Ti‑Fe‑RE‑Mn‑Zr‑Bi基储氢合金及其制备方法，属于储氢合金材料技术领域，解决了现有技术中传统TiFe储氢合金活化条件高、活化周期长、吸放氢性能不佳的问题之一。本发明公开了一种Ti‑Fe‑RE‑Mn‑Zr‑Bi基储氢合金，所述合金具体组成为Ti1.15‑x‑yYxPryFe0.75Mn0.35‑z‑mZrzBim，其中x、y、z、m为原子比，0.01≤x≤0.04, 0.01≤y≤0.04, 0.05≤z≤0.20, 0.01≤m≤0.04。本发明提供的Ti‑Fe‑RE‑Mn‑Zr‑Bi基储氢合金具有良好的活化性能和吸放氢性能，且活化后长时间暴露在空气中仍能保持活化性能，能够作为固态储氢材料广泛应用于氢燃料电池等场景。 | The invention relates to a Ti-Fe-RE-Mn-Zr-Bi-based hydrogen storage alloy and a preparation method thereof, belonging to the technical field of hydrogen storage alloy materials, and solving one of the problems of high activation conditions, long activation period and poor hydrogen absorption and desorption performance of the traditional TiFe hydrogen storage alloy in the prior art. The invention discloses a Ti-Fe-RE-Mn-Zr-Bi-based hydrogen storage alloy. The specific composition of the alloy is Ti1.15-x-yYxPryFe0. 75Mn0. 35-z-mZrzBim, wherein x, y, z and m are atomic ratios, 0.01 ≤ x ≤ 0. 04, 0.01 ≤ y ≤ 0. 04, 0.05 ≤ z ≤ 0. 20, and 0.01 ≤ m ≤ 0. 04. The Ti-Fe-RE-Mn-Zr-Bi-based hydrogen storage alloy provided by the present invention has good activation performance and hydrogen absorption and desorption performance, and can still maintain the activation performance after being exposed to the air for a long time after activation, and can be widely used as a solid-state hydrogen storage material in hydrogen fuel cells and other scenarios. | 钢铁研究总院有限公司 | 钢铁研究总院有限公司 | CN117821825A | 中国 | C22C30/00 | CN117821825A
472 | CN202311838503.1 | 2023-12-28 | 发明申请 | 2024-04-05 | 实质审查 | 一种AB2型Laves相储氢高熵合金及其制备方法和应用 | The invention relates to an AB2 type Laves phase hydrogen storage high-entropy alloy and a preparation method and application thereof | 本发明公开了一种AB2型Laves相储氢高熵合金及其制备方法和应用，属于储氢材料技术领域，解决了储氢合金吸氢、放氢温度偏高，循环性能不明，高熵合金的成分不易控制、合金由多相组成等问题。所述AB2型Laves相储氢高熵合金的化学式组成为：TiZrCrMnFeCo1‑xNix，所述化学式中x为原子比，其中，其中0≤x＜1。本发明所述储氢高熵合金不含稀土、难溶元素，具有高丰度Laves单相结构，能够在室温下迅速吸氢、放氢，制备方法步骤简单、参数易控，适合产业化批量生产，循环性能好。 | The invention discloses an AB2 type Laves phase hydrogen storage high-entropy alloy and a preparation method and application thereof, belongs to the technical field of hydrogen storage materials, and solves the problems that the hydrogen storage alloy is high in hydrogen absorption and desorption temperature, unknown in cycle performance, difficult in control of components of the high-entropy alloy, and the alloy is composed of multiple phases and the like. The AB2 type Laves phase hydrogen storage high-entropy alloy has a chemical formula of TiZrCrMnFeCo 1-xNix, where x is an atomic ratio, wherein 0 ≤ x < 1. The hydrogen storage high-entropy alloy disclosed by the invention does not contain rare earth and insoluble elements, has a high-abundance Laves single-phase structure, and can rapidly absorb and release hydrogen at room temperature; and the preparation method is simple in steps, easy to control parameters, suitable for industrial batch production and good in cycle performance. | 钢铁研究总院有限公司 | 钢铁研究总院有限公司 | CN117821826A | 中国 | C22C30/00 | CN117821826A
473 | JP2022153097 | 2022-09-26 | 发明申请 | 2024-04-05 | 实质审查 | 奥氏体不锈钢板 | Austenitic stainless steel sheet | 提供一种即使在极低的温度下暴露于氢气容易侵入的环境下也能够抑制断裂的耐冲击性优异的奥氏体系不锈钢板。解决方案：提供一种液化氢储罐用奥氏体不锈钢板，其化学组成以质量%计含有0.150%以下的C、2.0%以下的Si、3.00%以下的Mn、0.060%以下的P、0.0080%以下的S、16.0~22.0%的Cr、3.00%以下的Mo、8.0~15.0%的Ni、2.0%以下的Cu、0.080%以下的Al、0.250%以下的N、任选的元素，其余为Fe和杂质，其中通过GDS测量的从上表面到20nm深度的a值[=Cr+2Si+5Mo+10Al]的最大值为45或更大，从上表面到50nm深度的B值[=Cr+Ni+Mn+Cu+8N]的最小值为25或更大，并且片材具有4.5 mm或更大的厚度。精选图纸：无版权所有：(C)2024，JPO&INPIT | PROBLEM TO BE SOLVED : To provide an austenitic stainless steel sheet having excellent impact resistance properties capable of suppressing fracture even when exposed to an environment where hydrogen gas easily penetrates into the steel at extremely low temperatures. SOLUTION : There is provided an austenitic stainless steel sheet for a liquefied hydrogen storage tank, which has a chemical composition containing, by mass%, 0.150% or less of C, 2.0% or less of Si, 3.00% or less of Mn, 0.060% or less of P, 0.0080% or less of S, 16.0 to 22.0% of Cr, 3.00% or less of Mo, 8.0 to 15.0% of Ni, 2.0% or less of Cu, 0.080% or less Al, 0.250% or less of N, optional elements and the remainder of Fe and impurities, wherein the maximum value of an A value [=Cr+2Si+5Mo+10Al] from the top surface to a depth of 20 nm as measured by GDS is 45 or more, the minimum value of a B value [=Cr+Ni+Mn+Cu+8N] from the top surface to a depth of 50 nm is 25 or more and the sheet has a thickness of 4.5 mm or more. SELECTED DRAWING : None COPYRIGHT : (C)2024, JPO&INPIT | Nippon Steel Stainless Steel Corp | Nippon Steel Stainless Steel Corp | JP2024047463A | 日本 | C22C38/00 | WO2024070647A1; AU2023351087A1; CN119948186A; JP2024047463A; KR1020250051779A
474 | JP2022153098 | 2022-09-26 | 发明申请 | 2024-04-05 | 实质审查 | 奥氏体不锈钢板 | Austenitic stainless steel sheet | 提供一种即使在极低的温度下暴露于氢气容易侵入的环境下也能够抑制断裂的耐冲击性优异的奥氏体系不锈钢板。提供一种液化氢储罐用奥氏体不锈钢板，其化学组成以质量%计含有C：0.100%以下、Si：1.0%以下、Mn：8.00~12.00%、P：0.050%以下、S：0.0050%以下、Cr：14.0~18.0%v、Mo：1.0%以下、Ni：5.0~9.0%、Cu：1.50%以下、Al：0.080%以下、N：0.250%以下、任选的元素，其余为Fe和杂质，其中通过GDS测量的从上表面到20nm深度的A值[=Cr+2Si+5Mo+10Al+3N]的最大值为45或更大，并且所述片材具有4.5 mm或更大的厚度。精选图纸：无版权所有：(C)2024，JPO&INPIT | PROBLEM TO BE SOLVED : To provide an austenitic stainless steel sheet having excellent impact resistance properties capable of suppressing fracture even when exposed to an environment where hydrogen gas easily penetrates into the steel at extremely low temperatures. SOLUTION : There is provided an austenitic stainless steel sheet for a liquefied hydrogen storage tank, which has a chemical composition containing, by mass%, 0.100% or less of C, 1.0% or less of Si, 8.00 to 12.00% of Mn, 0.050% or less of P, 0.0050% or less of S, 14.0 to 18.0%v of Cr, 1.0% or less of Mo, 5.0 to 9.0% of Ni, 1.50% or less of Cu, 0.080% or less Al, 0.250% or less of N, optional elements and the remainder of Fe and impurities, wherein the maximum value of an A value [=Cr+2Si+5Mo+10Al+3N] from the top surface to a depth of 20 nm as measured by GDS is 45 or more and the sheet has a thickness of 4.5 mm or more. SELECTED DRAWING : None COPYRIGHT : (C)2024, JPO&INPIT | Nippon Steel Stainless Steel Corp | Nippon Steel Stainless Steel Corp | JP2024047464A | 日本 | C22C38/00 | JP2024047464A
475 | KR1020247005559 | 2022-08-02 | 发明申请 | 2024-04-04 | 实质审查 | AB5型基储氢合金及其制造方法和应用 | AB5 type - based hydrogen storage alloys, manufacturing methods and applications thereof | 本发明涉及用于储氢的金属氢化物，特别是AB5基金属氢化物，其制备方法和用途。 | The invention relates to metal hydrides for storing hydrogen, in particular AB5 based metal hydrides, methods of production and uses thereof. | Grz Tech Sa | Grz Tech Sa | KR1020240044442A | 韩国 | C22C1/04 | EP4129534A1; KR1020240044442A; EP4380743A1; CN117615868A; US20240279052A1; WO2023012139A1
476 | CN202311845323.6 | 2023-12-29 | 发明申请 | 2024-04-02 | 实质审查 | 一种氢化镁的制备方法及基于镁循环的储放氢方法 | The present invention relates to a preparation method of magnesium hydride and hydrogen storage and discharge method based on magnesium cycle | 本发明提供一种氢化镁的制备方法及基于镁循环的储放氢方法。基于镁循环的储放氢方法包括以下步骤：(1)将镁粉、催化剂和有机溶剂混合，通入氢气生成氢化镁；(2)氢化镁与水反应生成氢气和氢氧化镁；(3)由氢氧化镁制备得到镁盐，电解镁盐得到镁锭；和/或，将氢氧化镁脱水得到氧化镁，熔炼、还原或电解氧化镁得到镁锭；镁锭粉碎返回步骤(1)。本发明一系列反应中镁循环利用，无损失。制取氢化镁时氢气可来源于水中的氢元素、工业灰氢或蓝氢，氢化镁与水反应生成氢气，实现了氢气的提纯。氧化镁制取镁锭可采用绿电为能源，大大降低了风电和光伏电能因储存不便造成的损失。本发明还采用换热介质转移并利用反应余热，达到节能减排的目的。 | The present invention provides a preparation method of magnesium hydride and hydrogen storage and discharge method based on magnesium cycle. The hydrogen storage and discharge method based on magnesium cycle includes the following steps : (1) mixing magnesium powder, catalyst and organic solvent, introducing hydrogen gas to produce magnesium hydride; (2) reacting magnesium hydride with water to generate hydrogen and magnesium hydroxide; (3) preparing magnesium salt from magnesium hydroxide, and electrolyzing the magnesium salt to obtain magnesium ingot; And/or, dehydrating magnesium hydroxide to obtain magnesium oxide, smelting, reducing or electrolyzing the magnesium oxide to obtain magnesium ingot; The magnesium ingot is pulverized and returned to step (1). In the present invention, magnesium can be cyclically used without loss in a series of reactions. During the preparation of magnesium hydride, hydrogen may come from hydrogen element in water, industrial ash hydrogen or blue hydrogen, and magnesium hydride reacts with water to produce hydrogen, so as to realize the purification of hydrogen. Green electricity can be used as an energy source for preparing magnesium ingots from magnesium oxide, so that the loss caused by inconvenient storage of wind power and photovoltaic electric energy is greatly reduced. The invention also adopts the heat exchange medium transfer and use of the reaction waste heat, to achieve the purpose of energy saving and emission reduction. | 大连金煜新能源有限公司 | 大连富德金煜新能源有限公司 | CN117800287A | 中国 | C01B6/04 | CN117800287A
477 | PL15729154 | 2015-06-12 | 发明授权 | 2024-04-02 | 授权 | 新型金属氢化物的合成及储氢性能 | SYNTHESIS AND HYDROGEN STORAGE PROPERTIES OF NOVEL METAL HYDRIDES | 本公开涉及金属氢化物，例如通过本文所述方法制备的金属氢化物，其在用作储氢体系时表现出增强的储氢容量。 | The present disclosure relates to metal hydrides, e.g., metal hydrides prepared by the processes described herein, that exhibit enhanced hydrogen storage capacity when used as hydrogen storage systems. | Usw Commercial Services Ltd; Hydro Quebec | Usw Commercial Services Ltd; Hydro Quebec | PL3154901T3 | 波兰 | C01B6/02 | PL3154901T3; KR1020170020840A; PT3154901T; KR1020220156661A; DK3154901T3; CN106458582B; FI3154901T3; CN106458582A; EP3154901A1; EP3154901B1; KR102466574B1; JP6745729B2; JP2017525644A; WO2015189417A1; ES2964701T3; EP4234483A3; EP4234483A2
478 | CN202211632437.8 | 2022-12-19 | 发明授权 | 2024-03-29 | 授权 | 稀土储氢合金及其制备方法 | Rare earth hydrogen storage alloy and its preparation method | 本发明公开了一种稀土储氢合金及其制备方法。该稀土储氢合金的化学组成如下式所示：RExCayNid‑a‑bMnaMb；其中，0.5≤x≤0.9，0.1≤y≤0.5，且x+y＝1；0.05≤a≤0.35，0≤b≤0.3，4.5≤d≤5.5，4.68≤d‑a‑b≤4.95；RE选自La、Ce、Pr、Nd、Pm、Sm、Eu、Gd、Tb、Dy、Ho、Er、Tm、Yb、Lu、Sc中的一种或多种，且必须含有La和Ce；M选自Cu、Sn、V、Ti、Zr、Cr、Zn、Mo和Si中的一种或多种；x、y、a、b和d‑a‑b分别代表各元素的摩尔份数。该稀土储氢合金循环100周后的容量保持率高。 | The present invention discloses a rare earth hydrogen storage alloy and its preparation method. The chemical composition of the rare earth hydrogen storage alloy is represented by the following formula : RExCayNid-a-bMnaMb; Where 0.5 ≤ x ≤ 0. 9, 0.1 ≤ y ≤ 0. 5, and x + y = 1; 0.05 ≤ a ≤ 0. 35, 0 ≤ b ≤ 0. 3, 4.5 ≤ d ≤ 5. 5, 4.68 ≤ d-a-b ≤ 4. 95; RE is selected from one or more of La, Ce, Pr, Nd, Pm, Sm, Eu, Gd, Tb, Dy, Ho, Er, Tm, Yb, Lu, Sc, and must contain La and Ce; M is selected from one or more of Cu, Sn, V, Ti, Zr, Cr, Zn, Mo and Si; x, y, a, b and d-a-b respectively represent the mole fraction of each element. The rare earth hydrogen storage alloy has high capacity retention rate after being circulated for 100 weeks. | 包头稀土研究院 | 包头稀土研究院; 中国北方稀土(集团)高科技股份有限公司 | CN115992319B | 中国 | C22C1/02 | CN115992319A; CN115992319B | 1 | 包头稀土研究院 | 包头稀土研究院; 中国北方稀土(集团)高科技股份有限公司
479 | CN202311827613.8 | 2023-12-27 | 发明申请 | 2024-03-29 | 实质审查 | Mg-Ni-Y-Si系储氢合金及其制备方法和应用 | Mg-Ni-Y-Si series hydrogen storage alloy and its preparation method and application | 本发明涉及Mg‑Ni‑Y‑Si系储氢合金及其制备方法和应用，属于储氢材料技术领域。按重量百分含量计，该储氢合金中各元素的含量为：镍元素的含量不超过20％，钇元素的含量不超过20％，硅元素的含量不超过5％，余量为镁元素，且各元素的含量均不为0％；合金中包含Mg相和YSi2相。该储氢合金具有易被活化，储氢量高，储氢速率快，储氢温度适中，成本较低等优点，极其适用于氢能产业链中的固态储氢装置中。其制备过程中采用中间合金为原料，依次按照称重配料、熔炼、破碎及球磨等步骤完成合金制备。制备方法简单，易于控制合金组织，适合大规模工业化生产。 | The present invention relates to Mg-Ni-Y-Si hydrogen storage alloy and its preparation method and application, and belongs to the field of hydrogen storage material technology. The hydrogen storage alloy contains Ni not more than 20 wt%, Y not more than 20 wt%, Si not more than 5 wt% and Mg for the rest, and the content of each element is not 0 wt%. The alloy contains a Mg phase and a YSi2 phase. The hydrogen storage alloy has the advantages of easy activation, high hydrogen storage capacity, fast hydrogen storage speed, moderate hydrogen storage temperature, low cost, etc., and is especially suitable for use in solid hydrogen storage device in hydrogen energy industry chain. In the preparation process, an intermediate alloy is used as a raw material, and the preparation of the alloy is finished by the steps of weighing, proportioning, smelting, crushing, ball milling and the like in sequence. Its preparation method is simple, and its alloy structure is easy to control, so that it is suitable for large-scale industrial production. | 宝钢金属有限公司; 重庆大学; 宝武镁业科技股份有限公司 | 宝钢金属有限公司; 重庆大学; 宝武镁业科技股份有限公司 | CN117778848A | 中国 | C22C24/00 | CN117778848A
480 | CN202280046290.6 | 2022-08-02 | 发明申请 | 2024-03-29 | 实质审查 | AB2型储氢合金及其制备方法和用途 | The AB2 type hydrogen storage alloy and its preparation process and use | 本发明涉及用于储氢的金属氢化物，特别是AB2基金属氢化物及其生产方法和用途。 | The present invention relates to a metal hydride for storing hydrogen, in particular AB2-base metal hydride and its production method and application. | GRZ技术股份公司 | GRZ技术股份公司 | CN117794664A | 中国 | B22F1/068 | HUE069099T2; US20240263284A1; EP4274696A1; KR102793012B1; EP4274696B1; EP4274696C0; US12435397B2; WO2023012135A1; EP4129535A1; IN202417001916A; CN117794664A; BRPI2326734A2; ES2991367T3; JP2024529539A; JP7685290B2; KR1020240044439A; AU2022324666A1; AU2022324666B2
481 | CN202311594796.3 | 2023-11-27 | 发明申请 | 2024-03-26 | 实质审查 | 一种铝粉自发氧化层气相逐层刻蚀方法 | The present invention relates to a gas-phase layer-by-layer etching method of spontaneous oxide layer of aluminium powder | 本发明提供了一种铝粉自发氧化层气相逐层刻蚀方法，该方法采用气相刻蚀法将两种反应前躯体交替通入反应腔，在铝粉颗粒表面发生表面化学反应，实现铝粉表面自发氧化层的逐层剥除，获得高活性铝粉；气相刻蚀法的气相刻蚀温度为250～300℃；两种反应前躯体中的第一种反应前躯体为氟化氢；两种反应前躯体中的第二种反应前躯体为三甲基铝或乙酰丙酮锡。本发明采用气相逐层刻蚀技术，在惰性环境下实现单原子层刻蚀，并通过控制刻蚀周期数精确可控地剥除纳米铝粉表面自发氧化氧化铝壳层，制备出不含或含有少量氧化铝壳层的高活性纳米铝粉，改性后铝粉的反应活性、能量密度得到明显提高。 | The invention provides a gas-phase layer-by-layer etching method for a spontaneous oxide layer of aluminum powder. According to the method, two reaction precursors are alternately introduced into a reaction cavity by a gas-phase etching method, and a surface chemical reaction is generated on the surface of aluminum powder particles, so that the spontaneous oxide layer on the surface of the aluminum powder is stripped layer by layer, and high-activity aluminum powder is obtained; The gas-phase etching process has gas-phase etching temperature 250-300 deg.c; The first reaction precursor of the two reaction precursors is hydrogen fluoride; The second of the two reaction precursors is trimethylaluminum or tin acetylacetonate. The present invention adopts gas-phase layer-by-layer etching technology, Monoatomic layer etching is realized in an inert environment, and a spontaneously oxidized alumina shell layer on the surface of the nano aluminum powder is accurately and controllably stripped by controlling the number of etching cycles, so that the high-activity nano aluminum powder containing no alumina shell layer or a small amount of alumina shell layer is prepared, and the reaction activity and energy density of the modified aluminum powder are obviously improved. | 西安近代化学研究所 | 西安近代化学研究所 | CN117753969A | 中国 | B22F1/145 | CN117753969A
482 | CN202311472550.9 | 2023-11-07 | 发明申请 | 2024-03-26 | 实质审查 | 一种具有高的贮氢性能的含稀土冷轧搪瓷钢的生产方法 | This invention relates to a method for producing rare-earth-containing cold-rolled enamel steel with high hydrogen storage performance | 本发明公开一种具有高的贮氢性能的含稀土冷轧搪瓷钢的生产方法，其在钢板的冶炼和连铸工艺中控制供铸机钢水成分为：C≤0.002％，Si：0.01～0.03％，Mn：0.40～0.50％，P≤0.010％，S：0.010～0.014％，Alt：0.020～0.050％，N≤0.0030％，Re：0.0020～0.0032％，其余为Fe及不可避免的杂质；并优化控制热轧工艺和连续退火工艺参数，能够得到一种氢渗透系数Dap≤1.5×10‑7cm2/s的含稀土冷轧搪瓷钢，具有优良的抗鳞爆性能。 | The present invention discloses a production method of rare earth-containing cold-rolled enamel steel with high hydrogen storage property. in the smelting and continuous casting process of steel plate, the components of molten steel for casting machine are controlled as follows : C is less than 0.002%, Si is 0.01-0.03%, Mn is 0.40-0.50%, P is less than 0.010%, S is 0.010-0.014%, Alt is 0.020-0.050%, N is less than 0.0030%, Re is 0.0020-0.0032%, and the rest is Fe and inevitable impurities; And optimize and control the hot rolling process and continuous annealing process parameters, a rare earth-containing cold-rolled enamel steel with a hydrogen permeability coefficient Dap ≤ 1. 5 × 10-7cm2/s can be obtained, which has excellent scale explosion resistance. | 包头钢铁(集团)有限责任公司 | 包头钢铁(集团)有限责任公司 | CN117758136A | 中国 | C22C38/00 | CN117758136A
483 | KR1020247005746 | 2022-07-21 | 发明申请 | 2024-03-26 | 实质审查 | 不可燃储氢合金和使用这些合金的储氢系统 | Non-combustible hydrogen storage alloys and hydrogen storage systems using these alloys | 一种非自燃AB2型Laves相储氢合金及使用该合金的储氢系统。该合金具有不超过约0.5的A位与B位元素比。该合金的合金组成包括(以at%计)：Zr：2.0-5.5，Ti：27-31.3，V：8.3-9.9，Cr：20.6-30.5，Mn：25.4-33.0，Fe：1.0-5.9，Al：0.1-0.4，和/或Ni：0.0-4.0。所述储氢系统具有一个或多个储氢合金密封容器，所述合金设置在所述密封容器中。 | A non-pyrophoric AB2-type Laves phase hydrogen storage alloy and hydrogen storage systems using the alloy. The alloy has an A-site to B-site elemental ratio of no more than about 0.5. The alloy has an alloy composition including about (in at %) : Zr : 2.0-5.5, Ti : 27-31.3, V : 8.3-9.9, Cr : 20.6-30.5, Mn : 25.4-33.0, Fe : 1.0-5.9, Al : 0.1-0.4, and/or Ni : 0.0-4.0. The hydrogen storage system has one or more hydrogen storage alloy containment vessels with the alloy disposed therein. | Harnyss Ip Llc | Harnyss Ip Llc | KR1020240039147A | 韩国 | C22C30/00 | TW202409308A; TW202313449A; TWI825865B; TWI828247B; EP4373984A1; TWI828246B; TW202308936A; TWI870109B; WO2023004003A1; WO2023004000A1; KR1020240039147A; TW202307228A; WO2023004016A1
484 | CN202410035353.9 | 2024-01-10 | 发明申请 | 2024-03-22 | 实质审查 | 一种铸造铝铜合金及其制备方法 | The present invention relates to a cast aluminium-copper alloy and its preparation method | 本发明涉及一种铸造铝铜合金及其制备方法，其中，一种铸造铝铜合金，按照重量百分比计，该铸造铝铜合金由以下组分组成：4.5wt.％＜Cu＜4.9wt.％，0.45wt.％＜Mg＜0.6wt.％，0.9wt.％＜Mn＜1.12wt.％，0＜Ce＜1wt.％，余量为Al。添加小于1wt.％的稀土Ce，使合金产生明显的晶粒细化，使得枝晶间距变窄；同时Ce的加入，还会使晶界处的Al2Cu和Al6Mn第二相形貌由连续网状转变为不连续骨架状，减轻了第二相对基体的割裂作用，改善了合金的室温力学性能。此外，Ce的加入，还会生成耐高温的硬质稀土化合物Al8Cu4Ce，对晶界产生“钉扎”效应，有效地阻碍了高温下晶界的滑移，提高了合金的高温力学性能。另外，本发明通过添加稀土Ce，吸收熔体中的氢，减少熔体中氧化夹杂，从而使熔体净化，从而增大合金的流动性。 | The invention relates to a cast aluminum-copper alloy and a preparation method thereof. The cast aluminum-copper alloy comprises the following components in percentage by weight : 4.5% of Cu and less than 4.9% of Cu, 0.45% of Mg and less than 0.6% of Mg, 0.9% of Mn and less than 1.12% of Mn, 0% of Ce and less than 1% of Ce, and the balance of Al. Adding less than 1 wt.% of rare earth Ce to make the alloy produce obvious grain refinement, so that the dendrite spacing is narrowed; At the same time, the addition of Ce can change the morphology of the second phase of Al2Cu and Al6Mn at the grain boundary from continuous net shape to discontinuous skeleton shape, so as to reduce the splitting action of the second phase matrix and improve the mechanical property of the alloy at room temperature. In addition, the addition of Ce will produce high temperature resistant hard RE compound Al8Cu4Ce, which will produce "pinning" effect on grain boundary, effectively hinder the slippage of grain boundary at high temperature and raise the high temperature mechanical performance of the alloy. In addition, rare earth Ce is added to absorb hydrogen in the melt and reduce oxide inclusion in the melt, so that the melt is purified and the flowability of the alloy is increased. | 大连理工大学宁波研究院; 大连理工大学 | 大连理工大学宁波研究院; 大连理工大学 | CN117737531A | 中国 | C22C21/16 | CN117737531A
485 | CN202311777248.4 | 2023-12-22 | 发明申请 | 2024-03-22 | 实质审查 | 氢气阀高压温控熔断合金设计和制备方法 | The present invention relates to a hydrogen valve high-pressure temp.-controlled fusing alloy design and its preparation method | 本发明属于锡合金技术领域，具体涉及一种氢气阀高压温控熔断合金设计和制备方法，包括以下原料组分：锡、铟、添加元素、锑、钼、铅、铜和镍；各所述原料组分的质量百分比分别为44.56％～45.52％的锡，50.44％～51.48％的铟，1％～3％的添加元素，0.5％～0.8％的锑，0.32％～0.54％的钼，0.2％～0.4％的铅，0.15％～0.29％的铜和0.3％～0.5％的镍。本发明公开的氢气阀高压温控熔断合金的熔化范围较小，应用于储氢罐安全阀阀芯时，当外界环境过高时，可以及时熔化释放压力，保护储氢罐的使用安全，且该氢气阀高压温控熔断合金具备较高的抗压强度，可以确保储氢罐在工作压力下不发生泄漏；本申请公开的氢气阀高压温控熔断合金的制备方法简单易于操作，制备过程无污染，适合大范围推广使用。 | The invention belongs to the technical field of tin alloy, and particularly relates to a design and preparation method of a hydrogen valve high-pressure temperature-control fusing alloy. The design and preparation method comprises the following raw material components : tin, indium, additive elements, antimony, molybdenum, lead, copper and nickel; The raw material components comprise, by mass, 44.56%-45.52% of tin, 50.44%-51.48% of indium, 1%-3% of additive elements, 0.5%-0.8% of antimony, 0.32%-0.54% of molybdenum, 0.2%-0.4% of lead, 0.15%-0.29% of copper and 0.3%-0.5% of nickel. The high-pressure temperature-controlled fusing alloy of the hydrogen valve disclosed by the invention has a small melting range, When applied to the valve core of the safety valve of the hydrogen storage tank, when the external environment is too high, it can be melted in time to release the pressure to protect the use safety of the hydrogen storage tank, and the high-pressure temperature-controlled fuse alloy of the hydrogen valve has high compressive strength, which can ensure that the hydrogen storage tank does not leak under the working pressure; The preparation method of the high-pressure temperature-control fusing alloy for the hydrogen valve is simple and easy to operate, pollution is avoided in the preparation process, and the preparation method is suitable for wide-range popularization and application. | 浙江工业大学之江学院; 杭州春江阀门有限公司 | 浙江工业大学之江学院; 杭州春江阀门有限公司 | CN117737538A | 中国 | C22C28/00 | CN117737538A
486 | CN202311555785.4 | 2023-11-21 | 发明申请 | 2024-03-22 | 实质审查 | 一种高性能稀土储氢合金及其制备方法 | The present invention relates to a high-performance rare earth hydrogen-storage alloy and its preparation method | 本发明涉及储氢合金，具体涉及一种高性能稀土储氢合金及其制备方法。所述储氢合金含有Ti、Cr、Mn、Si和Re，Re为La、Ce中的至少一种；其中，Ti、Cr、Mn、Si和Re的原子比为(0.6‑1) : (0.4‑1) : (0.6‑1.5) : (0.1‑0.5) : (0.01‑0.15)。制备方法包括将Ti、Cr、Mn、Si和Re按原子比混合，感应熔炼，热处理。本发明通过元素掺杂、稀土改性和工艺调控设计制备高性能、低成本的新型储氢合金。 | The present invention relates to hydrogen storage alloy, and is especially one kind of high performance RE hydrogen storage alloy and its preparation process. The hydrogen storage alloy contains Ti, Cr, Mn, Si and Re, wherein Re is at least one of La and Ce; The atomic ratio of Ti, Cr, Mn, Si and Re is (0.6-1) : (0.4-1) : (0.6-1.5) : (0.1-0.5) : (0.01-0.15). Its preparation method includes the following steps : mixing Ti, Cr, Mn, Si and Re according to atomic ratio, induction smelting and heat treatment. The present invention prepares new type hydrogen storing alloy with high performance and low cost through element doping, RE modification and technological regulation and control. | 中车工业研究院有限公司 | 中车工业研究院有限公司 | CN117737545A | 中国 | C22C30/00 | CN117737545A
487 | CN202311662845.2 | 2023-12-06 | 发明申请 | 2024-03-22 | 实质审查 | 一种储氢合金及其制备方法 | The present invention relates to a hydrogen storage alloy and its preparation method | 本发明公开了一种储氢合金及其制备方法，属于储氢合金材料技术领域，解决了随着TiFe活化性能提高，TiFe的储氢性能变差，以及合金的表面状态差的问题。所述储氢合金包含多元稀土元素Gd、Nd，过渡族金属Mn、Cu和Zn，其化学式组成为：Ti1.2‑x‑yGdxNdyFe0.85Mn0.25‑z‑mZnzCum，所述化学式中x、y、z和m均为原子比，其中，0.01≤x≤0.05，0.01≤y≤0.05，0.02≤z≤0.08，0.02≤m≤0.1。本发明采用元素取代和短时间球磨相结合的方法，获得具有良好活化性能和氢吸收/解吸动力学的TiFe合金。 | The invention discloses a hydrogen storage alloy and a preparation method thereof, and belongs to the technical field of hydrogen storage alloy materials. The problems that the hydrogen storage performance of TiFe becomes poor and the surface state of the alloy is poor along with the improvement of the activation performance of TiFe are solved. The hydrogen storage alloy contains multiple rare earth elements Gd, Nd, transition group metals Mn, Cu and Zn, and has a chemical formula of Ti1.2-x-yGdxNdyFe0. 85Mn0. 25-z-mZnzCum, where x, y, z and m in the chemical formula are atomic ratios, wherein 0.01 ≤ x ≤ 0. 05, 0.01 ≤ y ≤ 0. 05, 0.02 ≤ z ≤ 0. 08, and 0.02 ≤ m ≤ 0. 1. The present invention combines element substitution and short-time ball milling to obtain TiFe alloy with excellent activation performance and hydrogen absorption/desorption kinetics. | 钢铁研究总院有限公司 | 钢铁研究总院有限公司 | CN117737551A | 中国 | C22C30/06 | CN117737551A
488 | CN202311179616.5 | 2023-09-13 | 发明申请 | 2024-03-22 | 实质审查 | 一种氢能源储运装备用超低温钢及其制备工艺 | The present invention relates to an ultralow-temp. steel for hydrogen energy storage and transportation equipment and its preparation process | 一种氢能源储运装备用超低温钢及其制备工艺，包括化学元素质量百分数为：C：0.06～0.1％、Ni：6.5～10.5％、Mn：1.0～1.5％、Cr：0.8～1.5％、Si：0.3～0.5％、铝Al：0.3～0.5％，其余为Fe元素；在常规Ni系超低温钢成分基础上，调整配比，优化成分，促进晶粒细化和动态再结晶，改善钢材低温韧性；施加“奥氏体+锻造工艺”，使母相奥氏体(fcc相)晶粒致密化并细化，再通过固态相变，由细化的母相形成更细小的bcc相(铁素体或马氏体)；晶粒超细化可显著提高钢材的低温韧性，晶粒超细化处理增加晶界，可有效阻碍裂纹扩展，降低了韧脆转变温度，显著提高低温韧性。 | The ultralow temperature steel for hydrogen energy storing and transporting equipment includes C 0.06-0.1 wt%, Ni 6.5-10.5 wt%, Mn 1.0-1.5 wt%, Cr 0.8-1.5 wt%, Si 0.3-0.5 wt%, Al 0.3-0.5 wt% and Fe for the rest. On the basis of conventional Ni-based ultra-low temperature steel components, adjust the proportion, optimize the components, promote grain refinement and dynamic recrystallization, and improve the low temperature toughness of the steel; Applying "austenite + forging process" to densify and refine mother phase austenite (fcc phase) grains, and then forming finer bcc phase (ferrite or martensite) from the refined mother phase through solid phase transformation; The ultra-fining of the crystal grains can obviously improve the low-temperature toughness of the steel, and the ultra-fining treatment of the crystal grains can increase the grain boundary, effectively hinder the expansion of cracks, reduce the ductile-brittle transition temperature and obviously improve the low-temperature toughness. | 西京学院 | 西京学院 | CN117737607A | 中国 | C22C38/40 | CN117737607A
489 | CN202310825527.7 | 2023-07-06 | 发明申请 | 2024-03-19 | 实质审查 | 一种磁控管磁铁及其制造方法 | A magnetron magnet and its manufacturing method | 本发明涉及磁控管制造技术领域，具体为一种磁控管磁铁及其制造方法，包括磁铁结构、磁感应强度、制造方法包括：配料‑速凝铸片‑制粉‑粉末表面改性‑磁场成型‑烧结‑机加工‑晶界扩散‑精加工‑表面处理‑充磁，本发明的磁铁磁能积高，矫顽力强，磁性能稳定，抗腐性强，体积小，重量轻，外表美观，使用方便；结构采用环状，克服了现有技术的铁氧体磁铁体积大的缺陷；材料采用高矫顽力的钕铁硼稀土永磁掺加重稀土元素，克服了现有技术的铁氧体磁铁掉磁缺陷；牌号采用高磁能积的N55SH钕铁硼，克服了现有技术铁氧体磁铁磁能积小，外形粗糙的缺陷。 | The present invention relates to the field of magnetron manufacturing technology. The invention relates to a magnetron magnet and a manufacturing method thereof. Including magnet structure, magnetic induction, and its manufacturing method includes the following steps : Batching, quick setting and casting, milling, powder surface modification, magnetic field forming, sintering, machining, grain boundary diffusion, finish machining, surface treatment and magnetizing. The magnet of the present invention has high magnetic energy product, high coercive force, stable magnetic performance, high corrosion resistance, small size, light weight, beautiful appearance and convenient use. The structure adopts a ring shape, which overcomes the defect of large volume of the ferrite magnet in the prior art; The material adopts neodymium iron boron rare earth permanent magnet with high coercive force doped with heavy rare earth element, which overcomes the defect of magnetic loss of ferrite magnet in the prior art; It uses N55SH Nd-Fe-B with high magnetic energy product, so that it overcomes the defects of existent ferrite magnet, such as small magnetic energy product and rough appearance. | 上海特赛电子有限公司 | 上海特赛电子有限公司 | CN117718476A | 中国 | B22F5/10 | CN117718476A
490 | CN202311662663.5 | 2023-12-06 | 发明申请 | 2024-03-19 | 实质审查 | 一种AB3型储氢合金及其制备方法 | The invention relates to an AB3 type hydrogen storage alloy and its preparation method | 本发明公开了一种AB3型储氢合金及其制备方法，属于储氢合金及其制备工艺领域，解决了在吸放氢循环过程中，合金独特的超晶格结构容易被破坏；储氢合金储氢容量无法提升，循环稳定性一般的问题。所述AB3型储氢合金的化学式组成为：(CaaLab)CaMgcNi9，所述化学式中a、b和c均为原子比，其中，0.6≤a≤0.9，0.2≤b≤0.3，0.8≤c≤1.2；且a：b＝3：1，a+b+c＝2。本发明所述储氢合金首次吸氢容量为1.8‑1.972wt.％，且易活化、有较快的吸放氢动力学，制备方法简单，有效地抑制了镁、稀土、钙元素的高温挥发，控制了合金相组成和相含量，保证了合金的储氢性能。 | The present invention discloses an AB3 type hydrogen storage alloy and its preparation method, belonging to the field of hydrogen storage alloy and its preparation process. It solves the problems of that in the course of hydrogen absorption and desorption circulation the unique superlattice structure of alloy is easy to be damaged; The hydrogen storage capacity of the hydrogen storage alloy can not be improved, and the cycle stability is general. A chemical formula of the AB 3 type hydrogen storage alloy is (CaaLab) CaMgcNi 9, wherein a, b and c in the chemical formula are all atomic ratios, wherein 0.6 ≤ a ≤ 0. 9, 0.2 ≤ b ≤ 0. 3, 0.8 ≤ c ≤ 1. 2; And a : b = 3 : 1, a + b + c = 2. The hydrogen storage alloy provided by the invention has a first hydrogen absorption capacity of 1.8-1.972 wt.%, is easy to activate, has relatively fast hydrogen absorption and desorption kinetics, is simple in preparation method, effectively inhibits high-temperature volatilization of magnesium, rare earth and calcium elements, controls the alloy phase composition and phase content, and ensures the hydrogen storage performance of the alloy. | 钢铁研究总院有限公司 | 钢铁研究总院有限公司 | CN117721348A | 中国 | C22C19/03 | CN117721348A
491 | CN202322205005.5 | 2023-08-16 | 实用新型 | 2024-03-19 | 授权 | 一种金属氢化物储氢罐 | The invention relates to a metal hydride hydrogen storage tank | 本实用新型公开了一种金属氢化物储氢罐，属于固态储氢领域，包括罐体，罐体内轴向地交替设置有分隔层和金属网，分隔层包括蜂窝芯和封闭蜂窝芯其中一端的隔板，隔板连接在蜂窝芯的底部，蜂窝芯的蜂窝孔与金属网的网眼不完全重合，利用分隔层将储氢合金床体分为多层，隔板防止储氢合金床体在层间移动，避免储氢合金材料堆积在罐底，同一层内用蜂窝芯分成多个小腔室，抑制储氢合金床体团聚成较大的结块，储氢合金床体能够借助蜂窝芯散热，大大增加了储氢合金床体换热的表面积，金属网将上一层的分隔层架起，使得多个小腔室不构成密闭空间，一定程度上实现储氢合金床体在罐体内均匀分布，提高了储氢罐的安全性和使用寿命。 | The present invention discloses a metal hydride hydrogen storage tank. Belongs to the field of solid hydrogen storage, Comprising a tank, Spacing layers and metal nets are axially and alternately arranged in the tank body, The partition layer comprises a honeycomb core and a partition plate for closing one end of the honeycomb core, The partition plate is connected to the bottom of the honeycomb core, Honeycomb holes of the honeycomb core are not completely overlapped with meshes of the metal net, The hydrogen storage alloy bed body is divided into several layers by means of partition layer, The partition plate prevents the hydrogen storage alloy bed body from moving between layers, The hydrogen storage alloy material is prevented from being accumulated at the bottom of the tank, The same layer is divided into several small chambers by honeycomb core, Inhibit the hydrogen storage alloy bed body from agglomerating into larger agglomerates, The hydrogen storage alloy bed body can dissipate heat by means of the honeycomb core, so that the heat exchange surface area of the hydrogen storage alloy bed body is greatly increased; and the upper separation layer is erected by the metal net, so that a plurality of small chambers do not form a closed space, the hydrogen storage alloy bed body is uniformly distributed in the tank body to a certain extent, the safety of the hydrogen storage tank is improved, and the service life of the hydrogen storage tank is prolonged. | 有研(广东)新材料技术研究院 | 有研(广东)新材料技术研究院 | CN220612306U | 中国 | B22F1/103 | CN220612306U
492 | JP2023553090 | 2022-03-01 | 发明申请 | 2024-03-19 | 实质审查 | 特别用于运输和储存液氢的Fe-Ni合金 | Fe-Ni alloys especially for the transport and storage of liquid hydrogen | 公开了一种铁镍合金，其具有以下重量百分比的组成：36.5%≤Ni≤38.5%0.50%≤Mn≤1.25%0.001%≤Cu≤0.85%0.040%≤C≤0.150%0.10%≤Si≤0.35%，其余为铁和由制造产生的不可避免的杂质。 | Disclosed is an iron-nickel alloy having the following composition in percent by weight : 36.5%≤Ni≤38.5%0.50%≤Mn≤1.25%0.001%≤Cu≤0.85%0.040%≤C≤0.150%0.10%≤Si≤0.35%the remainder being iron and unavoidable impurities resulting from the manufacturing. | アペラム | アペラム | JP2024512304A | 日本 | C22C38/00 | CA3209936A1; CN117083405A; KR1020240005673A; US20240150877A1; IN202317057133A; JP2024512304A; WO2022184695A1; BRPI2317514A2; EP4301891A1; MX2023010170A; WO2022185092A1
493 | JP2023549371 | 2022-06-22 | 发明授权 | 2024-03-18 | 授权 | 用于碱性蓄电池的储氢合金 | Hydrogen storage alloys for alkaline storage batteries | 一种适用于碱性蓄电池负极的吸氢合金，用于碱性蓄电池，该吸氢合金主要由A5B19相和A2B7相的晶相组成，并由以下通式(A)表示：(La1-a-bCeaSmb)1-cMgcNidMeTf(A)，式(A)中的M、T和后缀a、b、c、d、e和f满足以下条件：M：选自Al、Zn、Sn和Si中的至少一种元素；T：选自Cr、Mo和V中的至少一种元素；0＜a≤0.10；0≤b＜0.15；0.08≤c≤0.24；0.03≤e≤0.14；0≤f≤0.05；以及3.55≤d+e+f≤3.80。 | A hydrogen absorbing alloy suitable for a negative electrode of an alkaline storage battery is used for an alkaline storage battery, and this hydrogen absorbing alloy is an alloy that is composed mainly of crystal phases of an A5B19 phase and an A2B7 phase and is represented by the following General Formula (A) : (La1-a-bCeaSmb)1-cMgcNidMeTf (A), where M, T, and suffixes a, b, c, d, e, and f in Formula (A) meet the following conditions : M : at least one element selected from Al, Zn, Sn, and Si; T : at least one element selected from Cr, Mo, and V; 0<a≤0.10; 0≤b<0.15; 0.08≤c≤0.24; 0.03≤e≤0.14; 0≤f≤0.05; and 3.55≤d+e+f≤3.80. | Japan Metals & Chem Co Ltd | Japan Metals & Chem Co Ltd | JP7451000B2 | 日本 | C22C19/00 | JP7451000B2; JPWO2023047726A1; CN117940595A; US20250137104A1; WO2023047726A1
494 | CN202311850182.7 | 2023-12-29 | 发明申请 | 2024-03-15 | 实质审查 | 一种改性La-Mg-Ni系A2B7型储氢合金粉末及其制备方法和应用 | The present invention relates to a modified La-Mg-Ni series A2B7 type hydrogen storage alloy powder and its preparation method and application | 本发明提供了一种改性La‑Mg‑Ni系A2B7型储氢合金粉末及其制备方法和应用，涉及镍氢电池负极材料技术领域。本发明提供的改性La‑Mg‑Ni系A2B7型储氢合金粉末，包括La‑Mg‑Ni系A2B7型储氢合金粉末和包覆在所述储氢合金粉末表面的氮掺杂非晶态类石墨碳层。本发明通过对La‑Mg‑Ni系A2B7型储氢合金粉末表面进行非晶态类石墨碳层包覆，能有效抑制储氢合金在碱性电解质溶液的溶解，减少不必要副反应发生；本发明通过氮掺杂能有效提高合金的活性位点和电导率，提高合金的倍率性能。将所述改性La‑Mg‑Ni系A2B7型储氢合金粉末作为镍氢电池负极材料，倍率性能、容量性能及循环稳定性均得到明显提高。 | The present invention provides a modified La-Mg-Ni series A2B7 type hydrogen storage alloy powder and its preparation method and application, and relates to the technical field of nickel-metal hydride battery anode material. The modified La-Mg-Ni based A2B7 type hydrogen storage alloy powder provided by the present invention comprises La-Mg-Ni based A2B7 type hydrogen storage alloy powder and a nitrogen-doped amorphous graphitic carbon layer coated on the surface of the hydrogen storage alloy powder. In the present invention, by coating the surface of the La-Mg-Ni series A2B7 type hydrogen storage alloy powder with the amorphous graphitic carbon layer, the dissolution of the hydrogen storage alloy in the alkaline electrolyte solution can be effectively inhibited, and unnecessary side reactions can be reduced. According to the invention, the active site and the conductivity of the alloy can be effectively improved through nitrogen doping, and the rate capability of the alloy is improved. When the modified La-Mg-Ni based A2B7 type hydrogen storage alloy powder is used as the anode material of the nickel-metal hydride battery, the rate performance, the capacity performance and the cycle stability are all obviously improved. | 中国科学院兰州化学物理研究所 | 中国科学院兰州化学物理研究所 | CN117696887A | 中国 | B22F1/16 | CN117696887A
495 | CN202311730794.2 | 2023-12-15 | 发明申请 | 2024-03-15 | 实质审查 | 一种宽温域储氢合金材料及其制备方法 | The invention relates to a wide temperature range hydrogen storage alloy material and a preparation method thereof | 本发明公开了一种宽温域储氢合金材料及其制备方法，储氢合金化学通式为：La0.65‑0.71Zr0.01‑0.02Y0.25‑0.28Mg0.03‑0.05Ni3.70‑3.80Al0.22‑0.25，该合金依次经由真空感应熔炼、分区退火热处理制备而成，制备得到的储氢合金具有良好宽温性能，表现出很好的环境兼容性，在高温/低温条件下可高效工作。 | The present invention discloses a wide temperature range hydrogen storage alloy material and its preparation method. The chemical general formula of the hydrogen storage alloy is La0.65-0.71 Zr0. 01-0.02 Y0. 25-0.28 Mg0. 03-0.05 Ni3. 70-3.80 Al0. 22-0.25. The alloy is prepared by vacuum induction melting and zoned annealing heat treatment in sequence. The prepared hydrogen storage alloy has good wide-temperature performance, shows good environmental compatibility, and can work efficiently under high/low temperature conditions. | 包头中科轩达新能源科技有限公司 | 包头中科轩达新能源科技有限公司 | CN117701973A | 中国 | C22C30/00 | CN117701973A
496 | US18367019 | 2023-09-12 | 发明申请 | 2024-03-14 | 实质审查 | 用于铁空气电池的难熔合金化铁基氧化还原活性泡沫、其制造方法及其应用 | REFRACTORY ALLOYED IRON-BASED REDOX ACTIVE FOAMS FOR IRON-AIR BATTERIES, FABRICATING METHODS AND APPLICATIONS OF SAME | 本发明一方面涉及一种可用于电化学装置的铁基泡沫，其包含含有铁和难熔元素的组合物，所述难熔元素被加工以形成铁基泡沫，所述铁基泡沫具有多级多孔结构，所述多级多孔结构具有用于气流反应的自组装通道和用于适应氧化时体积变化的内部空间。 | This invention in one aspect relates to an iron-based foam usable for an electrochemical device, comprising a composition comprising iron and a refractory element processed to form the iron-based foam having a hierarchical porous structure with self-assembled channels for gas flow reactions and internal space to accommodate volumetric changes on oxidation. | Northwestern University | Northwestern University | US20240082912A1 | 美国 | B22F3/11 | US20240082912A1 | 2 | Mack, Jacob Benjamin; Pennell, Samuel Mark; Dunand, David C.; Northwestern University | National Science Foundation; Northwestern University
497 | BR112023026734 | 2022-08-02 | 发明申请 | 2024-03-12 | 授权 | 基于AB2型的储氢合金及其制备方法和应用 | HYDROGEN STORAGE ALLOYS BASED ON AB2 TYPE, PREPARATION METHODS AND USES THEREOF | 本发明涉及用于储氢的金属氢化物，特别是AB2基金属氢化物，其制备方法和用途。 | The invention relates to metal hydrides for storing hydrogen, in particular AB2 based metal hydrides, methods of production and uses thereof. | Grz Tech Sa | Grz Tech Sa | BRPI2326734A2 | 巴西 | B22F9/08 | HUE069099T2; US20240263284A1; EP4274696A1; KR102793012B1; EP4274696B1; EP4274696C0; US12435397B2; WO2023012135A1; EP4129535A1; IN202417001916A; CN117794664A; BRPI2326734A2; ES2991367T3; JP2024529539A; JP7685290B2; KR1020240044439A; AU2022324666A1; AU2022324666B2
498 | CN202211072478.6 | 2022-09-02 | 发明申请 | 2024-03-12 | 实质审查 | 一种抗变形的复合型记忆钢丝及其制备方法 | The present invention relates to a deformation-resisting composite memory steel wire and its preparation method | 本发明公开了一种抗变形的复合型记忆钢丝及其制备方法，配方包括：钛锭、铜锭、铝锭、镍锭、铜镍中间合金、铝钇中间合金、铝锰中间合金和铜铈中间合金；各组分的重量份数分别是：47～55份的钛锭、28～34份的铜锭、12～18份的铝锭、15～19份的镍锭、3～6份的铜镍中间合金、1～3份的铝钇中间合金、2～4份的铝锰中间合金和1～3份的铜铈中间合金；该发明以镍、钛元素为合金主材，具备形状记忆功能，变形后能在某一特定温度下自动恢复为原始形状，可塑性强，抗拉强度高，可随意弯曲，且通过添加高强度的铈、钇稀土元素，抗氧化性高，耐腐蚀，特殊环境下耗损轻微，使用寿命长，能长期保持物理性能，工作可靠。 | The invention discloses a deformation-resistant composite memory steel wire and a preparation method thereof. The formula comprises titanium ingot, copper ingot, aluminum ingot, nickel ingot, copper-nickel intermediate alloy, aluminum-yttrium intermediate alloy, aluminum-manganese intermediate alloy and copper-cerium intermediate alloy; the formula comprises titanium ingot, copper ingot, aluminum ingot, nickel ingot, copper-nickel intermediate alloy, aluminum-yttrium intermediate alloy, aluminum-manganese intermediate alloy and copper-cerium intermediate alloy. The parts by weight of each component are : 47-55 parts of titanium ingot, 28-34 parts of copper ingot, 12-18 parts of aluminum ingot, 15-19 parts of nickel ingot, 3-6 parts of copper-nickel intermediate alloy, 1-3 parts of aluminum-yttrium intermediate alloy, 2-4 parts of aluminum-manganese intermediate alloy and 1-3 parts of copper-cerium intermediate alloy; Said invention uses nickel and titanium elements as main alloy material, With shape memory function, after deformation can be automatically restored to the original shape at a specific temperature, the plasticity is strong, high tensile strength, can be bent at will, and through the addition of high-strength cerium, yttrium rare earth element, high oxidation resistance, corrosion resistance, low loss under special environment, long service life, can maintain the physical properties for a long time, the work is reliable. | 深航钛科技(深圳)有限公司 | 深航钛科技(深圳)有限公司 | CN117684042A | 中国 | C22C14/00 | CN117684042A
499 | CN202311593961.3 | 2023-11-27 | 发明申请 | 2024-03-12 | 实质审查 | 一种钒系合金及其制备与应用 | The present invention relates to a vanadium series alloy and its preparation and application | 本发明公开一种钒系合金及其制备与应用，其化学式为(FeVa)xVyTizCrnWm；其中，a代表FeVa的分子数，x、y、z、n、m分别代表V、Ti、Cr、W的原子数，a的取值为90或95，x的取值范围为22‑40，y的取值范围为20‑46、z的取值范围为8‑27，n/m的取值范围为0.3‑3.5，m=100‑x‑y‑z‑n；W为过渡金属元素、稀土元素中的一种或几种，通过元素调配，改变了钒系合金的晶型，同时解决钒系合金在常温常压下放氢不彻底、吸放氢动力学性能差、循环寿命短的问题。 | The invention discloses a vanadium-based alloy and preparation and application thereof. The chemical formula of the vanadium-based alloy is (FeVa) xVyTizCrnWm; Wherein, a represents the molecular number of FeVa, x, y, z, n, m represent the atomic number of V, Ti, Cr, W respectively, the value of a is 90 or 95, the value of x is 22-40, the value range of y is 20-46, the value range of z is 8-27, the value range of n/m is 0.3-3.5, m = 100-x-y-z-n; W is one or several kinds of transition metal element and rare earth element, and through blending elements, the crystal form of vanadium alloy is changed, and at the same time the problems of that vanadium alloy can not completely discharge hydrogen at normal temp. and normal pressure, its hydrogen-absorbing and-discharging dynamic property is poor and its circulation life is short can be solved. | 武汉氢能与燃料电池产业技术研究院有限公司; 武汉船用电力推进装置研究所(中国船舶集团有限公司第七一二研究所) | 武汉氢能与燃料电池产业技术研究院有限公司; 武汉船用电力推进装置研究所(中国船舶集团有限公司第七一二研究所) | CN117684063A | 中国 | C22C27/02 | CN117684063A
500 | CN202311654315.3 | 2023-12-05 | 发明申请 | 2024-03-08 | 实质审查 | 一种提高ZrTiCo合金动力学性能的储氢材料及其制备方法 | The invention relates to a hydrogen storage material for improving the dynamic performance of ZrTiCo alloy and a preparation method thereof | 本发明提供了一种提高ZrTiCo合金动力学性能的储氢材料及其制备方法，涉及储氢材料。本发明是先制备过渡族金属磷化物MP‑MOF和Zr0.8Ti0.2Co三元合金锭；最后将Zr0.8Ti0.2Co三元合金锭进行破碎后，与所述过渡族金属磷化物MP‑MOF按质量比为100 : 0.5～2研磨混合均匀，得到所述储氢材料。本发明的储氢材料吸氢温度为200～500℃，放氢温度为300～600℃，能够对氢及其同位素具有较高的存储能力。 | The invention provides a hydrogen storage material for improving the dynamic performance of a ZrTiCo alloy and a preparation method thereof, and relates to a hydrogen storage material. In the present invention, ternary alloy ingots of transition metal phosphide MP-MOF and Zr0. 8Ti0. 2Co are first prepared; Finally, the Zr0. 8Ti0. 2Co ternary alloy ingot is crushed, and ground and mixed with the transition metal phosphide MP-MOF at a mass ratio of 100 : 0.5-2 to obtain the hydrogen storage material. The hydrogen storage material of the present invention has hydrogen absorbing temperature of 200-500 deg.c and hydrogen releasing temperature of 300-600 deg.c, and has relatively high capacity of storing hydrogen and its isotope. | 桂林电子科技大学 | 桂林电子科技大学 | CN117655341A | 中国 | B22F9/04 | CN117655341A
501 | CN202211033546.8 | 2022-08-26 | 发明申请 | 2024-03-08 | 实质审查 | 一种硅、锗纳米材料的前体、制备方法及应用 | Precursor of silicon and germanium nano material, preparation method and application thereof | 本发明涉及一种硅、锗纳米材料的前体、制备方法及应用。所述方法包括步骤：前体材料的合成；前体分解制备硅、锗纳米材料。本发明方法制备的硅、锗纳米材料作为钠离子二次电池和锂离子二次电池的负极，均具有较高的容量和循环稳定性，并具有较好的光热和储氢性能，材料制备过程成本低、能耗低、工艺简单、无安全隐患、污染小、产率高、周期短，能满足工业化生产的需要，具有广阔的应用前景。 | The present invention relates to a precursor of silicon and germanium nano material, its preparation method and application. The method comprises the steps of : synthesis of a precursor material; The precursor is decomposed to prepare nanometer Si and Ge material. The silicon and germanium nano material prepared by said invented method can be used as negative electrode of sodium ion secondary battery and lithium ion secondary battery, Its advantages are high capacity and cyclic stability, high photo-thermal and hydrogen storage performance, low cost, low energy consumption, simple process, no potential safety hazard, less pollution, high output rate and short period. | 山东大学 | 山东大学 | CN117655347A | 中国 | B22F9/30 | CN117655347A
502 | JP2022134208 | 2022-08-25 | 发明申请 | 2024-03-07 | 实质审查 | 储氢合金及其制造方法 | Hydrogen storage alloy and method for producing the same | 提供一种储氢合金，其与现有技术相比，不大幅减少储氢量，能够实现低成本化。该储氢合金含有La：15~30质量%、Ce：5~15质量%、Pr：0~0.05质量%、Nd：0.01~0.15质量%、Sm：0~0.05质量%、Co：5~15质量%、Mn：2~8质量%、Al：0~0.05质量%、Fe：0质量%以上且小于3.00质量%、Cu：0质量%以上且小于3.00质量%、P：0质量%以上且小于3.00质量%，0质量%以上且小于3.00质量%的C，剩余部分为Ni和不可避免的杂质，且满足下述式(1)和式(2)。4.5<B/A<5.5(1)和0.10<[Fe]+[Cu]+[P]+[C]<3.00(2)。精选图纸：图1版权所有：(C)2024，JPO&INPIT | PROBLEM TO BE SOLVED : To provide a hydrogen storage alloy which enables cost reduction without significantly reducing hydrogen storage amount compared to conventional technologies. SOLUTION : There is provided a hydrogen storage alloy which comprises 15 to 30 mass% of La, 5 to 15 mass% of Ce, 0 to 0.05 mass% of Pr, 0.01 to 0.15 mass% of Nd, 0 to 0.05 mass% of Sm, 5 to 15 mass% of Co, 2 to 8 mass% of Mn, 0 to 0.05 mass% of Al, 0 mass% or more and less than 3.00 mass% of Fe, 0 mass% or more and less than 3.00 of Cu, 0 mass% or more and less than 3.00 mass% of P, 0 mass% or more and less than 3.00 mass of C and the remainder of Ni and inevitable impurities and satisfies the following expressions (1) and (2). 4.5<B/A<5.5 (1) and 0.10<[Fe]+[Cu]+[P]+[C]<3.00 (2). SELECTED DRAWING : Figure 1 COPYRIGHT : (C)2024, JPO&INPIT | Kobe Steel Ltd | Kobe Steel Ltd | JP2024030950A | 日本 | C22C19/00 | JP2024030950A
503 | EP22795730 | 2022-04-25 | 发明申请 | 2024-03-06 | 实质审查 | 储氢材料、储氢容器及氢供给装置 | HYDROGEN STORAGE MATERIAL, HYDROGEN STORAGE CONTAINER, AND HYDROGEN SUPPLY APPARATUS | 提供在0℃以下的温度范围内也具有适合于氢吸藏的氢吸藏(吸藏)脱附性的氢吸藏材料。此外，提供了一种包含所述储氢材料的储氢容器，以及包括所述储氢容器的供氢装置。具体地，提供了具有由式(1)表示的元素组成的合金的储氢材料、包含该储氢材料的储氢容器以及包括该储氢容器的氢供应装置。[式(1)中，M为选自Mn、Co及Al中的至少一种，实质上包含Mn，a满足0.00≤a≤0.62，b满足0.20≤b≤0.57，c满足0.17≤c≤0.60，d满足4.50≤d≤5.20，e满足0.15≤e≤0.70，a+b+c=1，c+e满足0.55≤c+e≤1.20，d+e满足5.13≤d+e≤5.40。] | Provided are hydrogen storage materials having hydrogen absorption (storage) desorption properties suitable for hydrogen storage also in a temperature range of 0°C or lower. Further, provided are a hydrogen storage container containing the hydrogen storage materials, and a hydrogen supply apparatus comprising the hydrogen storage container. Specifically, hydrogen storage materials having an alloy with an elemental composition represented by Formula (1), a hydrogen storage container containing the hydrogen storage material, and a hydrogen supply apparatus comprising the hydrogen storage container are provided. [in Formula (1), M is at least one kind selected from Mn, Co, and Al and essentially contains Mn, a satisfies 0.00 ≤ a ≤ 0.62, b satisfies 0.20 ≤ b ≤ 0.57, c satisfies 0.17 ≤ c ≤ 0.60, d satisfies 4.50 ≤ d ≤ 5.20, e satisfies 0.15 ≤ e ≤ 0.70, a+b+c = 1, c+e satisfies 0.55 ≤ c+e ≤ 1.20, and d+e satisfies 5.13 ≤ d+e ≤ 5.40.] | Santoku Corporation | Santoku Corporation | EP4332258A1 | 欧洲专利局 | C22C19/00 | WO2022230817A1; US20240208807A1; CN117222768A; JPWO2022230817A1; EP4332258A4; EP4332258A1
504 | CN202311561504.6 | 2023-11-22 | 发明申请 | 2024-03-01 | 实质审查 | 一种易活化高容量V基储氢合金的制备方法及其应用 | The present invention relates to a preparation method of easily-activated high-capacity V-base hydrogen-storing alloy and its application | 本发明提供了一种易活化高容量V基储氢材料，其化学通式为VxZry(TizCr1‑z)1‑x‑y，其中，0.3<x<0.9，0≤y<0.07，0.25<z/(1‑z)<0.55，当y不为0时，合金具有以BCC相为主相，C15Laves为第二相的双相结构，当y为0时，合金为BCC单相结构，所述储氢合金材料的制备方法包括如下步骤：按照所述化学通式的物质量的比例称取钒、锆、钛和铬金属块体原料进行混合，在非自耗真空电弧熔炼炉中熔炼，冷却后得到合金铸锭；将获得的所述合金铸锭置于密封容器中进行淬火处理，冷却后，得到高容量V基储氢材料。本发明提供的合金材料可无需活化直接吸氢，同时具备良好的吸放氢性能。 | The present invention provides an easily-activated high-capacity V-based hydrogen storage material, Its general chemical formula is VxZry (TizCr1-z) 1-x-y, Where, 0.3 < x < 0.9, 0 < y < 0.07, 0.25 < z/(1-z) < 0.55, When y is not 0, The alloy has a BCC phase as the main phase, C15Laves is a two-phase structure of a second phase, and when y is 0, the alloy is a BCC single-phase structure. The preparation method of the hydrogen storage alloy material comprises the following steps of : weighing vanadium, zirconium, titanium and chromium metal block raw materials according to the mass ratio of the chemical general formula, mixing, smelting in a non-consumable vacuum arc smelting furnace, and cooling to obtain an alloy ingot; The obtained alloy ingot is quenched in a sealed container and cooled to obtain the high-capacity V-based hydrogen storage material. The alloy material of the present invention can absorb hydrogen directly without activation and has excellent hydrogen absorbing and releasing performance. | 华南理工大学 | 华南理工大学 | CN117626018A | 中国 | C22C1/02 | CN117626018A
505 | CN202311825186.X | 2023-12-27 | 发明申请 | 2024-03-01 | 实质审查 | 一种基于Mg-Ni-Gd合金的镁基储氢材料及其制备方法和应用 | A Mg-Ni-Gd alloy-based Mg-based hydrogen storage material and its preparation method and application | 本发明涉及一种基于Mg‑Ni‑Gd合金的镁基储氢材料及其制备方法和应用，属于镁基储氢材料的技术领域。本发明的镁基储氢材料为Mg‑Ni‑Gd合金和不可避免杂质，按照重量百分比计，所述Mg‑Ni‑Gd中含有Gd 2％～12％、Ni 2％～12％、不可避免杂质和余量的Mg。本发明的镁基储氢材料利用纳米化和元素自身催化效果来提升储氢性能，具有以下优点：(1)具有稳定的储氢循环动力学性能，经历了130次吸放氢循环后储氢量依然能够保持98.8％以上；(2)增加了放氢量和提升了放氢速度；(3)提升了吸氢速度和增加了吸氢量。 | The present invention relates to a Mg-Ni-Gd alloy-based magnesium-based hydrogen storage material and its preparation method and application, belonging to the technical field of magnesium-based hydrogen storage materials. The magnesium-based hydrogen storage material of the present invention is an Mg-Ni-Gd alloy and inevitable impurities, wherein the Mg-Ni-Gd alloy comprises, by weight, 2%-12% of Gd, 2%-12% of Ni, inevitable impurities and the balance Mg. The magnesium-based hydrogen storage material of the present invention utilizes nanocrystallization and element autocatalysis effects to improve hydrogen storage performance, and has the following advantages : (1) it has stable hydrogen storage cycle kinetic performance, and the hydrogen storage capacity can still be kept above 98.8% after 130 hydrogen absorption and desorption cycles; (2) increasing the amount of hydrogen released and increasing the rate of hydrogen released; (3) increasing the rate of hydrogen absorption and increasing the amount of hydrogen absorption. | 重庆大学; 宝钢金属有限公司; 宝武镁业科技股份有限公司 | 重庆大学; 宝钢金属有限公司; 宝武镁业科技股份有限公司 | CN117626083A | 中国 | C22C23/06 | CN117626083A
506 | CN202311613771.3 | 2023-11-29 | 发明申请 | 2024-02-27 | 实质审查 | 一种基于细化球磨高硬度掺杂剂的镁基储氢材料及其制备方法 | The invention relates to a magnesium-based hydrogen storage material based on a refined ball-milled high-hardness dopant and a preparation method thereof | 本发明涉及固态复合储氢材料技术领域，具体公开了一种基于细化球磨高硬度掺杂剂的镁基储氢材料及其制备方法，由高硬度掺杂剂和MgH2复合球磨制得，复合储氢材料的尺寸为1‑5μm，呈小片状分散分布；其中，所述MgH2为基体材料，高硬度掺杂剂的化学式为V80T i8Cr12，简称V‑T i‑Cr合金；V80T i8Cr12相和MgH2相分布均匀；所述V‑T i‑Cr合金的硬度为235‑240HV，必须进行细化球磨；包含MgH2相和V80T i8Cr12相，MgH2相的含量为88‑92％，V80T i8Cr12相的含量为8‑12％。其制备方法包括以下步骤：1，高硬度V‑T i‑Cr合金的熔炼；2，V‑T i‑Cr铸锭的细化球磨；3，镁基储氢材料的制备，本发明克服了同时具有高硬度和高塑性合金的不能破碎问题，实现了高性能储氢材料的制备。 | The present invention relates to the technical field of solid-state composite hydrogen storage materials, and specifically discloses a magnesium-based hydrogen storage material based on a refined ball-milled high-hardness dopant and a preparation method thereof. The magnesium-based hydrogen storage material is prepared by performing composite ball milling on the high-hardness dopant and MgH2, and the composite hydrogen storage material has a size of 1-5 mum and is dispersed in small flakes; Wherein, the MgH2 is the matrix material, and the chemical formula of the high-hardness dopant is V80T i8Cr 12, which is called V-T i-Cr alloy for short; V80Ti8Cr12 phase and MgH2 phase are uniformly distributed; The hardness of the V-Ti-Cr alloy is 235-240 HV, and it must be refined ball-milled; Contains MgH2 phase and V80T i8Cr12 phase, the content of MgH2 phase is 88-92%, and the content of V80T i8Cr12 phase is 8-12%. The preparation method comprises the following steps : 1, smelting the high-hardness V-Ti-Cr alloy; 2, Refined ball milling of V-Ti-Cr ingots; 3. preparation of magnesium-base hydrogen storage material. Said invention overcomes the problem of that the alloy with high hardness and high plasticity can not be broken, and realizes the preparation of high-performance hydrogen storage material. | 广东省国研科技研究中心有限公司 | 广东省国研科技研究中心有限公司 | CN117604349A | 中国 | C22C23/00 | CN117604349A
507 | CN202311640425.4 | 2023-11-30 | 发明申请 | 2024-02-27 | 实质审查 | 一种能抗空气毒化的含Si钒基固溶体型储氢合金及制备方法 | The present invention relates to a Si-containing vanadium-base solid solution type hydrogen storage alloy capable of resisting air poisoning and its preparation method | 本发明属于储氢合金技术领域，具体涉及一种能抗空气毒化的含Si钒基固溶体型储氢合金及制备方法。抗空气毒化的钒基储氢合金的化学式为：(VxTiyCrzM100‑x‑y‑z)100‑aSia；其中，60≤x≤80，10≤y≤40，10≤z≤40，0.5≤a≤3，M为Fe、Mn、Co、Al、Zr、Nb、Mo中的至少一种。其制备过程包括将元素混合并熔炼得铸态合金锭；对铸态合金锭进行热处理得钒基储氢合金。本方案在钒基储氢合金中添加少量Si，未明显降低可逆储氢容量，但抗空气毒化能力明显增强，衰减率低，活化性能提升。本技术方案解决了钒基储氢合金的抗毒化性能、活化性能不理想的问题，具有理想的推广应用前景。 | The present invention belongs to the field of hydrogen storage alloy technology, and is especially one kind of Si-containing vanadium-base solid solution type hydrogen storage alloy capable of resisting air poisoning and its preparation process. The chemical formula of the air poisoning resistant vanadium-based hydrogen storage alloy is : (VxTiyCrzM100-x-y-z) 100-aSia; Wherein, 60 ≤ x ≤ 80, 10 ≤ y ≤ 40, 10 ≤ z ≤ 40, 0.5 ≤ a ≤ 3, M is at least one of Fe, Mn, Co, Al, Zr, Nb, Mo. The preparation process includes mixing and smelting elements to obtain as-cast alloy ingot; The as-cast alloy ingot is subjected to heat treatment to obtain the vanadium-based hydrogen storage alloy. According to the scheme, a small amount of Si is added into the vanadium-based hydrogen storage alloy, so that the reversible hydrogen storage capacity is not obviously reduced, the air poisoning resistance is obviously enhanced, the attenuation rate is low, and the activation performance is improved. According to the technical scheme, the problems of non-ideal anti-poisoning performance and activation performance of the vanadium-based hydrogen storage alloy are solved, and the vanadium-based hydrogen storage alloy has an ideal popularization and application prospect. | 四川大学 | 四川大学 | CN117604353A | 中国 | C22C27/02 | CN117604353A
508 | CN202311579737.9 | 2023-11-24 | 发明申请 | 2024-02-27 | 实质审查 | 一种90MPa储氢用无缝钢管及其制备方法和用途 | The invention relates to a seamless steel pipe for storing hydrogen at 90 MPa, and its preparation method and application | 本发明涉及一种90MPa储氢用无缝钢管及其制备方法和用途，以质量百分含量计包括：C 0.32‑0.35％，Si 0.2‑0.25％，Mn 0.8‑0.9％，Cr 1‑1.1％，Mo 0.45‑0.5％，Ni 0.2‑0.3％，S≤0.003％，P≤0.01％，N≤0.007％，H≤0.0002％，O≤0.0025％，Ti≤0.015％，Cu≤0.2％，余量为Fe。通过对钢管的组分进行设计，可以得到具有高强度、高韧性、高淬透性的用于高压储氢瓶式容器的无缝钢管，具有较高的综合机械性能和较低的氢脆敏感性，可以显著降低高压储氢瓶式容器的设计壁厚和高压氢脆敏感性，满足90MPa储氢容器的未爆先漏的设计要求。 | The invention relates to a 90MPa seamless steel pipe for hydrogen storage, and a preparation method and application thereof. The seamless steel pipe comprises the following components in percentage by mass : 0.32-0.35% of C, 0.2-0.25% of Si, 0.8-0.9% of Mn, 1-1.1% of Cr, 0.45-0.5% of Mo, 0.2-0.3% of Ni, S less than or equal to 0.003%, P less than or equal to 0.01%, N less than or equal to 0.007%, H less than or equal to 0.0002%, O less than or equal to 0.0025%, Ti less than or equal to 0.015%, Cu less than or equal to 0.2%, and the balance of Fe. By designing the components of the steel pipe, The seamless steel pipe with high strength, high toughness and high hardenability for the high-pressure hydrogen storage bottle type container can be obtained, has higher comprehensive mechanical properties and lower hydrogen embrittlement sensitivity, can remarkably reduce the designed wall thickness and the high-pressure hydrogen embrittlement sensitivity of the high-pressure hydrogen storage bottle type container, and meets the design requirement of leakage before explosion of the 90 MPa hydrogen storage container. | 德新钢管(中国)有限公司 | 德新钢管(中国)有限公司 | CN117604378A | 中国 | C22C38/02 | CN117604378A
509 | CN202280046291.0 | 2022-08-02 | 发明申请 | 2024-02-27 | 实质审查 | AB5型储氢合金及其制备方法和用途 | AB5 type hydrogen storage alloy and its preparation method and application | 本发明涉及用于储氢的金属氢化物，特别是AB5基金属氢化物及其生产方法和用途。 | The present invention relates to a metal hydride for storing hydrogen, in particular AB5-base metal hydride and its production method and application. | GRZ技术股份公司 | GRZ技术股份公司 | CN117615868A | 中国 | B22F1/068 | EP4129534A1; KR1020240044442A; EP4380743A1; CN117615868A; US20240279052A1; WO2023012139A1
510 | US17258136 | 2019-07-08 | 发明授权 | 2024-02-27 | 授权 | 镁基合金泡沫体 | Magnesium-based alloy foam | 镁或镁合金泡沫的形态、微观结构、压缩行为和生物腐蚀性质允许其用于生物可降解的生物医学、金属-空气电池电极、储氢和轻质运输应用。 镁或Mg合金泡沫由于金属颗粒周围有强氧化层，通常制造非常困难； 然而，在本发明中，它们可以通过添加石墨粉末的基于莰烯的冷冻铸造工艺使用精确控制的热处理参数来合成。 平均孔隙率的范围为45至85%，中值孔径为约几十至几百微米，其适用于利用其增强的表面积的生物和能源应用。 本发明基于使用莰烯作为挥发性溶剂的粉末-浆料冷冻铸造法，也适用于铁、铜等其他泡沫金属，可以制造支柱连接性高的三维泡沫金属。 | Morphology, microstructure, compressive behavior, and biocorrosive properties of magnesium or magnesium alloy foams allow for their use in biodegradable biomedical, metal-air battery electrode, hydrogen storage, and lightweight transportation applications. Magnesium or Mg alloy foams are usually very difficult to manufacture due to the strong oxidation layer around the metallic particles; however, in this invention, they can be synthesized via a camphene-based freeze-casting process with the addition of graphite powder using precisely controlled heat-treatment parameters. The average porosity ranges from 45 to 85 percent and the median pore diameter is about a few tens to hundreds of microns, which are suitable for bio and energy applications utilizing their enhanced surface area. This invention based on powder-slurry freeze-casting method using camphene as a volatile solvent is also applicable for other metal foams such as iron, copper, or others to produce three-dimensional metal foams with high strut connectivity. | Cellmo Materials Innovation, Inc. | Cellmo Materials Innovation, Inc. | US11913092B2 | 美国 | B22F3/22 | US11913092B2; US20240344178A1; US20210277503A1 | 2 | Cellmobility, Inc.; Hong, Kicheol; Park, Hyeji; Um, Teakyung; Choe, Heeman | Cellmo Materials Innovation, Inc.; Cellmobility, Inc.
511 | US16688241 | 2019-11-19 | 发明授权 | 2024-02-27 | 授权 | 负极活性物质、负极、碱性蓄电池及负极活性物质的制造方法 | Negative electrode active material, negative electrode, alkaline storage battery, and method of producing negative electrode active material | 负极活性物质包含储氢合金。 所述储氢合金具有A2B7晶体结构。 所述储氢合金包括镍。 每单位质量的饱和磁化为1.9 emu·g-1以上。 | A negative electrode active material includes a hydrogen storage alloy. The hydrogen storage alloy has an A2B7 crystal structure. The hydrogen storage alloy includes nickel. The saturation magnetization per unit mass is 1.9 emu·g−1 or more. | Toyota Jidosha Kabushiki Kaisha; Kabushiki Kaisha Toyota Jidoshokki | Toyota Jidosha Kabushiki Kaisha; Kabushiki Kaisha Toyota Jidoshokki | US11916230B2 | 美国 | C22C19/03 | EP3664197A1; US11916230B2; JP2020092021A; CN111293282A; IN201914046654A; CN111293282B; US20200185710A1; JP7140662B2 | 1 | Hozumi, Masato; Okumura, Motoyoshi; Okanishi, Takeo; Minagata, Atsushi | Toyota Jidosha Kabushiki Kaisha; Kabushiki Kaisha Toyota Jidoshokki
512 | CN201910300984.8 | 2019-04-15 | 发明授权 | 2024-02-23 | 授权 | 一种旋转式真空氢破装置 | A rotary vacuum hydrogen breaking device | 本发明公开了一种旋转式真空氢破装置，包括：吸氢室，其进料口与加料筒相连接，且所述吸氢室的进料口和出料口处分别设置有第一真空蝶阀和第二真空蝶阀；旋转加热筒，其通过螺旋进料轴与所述吸氢室的出料口相连接，所述旋转加热筒内设置有物料传送机构；旋转冷却筒，其通过法兰与所述旋转加热筒相连通，所述旋转冷却筒内设置有另一物料传送机构；排料室，其与所述旋转冷却筒相连接，所述排料室包括排料筒、以及设置在排料筒出料口处的第三真空蝶阀。本发明提供的旋转式真空氢破装置不但能够实现了对材料加工的自动化和提高了生产效率，而且在对材料加工的安全性。 | The invention discloses a rotary vacuum hydrogen breaking device, comprising : a hydrogen absorption chamber, a feed port of which is connected with a feeding cylinder, and a first vacuum butterfly valve and a second vacuum butterfly valve are respectively arranged at the feed port and the discharge port of the hydrogen absorption chamber; A rotary heating cylinder, which is connected with the discharge port of the hydrogen absorption chamber through a spiral feeding shaft, and a material conveying mechanism is arranged in the rotary heating cylinder; A rotary cooling cylinder, which is communicated with the rotary heating cylinder through a flange, and another material conveying mechanism is arranged in the rotary cooling cylinder; And a discharge chamber connected to the rotary cooling cylinder and including a discharge cylinder and a third vacuum butterfly valve disposed at the discharge port of the discharge cylinder. The rotary vacuum hydrogen breaking device provided by the invention not only can realize the automation of material processing and improve the production efficiency, but also can improve the safety of material processing. | 沈阳广泰真空科技股份有限公司 | 沈阳广泰真空科技股份有限公司 | CN109909509B | 中国 | B22F9/02 | CN109909509B; CN109909509A
513 | JP2023192992 | 2023-11-13 | 发明申请 | 2024-02-21 | 驳回 | 储氢材料的制造方法 | MANUFACTURING METHOD OF HYDROGEN STORAGE MATERIAL | 提供一种能够提高镍氢二次电池的低温放电特性的储氢材料的制造方法。解决方案：一种储氢材料，其包含储氢合金颗粒和附着于所述颗粒表面的表面改性物质，并且具有特定的组成。当在所述储氢材料的X射线衍射图案中出现在2 θ=42.00°-44.00°范围内的衍射峰中的最大峰Pmax的相对强度为100.00%时，出现在2 θ=30.35°-30.65°范围内的最大峰P1的相对强度为4.00%以上且70.00%以下；在2 θ=32.85°-33.15°的范围内出现的最大峰P2的相对强度小于60.00%; 并且在2 θ=51.65°-51.95°的范围内出现的最大峰P3的相对强度小于6.00%。精选图纸：无版权所有：(C)2024，JPO&INPIT | PROBLEM TO BE SOLVED : To provide a manufacturing method of a hydrogen storage material capable of improving a discharge characteristic at a low temperature of a nickel hydride secondary battery. SOLUTION : A hydrogen storage material contains hydrogen storage alloy particles, and surface-modifying substances adhering to the surfaces of the particles, and has a specific composition. When a relative intensity of a maximum peak Pmax in a diffraction peak appearing in a range of 2θ=42.00°-44.00°is 100.00% in an X-ray diffraction pattern of the hydrogen storage material, a relative intensity of a maximum peak P1 appearing in a range of 2θ=30.35°-30.65°is 4.00% or more and 70.00% or less; a relative intensity of a maximum peak P2 appearing in a range of 2θ=32.85°-33.15°is less than 60.00%; and a relative intensity of a maximum peak P3 appearing in a range of 2θ=51.65°-51.95°is less than 6.00%. SELECTED DRAWING : None COPYRIGHT : (C)2024, JPO&INPIT | Santoku Corp | Santoku Corp | JP2024023286A | 日本 | C22C19/00 | EP3892746A1; WO2020115953A1; EP3892746A4; JP7430648B2; CN113166853A; JPWO2020115953A1; JP2024023286A; MY202909A; CN113166853B
514 | CN202210777138.7 | 2022-07-03 | 发明授权 | 2024-02-20 | 授权 | 光热驱动的固态氢化物MgH2复合储氢材料及其制备方法 | The invention relates to a photo-thermal driven solid hydride MgH2 composite hydrogen storage material and a preparation method thereof | 本发明属于储氢材料技术领域，具体涉及一种光热驱动的固态氢化物MgH2复合储氢材料及其制备方法。本发明方法包括：首先，将含有铜离子的前驱体溶液与MXene纳米片混合；冷冻干燥后在还原性气氛下退火，实现在MXene表面纳米铜颗粒的原位沉积，制备得到光热催化剂Cu@MXene，然后，将该光热催化剂与固态氢化物MgH2经过球磨混合，得到可用于光热驱动的固态氢化物MgH2复合储氢材料，该复合储氢材料在太阳能驱动下可以实现可逆吸放氢循环，其性能远优于固态氢化物MgH2，具有广阔应用前景。 | The present invention belongs to the field of hydrogen storing material technology, and is especially one kind of photo-thermal driven solid state hydride MgH2 composite hydrogen storing material and its preparation process. The method of the present invention comprises : first, mixing a precursor solution containing copper ions with MXene nanosheets; Annealing in reducing atmosphere after freeze drying, Realizing in-situ deposition of nano copper particles on the surface of MXene, The photo-thermal catalyst Cu @ MXene is prepared, and then the photo-thermal catalyst and the solid hydride MgH2 are subjected to ball milling and mixing to obtain the photo-thermal driven solid hydride MgH2 composite hydrogen storage material. The composite hydrogen storage material can realize reversible hydrogen absorption and desorption circulation under the driving of solar energy, the performance of the composite hydrogen storage material is far superior to that of the solid hydride MgH2, and the composite hydrogen storage material has a wide application prospect. | 复旦大学 | 复旦大学 | CN115259088B | 中国 | C01B6/04 | CN115259088A; CN115259088B
515 | JP2022123498 | 2022-08-02 | 发明申请 | 2024-02-15 | 实质审查 | 奥氏体不锈钢板 | AUSTENITIC STAINLESS STEEL PLATE | 提供一种耐冲击性优异、即使在液氢贮存所需的低温条件下也能够防止断裂的奥氏体系不锈钢板。液氢储罐用奥氏体系不锈钢板，其化学组成以质量%计含有C：0.15%以下、Si：1.0%以下、Mn：2.5%以下、P：0.060%以下、S：0.008%以下、Cr：16.0~20.0%、Mo：3.0%以下、Ni：8.0~14.0%、Cu：1.0%以下、Co：0.01~1.0%、N：0.25%以下，余量由Fe和杂质构成，M值为-180~-75，板厚为4.5 mm以上。精选图纸：无版权所有：(C)2024，JPO&INPIT | PROBLEM TO BE SOLVED : To provide an austenitic stainless steel plate that has excellent impact resistance and can prevent fractures even under the accumulation of strain in cryogenic conditions, such as those required for liquid hydrogen storage. SOLUTION : An austenitic stainless steel plate for liquid hydrogen storage tanks has a chemical composition comprising, in mass%, C : 0.15% or less, Si : 1.0% or less, Mn : 2.5% or less, P : 0.060% or less, S : 0.008% or less, Cr : 16.0-20.0%, Mo : 3.0% or less, Ni : 8.0-14.0%, Cu : 1.0% or less, Co : 0.01-1.0%, N : 0.25% or less, an optional element, and the balance being Fe and impurities, with the M value of -180 or more to -75 or less, and the plate thickness of 4.5 mm or more. SELECTED DRAWING : None COPYRIGHT : (C)2024, JPO&INPIT | Nippon Steel Stainless Steel Corp | Nippon Steel Stainless Steel Corp | JP2024020934A | 日本 | C22C38/00 | JP2024020934A
516 | JP2022123499 | 2022-08-02 | 发明申请 | 2024-02-15 | 实质审查 | 奥氏体不锈钢板 | AUSTENITIC STAINLESS STEEL PLATE | 提供一种耐冲击性优异、即使在液氢贮存所需的低温条件下也能够防止断裂的奥氏体系不锈钢板。液氢储罐用奥氏体系不锈钢板，其化学组成以质量%计含有C：0.1%以下、Si：1.0%以下、Mn：8.0~10.0%、P：0.050%以下、S：0.005%以下、Cr：14.0~18.0%、Mo：1.0%以下、Ni：6.0~9.0%、Cu：1.5%以下、Co：0.01~1.0%、N：0.25%以下，余量由Fe和杂质构成，M值为-90~-20，板厚为4.5 mm以上。精选图纸：无版权所有：(C)2024，JPO&INPIT | PROBLEM TO BE SOLVED : To provide an austenitic stainless steel plate that has excellent impact resistance and can prevent fractures even under the accumulation of strain in cryogenic conditions, such as those required for liquid hydrogen storage. SOLUTION : An austenitic stainless steel plate for liquid hydrogen storage tanks has a chemical composition comprising, in mass%, C : 0.1% or less, Si : 1.0% or less, Mn : 8.0-10.0%, P : 0.050% or less, S : 0.005% or less, Cr : 14.0-18.0%, Mo : 1.0% or less, Ni : 6.0-9.0%, Cu : 1.5% or less, Co : 0.01-1.0%, N : 0.25% or less, an optional element, and the balance being Fe and impurities, with the M value of -90 or more to -20 or less, and the plate thickness of 4.5 mm or more. SELECTED DRAWING : None COPYRIGHT : (C)2024, JPO&INPIT | Nippon Steel Stainless Steel Corp | Nippon Steel Stainless Steel Corp | JP2024020935A | 日本 | C22C38/00 | JP2024020935A
517 | JP2020559710 | 2019-08-14 | 发明授权 | 2024-02-13 | 授权 | 储氢材料、负极和镍-金属氢化物二次电池 | Hydrogen storage material, negative electrode, and nickel-metal hydride secondary battery | 本发明提供一种能够提高镍氢二次电池的低温下的放电特性的储氢材料、以及使用该储氢材料的负极和镍氢二次电池。 该储氢材料含有储氢合金粒子和附着于粒子表面的表面改性剂，具有特定的组成。 该储氢材料的X射线衍射图谱中，将在2 θ=42.00度~44.00度的范围内出现的衍射峰中的最大峰Pmax的相对强度设为100.00%时，在28=30.35度~30.65度的范围内出现的最大峰P1的相对强度为4.00%~70.00%，在2 θ=32.85度~33.15度的范围内出现的最大峰P2的相对强度小于60.00%， 且在2 θ=51.65度至51.95度范围内出现的最大峰P3的相对强度小于6.00%。 | The present invention provides a hydrogen storage material capable of improving the discharge characteristics of a nickel hydrogen secondary battery at low temperatures, and a negative electrode and a nickel hydrogen secondary battery using this hydrogen storage material. This hydrogen storage material contains hydrogen storage alloy particles and a surface modifier attached to the surface of the particles, and has a specific composition. In the X-ray diffraction pattern of this hydrogen storage material, when the relative intensity of the maximum peak Pmax among the diffraction peaks appearing in the range of 2θ = 42.00 degrees to 44.00 degrees is set to 100.00%, the relative intensity of the maximum peak P1 appearing in the range of 28 = 30.35 degrees to 30.65 degrees is from 4.00% to 70.00%, the relative intensity of the maximum peak P2 appearing in the range of 2θ = 32.85 degrees to 33.15 degrees is less than 60.00%, and the relative intensity of the maximum peak P3 appearing in the range of 2θ = 51.65 degrees to 51.95 degrees is less than 6.00%. | Santoku Corp | Santoku Corp | JP7430648B2 | 日本 | C22C19/00 | EP3892746A1; WO2020115953A1; EP3892746A4; JP7430648B2; CN113166853A; JPWO2020115953A1; JP2024023286A; MY202909A; CN113166853B
518 | CN202311373833.8 | 2023-10-23 | 发明授权 | 2024-02-09 | 授权 | 一种铝合金材料及其制备方法 | The invention relates to an aluminum alloy material and a preparation method thereof | 本发明涉及一种铝合金材料及其制备方法。该铝合金材料包含：基于铝合金材料总重量的0.8 wt%至1.5 wt%的Si；0.6 wt%至1.2 wt%的Mg；0.6 wt%至1.3 wt%的Cu；0.5 wt%至1.0 wt%的Mn；0.05 wt%至0.5 wt%的Fe；0.02 wt%至0.1 wt%的Ti；0.1 wt%至0.2 wt%的Cr；以及余量的Al，铝合金材料还包含0.01 wt%至0.1 wt%的Ce。本发明的铝合金材料抗高压氢脆性能优异。 | The present invention relates to an aluminium alloy material and its preparation method. The aluminum alloy material comprises : 0.8 wt% to 1.5 wt% of Si based on the total weight of the aluminum alloy material; 0.6 wt% to 1.2 wt% Mg; 0.6 wt% to 1.3 wt% Cu; 0.5 wt% to 1.0 wt% Mn; 0.05 wt% to 0.5 wt% Fe; 0.02 wt% to 0.1 wt% Ti; 0.1 wt% to 0.2 wt% Cr; And a balance of Al, the aluminum alloy material further comprising 0.01 wt% to 0.1 wt% Ce. The aluminum alloy material of the present invention has excellent high pressure hydrogen embrittlement resistance. | 中铝材料应用研究院有限公司; 中国铝业集团高端制造股份有限公司 | 中铝材料应用研究院有限公司; 中国铝业集团高端制造股份有限公司 | CN117127064B | 中国 | C22C21/02 | CN117127064B; CN117127064A
519 | IN202311077320 | 2023-11-14 | 发明申请 | 2024-02-09 | 公开 | 一种增强型超级电容器电极的先进杂化复合材料 | AN ADVANCED HYBRID COMPOSITE MATERIAL FOR ENHANCED SUPERCAPACITOR ELECTRODES | 一种增强型超级电容器电极的先进杂化复合材料摘要本专利发明提供了一种针对高性能超级电容器电极而设计的新型杂化复合材料。 杂化复合材料由氮和硫共掺杂的可控孔隙率的有孔石墨烯层组成，辅以钌纳米颗粒和氧化钌修饰。 所得复合材料表现出增强的赝电容特性，显著提高了能量存储效率。 还公开了一种结合剥离、分散和热处理的混合复合材料的合成方法。 结合了混合复合材料的对称超级电容器电极显示出异常的比电容和能量密度。 本发明解决了对更高效和耐用的超级电容器的需求，为需要快速能量存储和放电的广泛应用提供了前景。 该杂化复合材料还可以用作燃料电池催化剂、电池中的电极、储氢和微波吸收材料。 图2 | AN ADVANCED HYBRID COMPOSITE MATERIAL FOR ENHANCED SUPERCAPACITOR ELECTRODES ABSTRACT The present patent invention provides a novel hybrid composite material engineered for high-performance supercapacitor electrodes. The hybrid composite material consists of controlled-porosity holey graphene layers co-doped with nitrogen and sulfur, complemented by ruthenium nanoparticles and ruthenium oxide decorations. The resulting composite exhibits enhanced pseudocapacitance properties, significantly improving energy storage efficiency. A method for synthesizing the hybrid composite material combining exfoliation, dispersion, and thermal treatments, is also disclosed. The symmetric supercapacitor electrode incorporating the hybrid composite material displays exceptional specific capacitance and energy density. The present invention addresses the need for more efficient and durable supercapacitors, offering promise for a wide range of applications requiring rapid energy storage and discharge. The hybrid composite materials can also be used as a fuel cell catalyst, electrode in batteries, hydrogen storage, and microwave absorber material. FIG. 2 | Indian Institute Of Technology Kanpur | Indian Institute Of Technology Kanpur | IN202311077320A | 印度 | B82Y30/00 | IN202311077320A | [12 empty] | 行政案件
520 | IN202417001916 | 2024-01-10 | 发明申请 | 2024-02-09 | 公开 | 基于AB2型的储氢合金、其制备方法和用途 | AB2 TYPE-BASED HYDROGEN STORAGE ALLOYS, METHODS OF PREPARATION AND USES THEREOF | 本发明涉及用于储存氢的金属氢化物，特别是AB2基金属氢化物，其制备方法和用途。 | The invention relates to metal hydrides for storing hydrogen, in particular AB2 based metal hydrides, methods of production and uses thereof. | Grz Technologies Sa | Grz Technologies Sa | IN202417001916A | 印度 | B22F1/068 | US20240263284A1; EP4274696A1; EP4274696B1; EP4274696C0; WO2023012135A1; EP4129535A1; IN202417001916A; CN117794664A; BRPI2326734A2; ES2991367T3; JP2024529539A; KR1020240044439A; AU2022324666A1; AU2022324666B2
521 | CN202210898646.0 | 2022-07-28 | 发明申请 | 2024-02-06 | 实质审查 | 一种有机溶剂活化纳米镁粉的制备方法 | The preparation method of organic solvent activated nano magnesium powder | 本申请公开了一种有机溶剂活化纳米镁粉的制备方法，属于纳米材料制备、储氢材料和储氢应用技术领域。一种有机溶剂活化纳米镁粉的制备方法，包括以下步骤：将含有镁源、有机溶剂的混合物，反应得到活化纳米镁粉；其中，所述镁源与所述有机溶剂的质量比为1：0.1～1：1。该方法显著地将镁粉由毫米级缩小到微米乃至纳米级，有机溶剂在镁粉表面化学吸附极大地提高了表面活性；所制得的纳米镁粉可在室温下显著吸氢，可在温和条件下快速氢化为高经济价值的氢化镁；该方法工艺简单易行，适合规模化放大生产。 | The invention discloses a preparation method of organic solvent activated nano magnesium powder, and belongs to the technical field of nano material preparation, hydrogen storage materials and hydrogen storage application. The preparation method of organic solvent activated nano magnesium powder includes the following steps : making the mixture containing magnesium source and organic solvent produce reaction to obtain activated nano magnesium powder; The mass ratio of the magnesium source to the organic solvent is 1 : 0.1-1 : 1. The method significantly reduces the magnesium powder from millimeter level to micron or even nanometer level, and the chemical adsorption of organic solvent on the surface of magnesium powder greatly improves the surface activity; The obtained nano magnesium powder can obviously absorb hydrogen at room temperature, and can be quickly hydrogenated into magnesium hydride with high economic value under mild condition; Said method is simple and easy to implement, and is suitable for large-scale production. | 中国科学院大连化学物理研究所 | 中国科学院大连化学物理研究所 | CN117505840A | 中国 | B22F1/054 | CN117505840A; WO2024021213A1 |  |  |  | 1 | 中国科学院大连化学物理研究所 | 大连金煜新能源有限公司 | 大连金煜新能源有限公司
522 | CN202311369014.6 | 2023-10-23 | 发明申请 | 2024-02-06 | 实质审查 | 具有抗氧气毒化性和长效循环稳定性的钯包覆ZrCo储氢合金及其制备和应用 | The invention relates to a palladium-coated ZrCo hydrogen storage alloy with oxygen poisoning resistance and long-term cycle stability, and a preparation method and application of the palladium-coated ZrCo hydrogen storage alloy | 本发明公开了一种具有抗氧气毒化性和长效循环稳定性的钯包覆ZrCo储氢合金及其制备方法和在氢同位素存储中的应用。钯包覆ZrCo储氢合金具有由外至内的钯包覆层、Pd3Zr过渡层和ZrCo合金基体组成的复合结构，其中Pd3Zr与Pd和ZrCo合金基体形成共格关系。制备方法：对镀钯的ZrCo合金颗粒进行500～550℃高温动态抽真空5～55分钟，冷却得到钯包覆ZrCo储氢合金。本发明可解决钯包覆ZrCo合金中普遍存在的钯膜脱落问题。 | The invention discloses a palladium-coated ZrCo hydrogen storage alloy with oxygen poisoning resistance and long-term cycle stability, its preparation method and application in hydrogen isotope storage. The palladium-coated ZrCo hydrogen storage alloy has a composite structure consisting of a palladium coating layer, a Pd3Zr transition layer and a ZrCo alloy matrix from outside to inside, wherein the Pd3Zr, the Pd and the ZrCo alloy matrix form a lattice relationship. Its preparation method includes the following steps : making palladium-plated ZrCo alloy granules undergo the process of high-temp. dynamic vacuum-pumping at 500-550 deg.C for 5-55 min. and cooling so as to obtain the invented palladium-coated ZrCo hydrogen storage alloy. The present invention can solve the problem of palladium film falling off in palladium coated ZrCo alloy. | 浙江大学 | 浙江大学 | CN117505850A | 中国 | B22F1/17 | CN117505850A
523 | CN202311542733.3 | 2023-11-16 | 发明申请 | 2024-02-06 | 实质审查 | 一种储氢合金材料破碎装置及破碎方法 | The invention relates to a hydrogen storage alloy material crushing device and a crushing method | 本发明公开了一种储氢合金材料破碎装置及破碎方法，包括：第一罐体、气源体、灌装组件及阀体组件，第一罐体用于暂存待破碎物料，气源体的出气端与第一罐体的内部相连通，用于向第一罐体供给氢气，以破碎待破碎物料，灌装组件包括第二罐体和真空泵，第二罐体的内部与第一罐体的内部相连通，真空泵的进气端与第二罐体的内部相连通，用于排空第一罐体内的气体或者灌装第二罐体的破碎产物，阀体组件设置于第一罐体、气源体的出气端、第二罐体及真空泵的进气端上，用于控制气体的流动。本发明能解决因破碎后的产物仍储存在罐体内需要进行转存处理，从而导致使用不方便的问题。 | The present invention discloses a hydrogen storage alloy material crushing equipment and its crushing method. Includes the first tank body, air source body, filling assembly and valve body assembly. The first tank body is used for temporarily storing materials to be crushed, The air outlet end of the air source body is communicated with the interior of the first tank body, For supplying hydrogen gas to the first tank, By crushing the material to be crushed, The filling assembly includes a second tank and a vacuum pump, The interior of the second tank body is in communication with the interior of the first tank body, The gas inlet end of the vacuum pump is communicated with the interior of the second tank body and is used for emptying gas in the first tank body or filling broken products in the second tank body; and the valve body component is arranged on the first tank body, the gas outlet end of the gas source body, the second tank body and the gas inlet end of the vacuum pump and is used for controlling the flow of the gas. The invention can solve the problem that the broken product is still stored in the tank body and needs to be transferred, so that the broken product is inconvenient to use. | 武汉氢能与燃料电池产业技术研究院有限公司; 武汉船用电力推进装置研究所(中国船舶集团有限公司第七一二研究所) | 武汉氢能与燃料电池产业技术研究院有限公司; 武汉船用电力推进装置研究所(中国船舶集团有限公司第七一二研究所) | CN117505861A | 中国 | B22F9/02 | CN117505861A
524 | CN202311478565.6 | 2023-11-08 | 发明申请 | 2024-02-02 | 实质审查 | 一种可钎焊压铸件的生产工艺 | This invention relates to a process for producing a braze-weldable die-casting part | 本发明公开了一种可钎焊压铸件的生产工艺，将充分干燥的合金材料放进充分预热并确保干燥的熔化炉中进行熔化，得到合金液体，并进行后续的精炼、检测、转运、保温步骤，且需要进行必要的惰性气体进行氛围保护；压铸为对所述合金液体进行浇注‑压射‑冷却‑开模‑顶出‑取件‑喷涂，得到压铸件；压铸过程中的真空系统采用双系统多回路方式，用于控制发气品的用量；本发明的可钎焊压铸件的生产工艺，通过控制原材料及生产过程中的氢含量，以及压铸生产过程中采用双系统多回路的真空系统，避免压铸过程中的机械卷气以及控制发气品的用量，用来抑制气孔的产生，从而实现避免压铸件上产生的氢孔或气孔的问题，进而生产出可钎焊的压铸件。 | The invention discloses a production process of a brazable die casting. The production process comprises the following steps of : putting a fully dried alloy material into a fully preheated and dried melting furnace for melting to obtain an alloy liquid, and performing subsequent refining, detection, transfer and heat preservation steps, wherein necessary inert gas is required for atmosphere protection; The die-casting is to perform pouring, injection, cooling, mold opening, ejection, taking and spraying on the alloy liquid to obtain a die-cast part; The vacuum system in the die-casting process adopts a dual-system multi-loop mode to control the amount of gas products; The invention relates to a process for producing a brazable die-casting part, By controlling the hydrogen content in the raw material and in the production process, In the die-casting production process, a double-system multi-loop vacuum system is adopted, so that mechanical air entrainment in the die-casting process is avoided, and the use amount of gas generating products is controlled to inhibit the generation of air holes, thereby avoiding the problem of hydrogen holes or air holes on the die-casting piece, and further producing the die-casting piece capable of being brazed. | 大连亚明汽车部件股份有限公司 | 大连亚明汽车部件股份有限公司 | CN117488115A | 中国 | C22C1/02 | CN117488115A
525 | CN202311356115.X | 2023-10-19 | 发明申请 | 2024-02-02 | 实质审查 | 一种制氢的金属复合材料及其制备方法 | The present invention relates to a metal composite material for producing hydrogen and its preparation method | 本申请实施例提供了一种制氢的金属复合材料及其制备方法，其中，金属复合材料由金属铝和金属氢化物复合而成；金属氢化物选自碱金属氢化物、碱土金属氢化物中的至少一种；按照摩尔分数，金属铝和金属氢化物的用量关系为：金属铝50mol％～90mol％，金属氢化物10mol％～50mol％；金属复合材料的制备方法，包括：在保护气氛下，将金属铝粉末和金属氢化物粉末混合，得到第一混合材料；将第一混合材料通过筛机过筛，得到过筛后的第一混合材料；在保护气氛下，将过筛后的第一混合材料混合，得到第二混合材料；将第二混合材料加压成型，得到金属复合材料。本申请的金属复合材料，水解产氢速率快，产氢率高，有效储氢密度高，具有工艺简单、制造成本低、安全可靠等优点。 | Embodiments of the present application provide a metal composite material for hydrogen production and a preparation method thereof, wherein the metal composite material is formed by compounding metal aluminum and a metal hydride; The metal hydride is selected from at least one of an alkali metal hydride and an alkaline earth metal hydride; According to mole fraction, the dosage relationship of metal aluminium and metal hydride is : metal aluminium 50 mol%-90 mol%, metal hydride 10 mol%-50 mol%; A preparation method of a metal composite material comprises : mixing metal aluminum powder and metal hydride powder in a protective atmosphere to obtain a first mixed material; Sieving the first mixed material through a sieving machine to obtain a sieved first mixed material; Mixing the sieved first mixed material in a protective atmosphere to obtain a second mixed material; The second mixed material is press-molded to obtain the metal composite material. The composite metal material of the present invention has fast hydrolysis hydrogen producing speed, high hydrogen producing rate, high effective hydrogen storing density, simple technological process, low production cost, high safety and reliability, etc. | 西安一九零八新能源科技有限公司 | 西安一九零八新能源科技有限公司 | CN117488167A | 中国 | C22C32/00 | CN117488167A
526 | WOJP23019839 | 2023-05-29 | 发明申请 | 2024-02-01 | 进入国家阶段-PCT有效期满 | 储氢合金和碱性蓄电池 | HYDROGEN STORAGE ALLOY AND ALKALINE STORAGE BATTERY | 本文所公开的储氢合金具有由式LaaR(b-a)MgcZrdNixAlyMz表示的组成(R是至少一种包括y而不包括La的稀土元素; 0.10≤a≤0.40、0.67≤b≤0.96、0.01≤c≤0.30、0.01≤d≤0.05和b+c+d=1.00; M是至少一种选自Co、Mn、Ag和Sn的元素; 和3.10≤x≤3.80、0.03≤y≤0.25、0≤z≤0.05和3.45≤x+y+z≤3.85)。 该合金以特定的比例包括分别具有Ce2Ni7型结构、Ce5Co19型结构、Pr5Co19型结构和CaCu5型结构的四种晶相。 | A hydrogen storage alloy disclosed herein has a composition represented by the formula LaaR(b-a)MgcZrdNixAlyMz (R is at least one rare-earth element including Y and not including La; 0.10≤a≤0.40, 0.67≤b≤0.96, 0.01≤c≤0.30, 0.01≤d≤0.05, and b+c+d=1.00; M is at least one element selected from the group consisting of Co, Mn, Ag, and Sn; and 3.10≤x≤3.80, 0.03≤y≤0.25, 0≤z≤0.05, and 3.45≤x+y+z≤3.85). The alloy includes, at a specific ratio, four crystal phases having a Ce2Ni7-type structure, a Ce5Co19-type structure, a Pr5Co19-type structure, and a CaCu5-type structure, respectively. | Panasonic Intellectual Property Management Co., Ltd. | Panasonic Intellectual Property Management Co., Ltd. | WO2024024256A1 | 世界知识产权组织(WIPO) | C22C19/00 | CN119604635A; JPWO2024024256A1; WO2024024256A1
527 | CN202311451884.8 | 2023-11-02 | 发明申请 | 2024-01-26 | 实质审查 | 临氢工程及氢能装备用1GPa级抗氢脆特种合金及其制备方法 | The present invention relates to a 1GPa-grade hydrogen embrittlement-resisting special alloy for hydrogen engineering and hydrogen energy equipment and its preparation method | 本发明提供了一种临氢工程及氢能装备用的高强度抗氢脆特种合金及其制备方法，属于临氢工程及氢能装备用材料的抗氢脆技术领域。本发明所涉及的Al5.88Co25.53Cr25.53Fe25.53Ni25.53高熵合金包括超声清洗、配料、熔炼、深冷轧制和退火，通过上述工艺方法，可以获得氢环境下强塑性优良的特种合金，能够在1GPa级的高强度下兼具良好的抗氢脆性能，综合性能优于304、316L、Hastelloy C‑276、低合金钢等传统材料，可应用在各种临氢工程设备及氢能储运装备上。 | The invention provides a high-strength hydrogen embrittlement-resistant special alloy for hydrogen engineering and hydrogen energy equipment and a preparation method thereof, and belongs to the technical field of hydrogen embrittlement resistance of materials for hydrogen engineering and hydrogen energy equipment. The Al5. 88Co25. 53Cr25. 53Fe25. 53Ni25. 53 high-entropy alloy of the present invention includes ultrasonic cleaning, compounding, smelting, deep cold rolling and annealing. Through the above process, a special alloy with excellent strong plasticity in a hydrogen environment can be obtained, can have good hydrogen embrittlement resistance at a high strength of 1GPa level, and has comprehensive properties superior to traditional materials such as 304, 316L, Hastelloy C-276, low alloy steel, etc., and can be applied to various hydrogen engineering equipment and hydrogen energy storage and transportation equipment. | 上海应用技术大学 | 上海应用技术大学 | CN117444219A | 中国 | B22F9/12 | CN117444219A
528 | CN202311366616.6 | 2023-10-20 | 发明申请 | 2024-01-26 | 实质审查 | 一种高容量Mg-Y-Al-Sn基固态贮氢复合材料及其制备方法 | The present invention relates to a high-capacity Mg-Y-Al-Sn base solid hydrogen-storing composite material and its preparation method | 本发明涉及一种高容量Mg‑Y‑Al‑Sn基固态贮氢复合材料及其制备方法，属于贮氢材料技术领域，解决了现有技术中贮氢材料热力学稳定性高、活化过程复杂、解离温度高、加氢/脱氢动力学缓慢等问题之一。本发明公开了一种Mg基固态贮氢复合材料，其组成成分按质量计为100份Mg94‑xYx Al6‑ySny，2‑6份AlF3和Cr2O3及其他不可避免的杂质；式中x和y为原子比，且1≤x≤4, 0.5≤y≤3。该种高容量Mg‑Y‑Al‑Sn基固态贮氢复合材料，具有高吸放氢容量和优良的吸放氢动力学；且制备工艺简单易操作，适合规模化制备，能够作为贮氢/供氢载体广泛应用于氢燃料电池领域。 | The present invention relates to a high-capacity Mg-Y-Al-Sn-based solid-state hydrogen storage composite material and its preparation method, belonging to the field of hydrogen storage material technology. It solves the problems of high thermodynamic stability, complex activation process, high dissociation temperature and slow hydrogenation/dehydrogenation kinetics of hydrogen storage materials in the prior art. The present invention discloses a Mg-based solid-state hydrogen storage composite material, which comprises, by mass, 100 parts of Mg94-xYxAl6-ySny, 2-6 parts of AlF3, Cr2O3 and other inevitable impurities. In the formula, x and y are atomic ratios, and 1 ≤ x ≤ 4, 0.5 ≤ y ≤ 3. This high-capacity Mg-Y-Al-Sn-based solid-state hydrogen storage composite material has high hydrogen absorption and desorption capacity and excellent hydrogen absorption and desorption kinetics; The preparation process is simple and easy to operate, suitable for large-scale preparation, and may be used as hydrogen storing/supplying carrier widely in hydrogen fuel cell field. | 钢铁研究总院有限公司 | 钢铁研究总院有限公司 | CN117448606A | 中国 | C22C1/02 | CN117448606A
529 | CN202311444451.X | 2023-11-02 | 发明申请 | 2024-01-26 | 实质审查 | 一种多相储氢合金及其制备方法 | The present invention relates to a multiphase hydrogen-storing alloy and its preparation method | 本发明公开了一种多相储氢合金及其制备方法，该合金化学式为La0.37Nd0.05Sm0.30Mg0.28Ni3.0Al0.1，该合金相结构为A7B23、A2B7、AB2型多相结构，通过二次加料真空感应熔炼法得到铸态合金，取铸态合金放入真空退火罐，将退火罐抽真空至‑0.1MPa后放入超真空退火炉，进行分区退火热处理；本发明通过设置高度真空环境，严格控制Mg元素挥发量，控制合金化学组成和相结构，得到了含有A7B23、A2B7、AB2型相结构的多相储氢合金，该合金放电容量高、循环寿命好，可用于镍氢电池等储能电池中，有利于风能、太阳能等二次清洁能源的存储和利用。 | The invention discloses a multiphase hydrogen storage alloy and a preparation method thereof. The chemical formula of the alloy is La0. 37Nd0. 05Sm0. 30Mg0. 28Ni3. 0Al0. 1, and the phase structure of the alloy is an A7B23, A2B7, AB2 type multiphase structure. The preparation method comprises the following steps of : obtaining an as-cast alloy by a secondary charging vacuum induction melting method, putting the as-cast alloy into a vacuum annealing tank, vacuumizing the annealing tank to-0.1 MPa, and then putting the annealing tank into an ultra-vacuum annealing furnace to perform zoned annealing heat treatment; According to the invention, by setting a high vacuum environment, strictly controlling the volatilization amount of Mg element, and controlling the chemical composition and phase structure of the alloy, the multiphase hydrogen storage alloy containing A7B23, A2B7 and AB2 type phase structures is obtained. The alloy has high discharge capacity and long cycle life, can be used in energy storage batteries such as nickel-hydrogen batteries, and is beneficial to storage and utilization of secondary clean energy such as wind energy and solar energy. | 燕山大学 | 燕山大学 | CN117448650A | 中国 | C22C30/00 | CN117448650A
530 | GR20230402504 | 2015-06-12 | 发明授权 | 2024-01-26 | 授权 | 新型金属氢化物的合成及储氢性能 | SYNTHESIS AND HYDROGEN STORAGE PROPERTIES OF NOVEL METAL HYDRIDES | 本公开涉及金属氢化物，例如通过本文所述方法制备的金属氢化物，其在用作氢储存体系时表现出增强的氢储存容量。 | The present disclosure relates to metal hydrides, e.g., metal hydrides prepared by the processes described herein, that exhibit enhanced hydrogen storage capacity when used as hydrogen storage systems. | Usw Commercial Services Ltd.; Hydro-Québec | Hydro-Quebec | GR20230402504T3 | 希腊 | C01B6/02 | PL3154901T3; KR1020170020840A; PT3154901T; KR1020220156661A; DK3154901T3; CN106458582B; FI3154901T3; CN106458582A; EP3154901A1; EP3154901B1; KR102466574B1; JP6745729B2; JP2017525644A; WO2015189417A1; HUE065218T2; ES2964701T3; EP4234483A3; EP4234483A2; GR20230402504T3; ATE1615293T1; DE602015085839T2
531 | CN202311187350.9 | 2023-09-14 | 发明申请 | 2024-01-19 | 实质审查 | 一种储氢纳米钛基复合粉体的制备方法 | The preparation method of hydrogen-storing nano titanium-base composite powder body | 本发明公开了一种储氢纳米钛基复合粉体的制备方法，包括：将六水合三氯化铁和钛酸四丁酯按照质量比1：5~7加入至蒸馏水中，搅拌使其充分溶解分散，待混合均匀后加入无水乙醇搅拌均匀，而后调节溶液pH至8~9；将所得混合物在120~150℃下水热反应16~20h，得到复合粉体产物；用蒸馏水洗涤，过滤粉末产物，过滤和清洗多次后于50~60℃下干燥20~24h；将干燥后产物置入管式炉中，在H2气氛下于750~800℃烧结2~3 h，还原所得产物，然后研磨得到纳米钛铁复合粉体。本发明所得复合粉体具有不规则状，粒径小、比表面积大，提升了储放氢量，提高了氢储运的便利性和安全性。 | The invention discloses a method for preparing hydrogen-storage nano titanium-based composite powder, which comprises the following steps : adding ferric trichloride hexahydrate and tetrabutyl titanate into distilled water according to the mass ratio of 1 : (5-7), stirring for fully dissolving and dispersing, adding absolute ethyl alcohol after uniformly mixing, stirring uniformly, and then adjusting the pH value of the solution to 8-9; Hydrothermal reaction of the resulting mixture at 120-150 °C for 16-20 hours to obtain a composite powder product; Wash with distilled water, filter the powder product, filter and wash many times and dry at 50 ~ 60 ℃ for 20 ~ 24h; The dried product is put into a tubular furnace, sintered for 2-3 hours at 750-800 DEG C in H2 atmosphere, reduced and ground to obtain the nano ferrotitanium composite powder. The composite powder of the present invention has irregular shape, small grain size, large specific surface area, raised hydrogen storing and transporting capacity, and raised hydrogen storing and transporting convenience and safety. | 陕西钛普稀有金属材料有限公司 | 陕西钛普稀有金属材料有限公司 | CN117415314A | 中国 | B22F1/054 | CN117415314A
532 | CN202311307537.8 | 2023-10-10 | 发明申请 | 2024-01-19 | 实质审查 | 集成稀土永磁合金氢破碎和原子层沉积包覆铜镀层的方法 | This invention relates to a method for coating copper layer by hydrogen breaking and atomic layer deposition of rare-earth permanent-magnet alloy | 本发明属于稀土永磁材料技术领域，具体为集成稀土永磁合金氢破碎和原子层沉积包覆铜镀层的方法。本发明方法是把稀土永磁合金铸锭或铸片的氢破碎过程和原子层沉积包覆镀层的过程集成在相同的反应腔内进行；首先将稀土永磁合金铸锭或铸片放置在真空反应腔中，利用高纯氩气洗气多次后，通入充足的氢气使稀土永磁合金铸锭或铸片吸氢破碎成粉末并充分脱氢；在真空状态下将氢破碎粉末加热到80~250℃保温1.5~4小时，采用原子层沉积方法沉积总厚度为10~50nm的铜镀层。本发明可简化工艺步骤；提升稀土永磁磁粉表面的镀层包覆率；通过对磁粉的表面改性，使得包覆的铜镀层在稀土永磁磁体的烧结及热处理过程中优化磁体的微观组织结构，提升磁性能。 | The present invention belongs to the field of rare earth permanent magnet material technology, and is especially the method of integrating rare earth permanent magnet alloy with hydrogen crushing and atomic layer deposition to coat copper layer. The method of the invention integrates the hydrogen crushing process of rare earth permanent magnet alloy ingot or casting piece and the atomic layer deposition coating process in the same reaction cavity; Firstly, the rare earth permanent magnet alloy cast ingot or cast piece is placed in the vacuum reaction cavity, and after the high-purity argon gas is used for washing gas for several times, sufficient hydrogen gas is introduced to make the rare earth permanent magnet alloy cast ingot or cast piece absorb hydrogen and be broken into powder and fully dehydrogenated; In a vacuum state, the hydrogen broken powder is heated to 80-250 DEG C and kept for 1.5-4 hours, and a copper coating with a total thickness of 10-50nm is deposited by an atomic layer deposition method. The invention can simplify the process steps; Raising the coating rate on the surface of rare earth permanent magnetic powder; The surface of the magnetic powder is modified, so that the coated copper coating optimizes the microstructure of the rare earth permanent magnet in the sintering and heat treatment processes of the rare earth permanent magnet, and the magnetic performance is improved. | 复旦大学义乌研究院 | 复旦大学义乌研究院 | CN117415318A | 中国 | B22F1/17 | CN117415318A
533 | CN202311037049.X | 2023-08-17 | 发明申请 | 2024-01-19 | 实质审查 | 一种储氢容器用超低碳当量P690QL2钢板及其制造方法 | The present invention relates to an ultralow carbon equivalent P690QL2 steel plate for hydrogen storage container and its production method | 本发明涉及一种储氢容器用超低碳当量P690QL2钢板及其制造方法，属于压力容器钢板领域。钢板化学成分wt％为：C：0.06～0.09％、Si：0.10～0.30％、Mn：1.20～1.30％、P≤0.007％、S≤0.001％、Cu：≤0.30％、Ni：0.80～1.20％、Mo：0.10～0.40％、Cr：0.10～0.40％，Nb+V：0.010～0.030％，Als：0.050～0.070％，B：0.0008～0.00015％，余量为Fe及不可避免的杂质，满足6≤w[Mo+Cr]/w[C]≤8，Ceq≤0.48％。钢板板厚1/4处为贝氏体+少量回火索氏体，板厚1/2处为贝氏体组织；母材性能满足屈服强度≥690MPa，抗拉强度：800～900MPa，延伸率≥15％，Z≥45％，板厚1/4处‑60℃横向冲击功KV2≥100J，近表面硬度≤280HV10。本申请的钢板综合性能优异，可广泛应用于低温环境下水电、桥梁、LPG和储氢压力容器、海洋工程结构等。 | The present invention relates to an ultralow carbon equivalent P690QL2 steel plate for hydrogen storage container and its production method, belonging to the field of pressure container steel plate. The steel plate comprises the following chemical components in percentage by weight : 0.06-0.09% of C, 0.10-0.30% of Si, 1.20-1.30% of Mn, P (less than or equal to 0.007%), S (less than or equal to 0.001%), Cu (less than or equal to 0.30%), 0.80-1.20% of Ni, 0.10-0.40% of Mo, 0.10-0.40% of Cr, 0.010-0.030% of Nb + V, 0.050-0.070% of Als, 0.0008-0.00015% of B and the balance of Fe and inevitable impurities, wherein 6 (less than or equal to w [Mo + Cr]/w [C] (less than or equal to 8) and Ceq (less than or equal to 0.48%) are satisfied. At 1/4 of the thickness of the steel plate is bainite + a small amount of tempered sorbite, and at 1/2 of the thickness of the steel plate is bainite structure; The performance of the base metal meets the yield strength ≥ 690 MPa, tensile strength : 800-900MPa, elongation ≥ 15%, Z ≥ 45%, plate thickness 1/4-60 ℃ transverse impact energy KV 2 ≥ 100 J, near surface hardness ≤ 280 HV10. The steel plate of the present invention has excellent comprehensive performance and may be used widely in hydroelectric power, bridge, LPG, hydrogen storing pressure container, ocean engineering structure, etc. in low temperature environment. | 江阴兴澄特种钢铁有限公司 | 江阴兴澄特种钢铁有限公司 | CN117418158A | 中国 | C22C38/02 | CN117418158A
534 | CN202110932776.7 | 2021-08-13 | 发明授权 | 2024-01-16 | 授权 | 一种Ti-Al储氢合金材料、制备方法及制品 | Ti-Al hydrogen storage alloy material, preparation method and product | 本发明涉及储氢材料的领域，尤其涉及一种Ti‑Al储氢合金材料、制备方法及制品，合金材料包括质量占比为80％～97％的TiAl3相，且具有一定的空隙。本发明还涉及一种储氢材料的制备方法，可实现烧结过程中粉料的均匀反应，显著降低烧结过程中的组分偏析及颗粒偏聚等现象，提高烧结产物纯度，同时调控烧结过程中的相组成，该制备方法生产节能省时、成本低、工艺简单、可控性强，适合规模化及产业化生产。本发明还涉及一种制品，具有低的放氢温度、高储氢量及稳定吸放氢稳定性。 | The present invention relates to the field of hydrogen storage materials, and more particularly, to a Ti-Al hydrogen storage alloy material, a preparation method and a product thereof. The alloy material comprises 80%-97% by mass of TiAl3 phase and has certain voids. The present invention also relates to a process for the preparation of a hydrogen storage material, The uniform reaction of the powder in the sintering process can be realized, the phenomena of component segregation, particle segregation and the like in the sintering process are obviously reduced, the purity of the sintered product is improved, and the phase composition in the sintering process is regulated and controlled. The preparation method is energy-saving and time-saving in production, low in cost, simple in process, strong in controllability and suitable for large-scale and industrial production. The present invention also relates to a product with low hydrogen releasing temperature, high hydrogen storing amount and stable hydrogen absorbing and releasing stability. | 中国石油天然气集团有限公司; 中国石油天然气集团公司管材研究所 | 中国石油天然气集团有限公司; 中国石油天然气集团公司管材研究所 | CN115704067B | 中国 | C22C14/00 | CN115704067A; CN115704067B
535 | CN202311590656.9 | 2023-11-27 | 发明申请 | 2024-01-16 | 实质审查 | 含铈的镧钇镍系储氢合金及其制备方法和铈的用途 | The present invention relates to a cerium-containing lanthanum-yttrium-nickel series hydrogen storage alloy, its preparation method and application of cerium | 本发明公开了一种含铈的镧钇镍系储氢合金及其制备方法和铈的用途。该镧钇镍系储氢合金具有式(I)所示的组成：LamCepY6‑m‑pNi21‑qMnq(I)；其中，m的取值范围为0.1～2，p的取值范围为0.1～2，q的取值范围为0.1～1；其中，m表示La的摩尔份数，p表示Ce的摩尔份数，6‑m‑p表示Y的摩尔份数，21‑q表示Ni的摩尔份数，q表示Mn的摩尔份数。该镧钇镍系储氢合金具有较高的放氢平台压。 | The present invention discloses a cerium-containing lanthanum-yttrium-nickel series hydrogen storage alloy, its preparation method and application of cerium. The lanthanum-yttrium-nickel-based hydrogen storage alloy has a composition represented by formula (I) : LamCepY6-m-pNi21-qMnq (I); Wherein the value range of m is 0.1-2, the value range of p is 0.1-2, and the value range of q is 0.1-1; Where m represents parts by mole of La, p represents parts by mole of Ce, 6-m-p represents parts by mole of Y, 21-q represents parts by mole of Ni, and q represents parts by mole of Mn. The La-Yt-Ni series hydrogen storage alloy has higher hydrogen exothermic plateau pressure. | 包头稀土研究院 | 包头稀土研究院; 中国北方稀土(集团)高科技股份有限公司 | CN117403121A | 中国 | C22C30/00 | CN117403121A | 1 | 包头稀土研究院 | 包头稀土研究院; 中国北方稀土(集团)高科技股份有限公司
536 | JP2019071942 | 2019-04-04 | 发明授权 | 2024-01-15 | 授权 | 硼氢化钠的制造方法及硼氢化钠的制造装置 | Method for producing sodium borohydride and apparatus for producing sodium borohydride | 提供一种在偏硼酸钠和氢之间具有优异的反应效率、该方法不需要催化剂分离过程的氢固定方法，以及提供一种氢固定装置。本发明涉及一种氢固定方法，其通过使偏硼酸钠与氢气在其中加入偏硼酸钠的反应容器中接触来产生硼氢化钠来固定氢。本发明涉及一种氢固定装置，包括：反应容器，其中加入偏硼酸钠；用于向反应容器供应氢气的氢气供应装置；以及用于使供应的氢气在反应容器中与偏硼酸钠反应的反应控制装置。选择附图：图1 | To provide a hydrogen fixation method with excellent reaction efficiency between sodium metaborate and hydrogen, the method not requiring a catalyst separation process, and to provide a hydrogen fixation apparatus.SOLUTION : This invention relates to a hydrogen fixation method for fixing hydrogen by producing sodium borohydride by contacting sodium metaborate with hydrogen gas in a reaction vessel in which sodium metaborate is fed. This invention relates to a hydrogen fixation apparatus including : a reaction vessel into which sodium metaborate is fed; hydrogen gas supply means for supplying hydrogen gas to the reaction vessel; and reaction control means for causing the supplied hydrogen gas to react with sodium metaborate in the reaction vessel.SELECTED DRAWING : Figure 1 | Tsuda Kuninori | Tsuda Kuninori | JP7412893B2 | 日本 | C01B6/21 | JP2020169106A; JP7412893B2; JP2020169106A5
537 | CN202210253834.8 | 2022-03-15 | 发明授权 | 2024-01-12 | 授权 | 一种复合固态贮氢材料及其制备方法 | The present invention relates to a composite solid hydrogen-storing material and its preparation method | 本发明涉及一种复合固态贮氢材料及其制备方法，所述复合固态贮氢材料由AB5型贮氢合金与AB2型贮氢合金复合形成，所述AB5型贮氢合金对所述AB2型贮氢合金形成岛状包覆，所述AB2型贮氢合金作为岛基体，所述AB5型贮氢合金分散地吸附在所述岛基体的外表面；其中，所述AB5型贮氢合金的化学通式为La1‑xYxNi4.5MnyAl0.1，其中x＜0.1，0.2＜y＜0.6；所述AB2型贮氢合金的化学通式为TiNi0.2VaCr0.15MnbFe0.15，a≤0.15、0＜b＜0.16。该材料改善了合金活化性能，同时具有较高的循环寿命，可以持续、稳定地进行吸放氢过程，在固态贮氢领域具有极高的实际应用价值。 | The present invention relates to a composite solid hydrogen-storing material and its preparation method. The composite solid hydrogen storage material is formed by compounding AB5-type hydrogen storage alloy and AB2-type hydrogen storage alloy, wherein the AB5-type hydrogen storage alloy forms an island-shaped coating on the AB2-type hydrogen storage alloy, the AB2-type hydrogen storage alloy is used as an island matrix, and the AB5-type hydrogen storage alloy is dispersedly adsorbed on the outer surface of the island matrix; The AB5 type hydrogen storage alloy has a chemical general formula of La1-xYxNi4. 5MnyAl0. 1, wherein x < 0.1, 0.2 < y < 0.6; The general chemical formula of the AB2 type hydrogen storage alloy is TiNi0. 2VaCr0. 15MnbFe0. 15, a ≤ 0. 15, 0 < b < 0.16. Said material can improve the activation property of alloy, at the same time it possesses longer cycle life, and can continuously and stably implement hydrogen absorption and desorption process, so that it possesses very high practical application value in the field of solid-state hydrogen storage. | 厦门厦钨氢能科技有限公司 | 厦门厦钨氢能科技有限公司 | CN114619026B | 中国 | B22F1/17 | CN114619026B; CN114619026A | 1 | 厦门钨业股份有限公司 | 厦门厦钨氢能科技有限公司
538 | CN202311457818.1 | 2023-11-04 | 发明授权 | 2024-01-12 | 授权 | 一种低氧含量钛合金粉末及其制备方法 | The present invention relates to a low-oxygen titanium alloy powder and its preparation method | 本申请涉及3D打印技术领域，具体公开了一种低氧含量钛合金粉末及其制备方法。低氧含量钛合金粉末的制备方法包括如下步骤：将钛合金废粉进行吸氢研磨处理得到氢化钛合金粉末，然后将镁粉加入氢化钛合金粉末中，在温度为680‑700℃，真空度为0.5‑0.6Pa的条件下，保温反应70‑90h，之后经过球化破碎，得到低氧含量钛合金粉末；其中，镁粉与氢化钛合金粉末的重量比为1 : (10‑12)。本申请的制备方法制得的钛合金粉末的氧含量低于1300ppm，满足了3D打印用钛合金粉末对于氧含量的要求，可以继续应用于3D打印技术当中，大幅度降低了3D打印用钛合金粉末的材料成本。 | The invention relates to the technical field of 3D (three-dimensional) printing, and particularly discloses low-oxygen-content titanium alloy powder and a preparation method thereof. The preparation method of the low-oxygen-content titanium alloy powder comprises the following steps of : performing hydrogen absorption grinding treatment on titanium alloy waste powder to obtain hydrogenated titanium alloy powder, then adding magnesium powder into the hydrogenated titanium alloy powder, performing heat preservation reaction for 70-90 hours at a temperature of 680-700 DEG C and a vacuum degree of 0.5-0.6 Pa, and then performing spheroidizing crushing to obtain the low-oxygen-content titanium alloy powder; The weight ratio of the magnesium powder to the hydrogenated titanium alloy powder is 1 : (10-12). The oxygen content of the titanium alloy powder prepared by the preparation method is lower than 1300 ppm, the requirement of the titanium alloy powder for 3D printing on the oxygen content is met, the titanium alloy powder can be continuously applied to a 3D printing technology, and the material cost of the titanium alloy powder for 3D printing is greatly reduced. | 天钛隆(天津)金属材料有限公司 | 天钛隆(天津)金属材料有限公司 | CN117161388B | 中国 | B22F9/04 | CN117161388A; CN117161388B
539 | CN202311350831.7 | 2023-10-18 | 发明申请 | 2024-01-12 | 实质审查 | 一种低成本高循环稳定性储氢合金的制备方法及应用 | The present invention relates to a preparation method of low-cost high-circulation stability hydrogen storage alloy and its application | 本申请涉及镍氢电池技术领域，更具体地说，它涉及一种低成本高循环稳定性储氢合金的制备方法及应用。包括以下步骤：(1)制备La‑Y‑Ni合金；(2)合金退火处理：将真空感应熔炼制备的La‑Y‑Ni系储氢合金由室温升温到950‑1000℃，并在温度进行12‑24h的高温退火处理；(3)复合材料制备：按MoS2与合金粉末的质量百分比为1‑5：95‑99的比例置于球磨罐中，球料比为97‑103：1，通入保护气，球磨2‑6小时，制得MoS2/La‑Y‑Ni系低温储氢合金复合材料。方法简单、成本低廉能较好地提高电池的放电性能的稳定性储氢合金材料。 | The invention relates to the technical field of nickel-hydrogen batteries, in particular to a preparation method and application of a low-cost high-cycle-stability hydrogen storage alloy. Comprising the steps of : (1) preparing a La-Y-Ni alloy; (2) Alloy annealing treatment : heating the La-Y-Ni system hydrogen storage alloy prepared by vacuum induction melting from room temperature to 950-1000 ℃, and performing high-temperature annealing treatment at the temperature for 12-24 hours; (3) Preparation of composite material : Put MoS2 and alloy powder in a weight ratio of 1-5 : 95-99 in a ball milling tank, with a ball-to-material ratio of 97-103 : 1, inject protective gas, and ball mill for 2-6 hours to prepare the MoS2/La-Y-Ni system low-temperature hydrogen storage alloy composite material. The method is simple, the cost is low, and the stability of the discharge performance of the battery can be improved. | 燕山大学 | 燕山大学 | CN117385211A | 中国 | C22C1/02 | CN117385211A
540 | CN202311590661.X | 2023-11-27 | 发明申请 | 2024-01-12 | 实质审查 | 含铝储氢合金及其制备方法和钙元素的用途 | The present invention relates to an aluminium-containing hydrogen storage alloy, its preparation method and application of calcium element | 本发明公开了一种含铝储氢合金及其制备方法和钙元素的用途。该含铝储氢合金具有式(1)表示的组成：LaaCebYcCadNixMnyAlz(1)；其中，x、y、z、a、b、c、d表示各个元素的摩尔份数；2≥a≥0.1，2.3≥b≥0.8，4.2≥c≥1.8，1≥d≥0，20.5≥x≥19.5，0.8≥y≥0.4，0.5≥z≥0.05，且a+b+c+d＝6，x+y+z＝21。本发明的含铝储氢合金0.1MPa以上储氢量占比多，放氢平台压低。 | The present invention discloses an aluminium-containing hydrogen storage alloy, its preparation method and application of calcium element. The aluminum-containing hydrogen storage alloy has a composition represented by formula (1) : LaaCebYcCadNixMnyAlz (1); Wherein, x, y, z, a, b, c, d represent the mole fraction of each element; 2 ≥ a ≥ 0. 1, 2.3 ≥ b ≥ 0. 8, 4.2 ≥ c ≥ 1. 8, 1 ≥ d ≥ 0, 20.5 ≥ x ≥ 19. 5, 0.8 ≥ y ≥ 0. 4, 0.5 ≥ z ≥ 0. 05, and a + b + c + d = 6, x + y + z = 21. The aluminum-containing hydrogen storage alloy of the present invention has high hydrogen storage ratio over 0.1 MPa and low hydrogen releasing plateau. | 包头稀土研究院 | 包头稀土研究院; 中国北方稀土(集团)高科技股份有限公司 | CN117385258A | 中国 | C22C30/00 | CN117385258A | 1 | 包头稀土研究院 | 包头稀土研究院; 中国北方稀土(集团)高科技股份有限公司
541 | FR22001193 | 2022-02-11 | 发明授权 | 2024-01-12 | 授权 | 用于以固体形式存储氢的装置 | Device for storing hydrogen in solid form | 本发明涉及一种储氢芯块，其能够生产紧凑的、模块化的、安全的和节能的储氢器。 根据本发明的球团包括外围环(4)，该外围环具有确定高度的膨胀天然石墨(EG)的外径，该外围环包围压实粉末形式的金属氢化物(5)的晶片。 | The invention relates to a hydrogen storage pellet enabling the production of compact, modular, safe and energy-efficient hydrogen reservoirs. The pellet according to the invention comprises a peripheral ring (4) having an outer diameter of expanded natural graphite (ENG) of a determined height, surrounding a wafer of a metal hydride (5) in the form of compacted powder. | Mincatec Energy | Mincatec Energy | FR3132706B1 | 法国 | C01B6/00 | CA3247453A1; WO2023152046A1; EP4476165A1; US20250214834A1; JP2025506195A; FR3132706B1; FR3132706A1; CN118891225A
542 | KR1020237029807 | 2022-03-01 | 发明申请 | 2024-01-12 | 实质审查 | 特别适用于液氢的输送和贮存，铁镍合金 | Especially for the conveyance and storage of liquid hydrogen, Fe-Ni alloy | 公开了一种铁镍合金，其具有以下重量百分比的组成：36.5%≤Ni≤38.5%0.50%≤Mn≤1.25%0.001%≤Cu≤0.85%0.040%≤C≤0.150%0.10%≤Si≤0.35%，其余为铁和由制造产生的不可避免的杂质。 | Disclosed is an iron-nickel alloy having the following composition in percent by weight : 36.5%≤Ni≤38.5%0.50%≤Mn≤1.25%0.001%≤Cu≤0.85%0.040%≤C≤0.150%0.10%≤Si≤0.35%the remainder being iron and unavoidable impurities resulting from the manufacturing. | Aperam | Aperam | KR1020240005673A | 韩国 | C22C38/08 | CA3209936A1; CN117083405A; KR1020240005673A; US20240150877A1; IN202317057133A; JP2024512304A; WO2022184695A1; BRPI2317514A2; EP4301891A1; MX2023010170A; WO2022185092A1
543 | JP2023533277 | 2021-11-30 | 发明申请 | 2024-01-11 | 实质审查 | 钢组合物、加工品和压缩气体用无缝压力容器的制造方法 | Method for producing a seamless pressure vessel for steel compositions, processed products, and compressed gases | 一种钢成分以wt.%计包括：C：0.25-0.35; Si：0.20-0.35; Mn：0.40-0.60; Cr：1.20-1.70; Ni：1.40-1.90; Mo：0.15-0.25; Al：0.015-0.035; Nb：0.001-0.040; V：0.001-0.060; N：0.0030-0.0120; Ca：0.0010-0.0030； 由该组合物制成的锻件具有一组平衡的机械性能，包括强度、延展性和韧性，包括抗疲劳裂纹扩展性。 | A steel composition includes, in wt. % : C : 0.25-0.35; Si : 0.20-0.35; Mn : 0.40-0.60; Cr : 1.20-1.70; Ni : 1.40-1.90; Mo : 0.15-0.25; Al : 0.015-0.035; Nb : 0.001-0.040; V : 0.001-0.060; N : 0.0030-0.0120; Ca : 0.0010-0.0030; andFe.The wrought article made from this composition has a balanced set of mechanical properties including strength, ductility and toughness including resistance to fatigue crack propagation. | Dalmine Spa | Dalmine Spa | JP2024501145A | 日本 | C22C38/00 | AU2021388886A9; AU2021388886A1; BRPI2310586A2; CL2023001488A1; US20240093323A1; KR1020230115317A; KR102821494B1; IL303304A; WO2022112607A1; JP2024501145A; IN202317036924A; EP4251780A1; MX2023006155A; CN116615568A; CA3200198A1
544 | CN202311590648.4 | 2023-11-27 | 发明申请 | 2024-01-09 | 实质审查 | 含锆的储氢合金及其生产方法和锆的用途 | Zirconium-containing hydrogen storage alloys, a process for their production and the use of zirconium | 本发明公开了一种含锆的储氢合金及其生产方法和锆的用途。该储氢合金中A2B7相的含量＞50wt％，且具有如式(I)所示的组成：LamREnYpZrqNiaMnbAc(I)；其中，RE选自Ce、Pr、Nd、Sm和Gd中的一种或多种；A选自Al、V、Cu、Fe和Co中的一种或多种；其中，m、n、p、q、a、b和c分别代表各元素的摩尔份数；m的取值范围为0.5～3，n的取值范围为0～2，p的取值范围为1～4，q的取值范围为0.2～2.5，a的取值范围为19～20.5，b的取值范围为0.4～1.2，c的取值范围为0～0.5。该储氢合金具有较高的放氢平台压。 | The present invention discloses a zirconium-containing hydrogen storage alloy, its production method and application of zirconium. The content of A2B7 phase in the hydrogen storage alloy is greater than 50 wt%, and the hydrogen storage alloy has a composition represented by formula (I) : LamREnYpZrqNiaMnbAc (I); Wherein, RE is selected from one or more of Ce, Pr, Nd, Sm and Gd; A is selected from one or more of Al, V, Cu, Fe and Co; Wherein m, n, p, q, a, b and c respectively represent the mole fraction of each element; The value range of m is 0.5-3, the value range of n is 0-2, the value range of p is 1-4, the value range of q is 0.2-2.5, the value range of a is 19-20.5, the value range of b is 0.4-1.2 and the value range of c is 0-0.5. The hydrogen storage alloy has higher hydrogen desorption plateau pressure. | 包头稀土研究院 | 包头稀土研究院; 中国北方稀土(集团)高科技股份有限公司 | CN117363946A | 中国 | C22C30/00 | CN117363946A | 1 | 包头稀土研究院 | 包头稀土研究院; 中国北方稀土(集团)高科技股份有限公司
545 | CN202311590650.1 | 2023-11-27 | 发明申请 | 2024-01-09 | 实质审查 | 镧钇镍系储氢合金及其生产方法和钒的用途 | The present invention relates to a lanthanum-yttrium-nickel series hydrogen storage alloy, its production method and application of vanadium | 本发明公开了一种镧钇镍系储氢合金及其生产方法和钒的用途。该镧钇镍系储氢合金的化学组成如式(1)所示：LamCenYpNi21‑a‑bMnaVb(1)；其中，m大于等于0.2且小于等于2.5，n大于等于0.5且小于等于2，m+n+p＝6，a大于等于0.3且小于等于0.9，b大于等于0.05且小于等于0.45；m、n、p、21‑a‑b、a和b分别表示La、Ce、Y、Ni、Mn和V的摩尔份数。该镧钇镍系储氢合金具有较高的可逆储氢容量。 | The present invention discloses a lanthanum-yttrium-nickel series hydrogen storage alloy and its production method and application of vanadium. The chemical composition of the lanthanum-yttrium-nickel hydrogen storage alloy is represented by formula (1) : LamCenYpNi21-a-bMnaVb (1); Wherein, m is greater than or equal to 0.2 and less than or equal to 2.5, n is greater than or equal to 0.5 and less than or equal to 2, m + n + p = 6, a is greater than or equal to 0.3 and less than or equal to 0.9, b is greater than or equal to 0.05 and less than or equal to 0.45; m, n, p, 21-a-b, a and b represent the mole parts of La, Ce, Y, Ni, Mn and V, respectively. The lanthanum-yttrium-nickel series hydrogen storage alloy has higher reversible hydrogen storage capacity. | 包头稀土研究院 | 包头稀土研究院; 中国北方稀土(集团)高科技股份有限公司 | CN117363947A | 中国 | C22C30/00 | CN117363947A | 1 | 包头稀土研究院 | 包头稀土研究院; 中国北方稀土(集团)高科技股份有限公司
546 | CN202311590654.X | 2023-11-27 | 发明申请 | 2024-01-09 | 实质审查 | 储氢合金及其制备方法和钛的用途 | The invention relates to a hydrogen storage alloy, a method for preparing the same and the use of titanium | 本发明公开了一种储氢合金及其制备方法和钛的用途。该储氢合金以A2B7相为主相，具有由式REaYbTicNixMnyQz表示的组成；其中，RE选自不包括Y的镧系元素中的至少一种元素，并且RE必须包含La；Q选自Al、V、Cu、Fe和Co中的一种或多种；其中，a、b、c、x、y和z分别表示各元素的摩尔份数；1≤a≤4，1≤b≤4，0.3≤c≤2.5，20≤x≤20.5，0.5≤y≤1，0≤z≤0.4。该储氢合金具有较高的放氢平台压。 | The present invention discloses one kind of hydrogen storing alloy and its preparation process and use of titanium. The hydrogen storage alloy has an A2B7 phase as a main phase and has a composition represented by the formula : REaYbTicNixMnyQz; Wherein RE is selected from at least one element of the lanthanides excluding Y, and RE must contain La; Q is selected from one or more of Al, V, Cu, Fe and Co; Wherein, a, b, c, x, y and z respectively represent the mole fraction of each element; 1 ≤ a ≤ 4, 1 ≤ b ≤ 4, 0.3 ≤ c ≤ 2. 5, 20 ≤ x ≤ 20. 5, 0.5 ≤ y ≤ 1, 0 ≤ z ≤ 0. 4. The hydrogen storage alloy has higher hydrogen desorption plateau pressure. | 包头稀土研究院 | 包头稀土研究院; 中国北方稀土(集团)高科技股份有限公司 | CN117363948A | 中国 | C22C30/00 | CN117363948A | 1 | 包头稀土研究院 | 包头稀土研究院; 中国北方稀土(集团)高科技股份有限公司
547 | CN202311238436.X | 2023-09-25 | 发明申请 | 2024-01-09 | 实质审查 | 高抗延迟断裂1700MPa级铝合金涂层热成形钢板及生产方法、热成形钢构件和应用 | High delayed fracture resistance 1700 MPa grade aluminum alloy coating hot-formed steel plate and production method thereof, hot-formed steel member and application thereof | 本发明提供了高抗延迟断裂1700MPa级铝合金涂层热成形钢板及生产方法、热成形钢构件和应用，成分Si0.10～0.50％，Mn1.00～1.50％，Cr0.10～0.80％，Ti0.01～0.10％，Nb0.01～0.10％，Mn+Cr+Si≤2.00％，Ti+Nb≤0.12％；与现有技术相比，本发明对成分和工艺控制，从而对热成形前基体表层氧化状态、FeAlSi抑制层厚度波动控制，最终对热成形后柯肯达尔孔洞尺寸、数量控制；添加微合金化元素细化马氏体组织，同时控制原材料中氢含量和热成形吸氢反应，控制热成形钢构件中可扩散氢含量，热成形钢构件具有高抗延迟断裂性能、冷弯性能与涂装耐腐蚀性能。 | The invention provides a 1700 MPa grade aluminum alloy coating hot-formed steel plate with high delayed fracture resistance, a production method, a hot-formed steel member and application. The hot-formed steel plate comprises the following components : 0.10-0.50% of Si, 1.00-1.50% of Mn, 0.10-0.80% of Cr, 0.01-0.10% of Ti, 0.01-0.10% of Nb, Mn + Cr + Si < 2.00%, Ti + Nb < 0.12%; Compared with the prior art, the present invention controls the components and process, thereby controlling the oxidation state of the surface layer of the substrate before thermoforming, the fluctuation of the thickness of the FeAlSi suppression layer, and finally controlling the size and number of Kirkendahl holes after thermoforming; The microalloying elements are added to refine the martensite structure, and at the same time the hydrogen content in the raw material and the hydrogen-absorbing reaction of hot forming are controlled, and the diffusible hydrogen content in the hot-formed steel member is controlled, so that the hot-formed steel member possesses high delayed fracture resistance, cold bending resistance and coating corrosion resistance. | 马鞍山钢铁股份有限公司 | 马鞍山钢铁股份有限公司 | CN117363975A | 中国 | C22C38/02 | CN117363975A
548 | CN202311331673.0 | 2023-10-16 | 发明申请 | 2024-01-09 | 实质审查 | 一种耐氢脆低成本奥氏体不锈钢及其制备方法和应用 | The invention relates to a hydrogen embrittlement resistant low-cost austenitic stainless steel and a preparation method and application thereof | 本发明涉及一种耐氢脆低成本奥氏体不锈钢及其制备方法和应用，属于冶金领域。本发明记载的奥氏体不锈钢，按照质量百分比计，C：0.02～0.06％；Mn：8～12％；Cr：15～18％；Ni：5～8.5％；Si：0.5～1.5％；N：0.1～0.4％；Cu：0.2～0.7％；Al：0.01～0.1％；S＜0.01％；P＜0.01％；余量为Fe及其他不可控杂质元素。通过对原料进行冶炼、连铸、控制轧制、热处理制得耐氢脆低成本奥氏体不锈钢。本发明提供的耐氢脆低成本奥氏体不锈钢仅有7.2～8.1％的镍且无钼，节约了材料的使用成本；所得到的耐氢脆低成本奥氏体不锈钢充氢后的塑性损失率≤9％，因此本发明提供的耐氢脆低成本奥氏体不锈钢具有优良的抗氢脆性能。 | The invention relates to hydrogen embrittlement-resistant low-cost austenitic stainless steel and a preparation method and application thereof, and belongs to the field of metallurgy. The austenitic stainless steel according to the present invention comprises 0.02-0.06% by mass of C; Mn : 8-12%; Cr : 15-18%; Ni 5-8.5%; Si 0.5-1.5%; 0.1-0.4% of N; Cu 0.2-0.7%; Al 0.01-0.1%; S<0.01%; P<0.01%; The rest is Fe and other uncontrollable impurity elements. Through smelting, continuous casting, controlled rolling and heat treatment, low-cost austenitic stainless steel with hydrogen embrittlement resistance is produced. The hydrogen embrittlement-resistant low-cost austenitic stainless steel provided by the invention only contains 7.2-8.1% of nickel and does not contain molybdenum, so that the use cost of materials is saved; The obtained hydrogen embrittlement-resistant low-cost austenitic stainless steel has a plastic loss rate of less than 9% after being charged with hydrogen, so that the hydrogen embrittlement-resistant low-cost austenitic stainless steel provided by the invention has excellent hydrogen embrittlement resistance. | 东北大学 | 东北大学 | CN117363983A | 中国 | C22C38/02 | CN117363983A
549 | DE102022002370 | 2022-06-30 | 发明申请 | 2024-01-04 | 实质审查 | 用于储氢装置的压缩体 | Compression body for use in a hydrogen storage device | 本发明涉及一种压制体，其主要由金属粉末或在暴露于氢气时形成金属氢化物的相应合金制成。 所述压体包括用于与储存容器的壁接触的第一圆柱形部分表面和用于提供自由空间的第二部分表面。 | The invention relates to a pressbody which is made predominantly of metal powder or of a corresponding alloy which forms a metal hydride when exposed to hydrogen gas. Said pressbody comprises a first, cylindrical partial surface which is intended for contact with the wall of a storage container and a second partial surface for providing a free space. | Gkn Powder Metallurgy Engineering Gmbh | Gkn Hydrogen Gmbh | DE102022002370A1 | 德国 | B22F5/10 | DE102022002370A1; WO2024002406A1 | 1 | Gkn Powder Metallurgy Engineering Gmbh | Gkn Hydrogen Gmbh
550 | KR1020220077990 | 2022-06-27 | 发明申请 | 2024-01-03 | 授权 | 制造能够重整烃并储存通过重整烃产生的氢的镁基合金材料的方法、通过该方法制造的镁基合金材料以及使用该镁基合金材料储存氢的方法 | METHOD OF MANUFACTURING MAGNESIUM BASED ALLOY MATERIALS CAPABLE OF REFORMING HYDROCARBON AND STORING HYDROGEN PRODUCED BY REFORMING THE HYDROCARBON, MAGNESIUM BASED ALLOY MATERIALS MANUFACTURED BY THE METHOD, AND METHOD OF STORING THE HYDROGEN USING THE MAGNESIUM BASED ALLOY MATERIALS | 公开了一种用于制造镁基合金材料的方法，该镁基合金材料能够促进烃的重整反应并储存由重整反应产生的氢。所述镁基合金材料的制造方法包括：第一步骤，通过氢化镁粉末制备氢化镁粉末；第二种制造氢化镁和镍的合金粉末的方法，将氢化镁粉末和镍粉末引入球磨反应器中，并通过球磨进行反应性机械研磨，同时将含氢的反应性气体供应到反应器中；以及第三步骤，通过对氢化镁和镍的合金粉末进行脱氢反应来生产镁和镍的合金粉末。版权所有KIPO 2024 | A method for manufacturing a magnesium-based alloy material that can promote the reforming reaction of hydrocarbons and store hydrogen generated by the reforming reaction is disclosed. The method for manufacturing a magnesium-based alloy material comprises : a first step of producing magnesium hydride powder by hydrogenating magnesium powder; a second method for producing an alloy powder of magnesium hydride and nickel by introducing the magnesium hydride powder and nickel powder into a ball milling reactor and performing reactive mechanical grinding by ball milling while supplying a reactive gas containing hydrogen into the reactor; and a third step of producing an alloy powder of magnesium and nickel by performing a dehydrogenation reaction on the alloy powder of magnesium hydride and nickel.COPYRIGHT KIPO 2024 | Industrial Cooperation Foundation Jeonbuk National University | Industrial Cooperation Foundation Jeonbuk National University | KR1020240001405A | 韩国 | B22F9/02 | KR102871031B1; KR1020240001405A
551 | CN202311285839.X | 2023-09-28 | 发明申请 | 2023-12-29 | 实质审查 | 一种高功率AB2-AB5双相La-Mg-Ni基储氢合金及其制备方法 | The invention relates to a high-power AB2-AB5 biphase La-Mg-Ni-based hydrogen storage alloy and a preparation method thereof | 本发明公开了一种高功率AB3型AB2‑AB5双相La‑Mg‑Ni基储氢合金及其制备方法，其具有AB5型LaNi5相和AB2型LaMgNi4相的双相结构。不同于以往由[A2B4]和[AB5]亚晶格堆垛而成的超晶格合金相为主相的AB3型La‑Mg‑Ni基储氢合金，本发明中的AB3型合金是由独立的AB2和AB5合金相组成，既可以避免由于同一合金相中的两种亚晶格因吸放氢过程中结构不匹配带来的寿命问题，又可以避免其相互限制对快速充放电的不利影响。同时AB2和AB5合金相之间的晶界可以进一步为合金快速吸放氢提供充足的通道，有利于高倍率放电性能。 | The invention discloses a high-power AB3 type AB2-AB5 dual-phase La-Mg-Ni-based hydrogen storage alloy and a preparation method thereof. The high-power AB3 type AB2-AB5 dual-phase La-Mg-Ni-based hydrogen storage alloy has a dual-phase structure of an AB5 type LaNi5 phase and an AB2 type LaMgNi4 phase. Unlike conventional AB3-type La-Mg-Ni-based hydrogen storage alloys whose main phase is a superlattice alloy phase in which [A2B4] and [AB5] sublattices are stacked, The AB3-type alloy consists of independent AB2 and AB5 alloy phases, so that the service life problem caused by mismatching structures of two sublattices in the same alloy phase in the hydrogen absorption and desorption process can be avoided, and the adverse effect of mutual limitation on rapid charge and discharge can be avoided. At the same time, the grain boundary between AB2 and AB5 alloy phases can further provide an adequate channel for the alloy to quickly absorb and release hydrogen, which is beneficial to high-rate discharge performance. | 扬州大学 | 扬州大学 | CN117305657A | 中国 | C22C19/03 | CN117305657A
552 | CN202210959080.8 | 2022-08-11 | 发明授权 | 2023-12-26 | 授权 | 一种无钴含钇长寿命贮氢合金粉及其制备方法 | The present invention relates to a cobalt-free yttrium-containing long-life hydrogen-storing alloy powder and its preparation method | 本发明公开了一种无钴含钇长寿命贮氢合金粉及其制备方法，属于贮氢电池电极材料领域，其化学通式为MNi5‑x‑y‑zMnxA1yQz, 其中，M为镧铈稀土元素，Q为Y、Zr单体元素或其混合元素，0.66≤x≤0.71，0.25≤y≤0.30, 0.04≤z≤0.08。本发明由于优化了合金成份，有效保证了合金粉的循环使用寿命，具有较高的电化学容量(达到320mAh/g以上)和循环寿命(1.5C测试300次循环后容量保持率为80％以上，超过了IEC规定的标准)。 | The invention discloses cobalt-free yttrium-containing long-life hydrogen storage alloy powder and a preparation method thereof, and belongs to the field of hydrogen storage battery electrode materials. The chemical general formula of the cobalt-free yttrium-containing long-life hydrogen storage alloy powder is MNi5-x-y-zMnxA1yQz, wherein M is lanthanum-cerium rare earth element, Q is y, Zr monomer element or mixed element thereof, 0.66 ≤ x ≤ 0. 71, 0.25 ≤ y ≤ 0. 30, and 0.04 ≤ z ≤ 0. 08. According to the invention, as the alloy components are optimized, the cycle service life of the alloy powder is effectively ensured, and the alloy powder has higher electrochemical capacity (more than 320 mAh/g) and cycle life (the capacity retention rate is more than 80% after 300 cycles in a 1.5 C test, which exceeds the IEC specified standard). | 甘肃稀土新材料股份有限公司 | 甘肃稀土新材料股份有限公司 | CN115466879B | 中国 | C22C19/03 | CN115466879B; CN115466879A
553 | CN202311261493.X | 2023-09-27 | 发明申请 | 2023-12-26 | 实质审查 | 一种TiMnV基储氢合金及其制备方法与应用 | The invention relates to a TiMnV-based hydrogen storage alloy and a preparation method and application thereof | 本发明公开了一种TiMnV基储氢合金及其制备方法与应用。合金的化学组成为TiaMnbVxFeyZrc，其中a、b、c与x、y分别表示各元素质量百分比，25≤a≤28，50≤b≤52.5，2.5≤c＜4，12≤x≤16，2≤y≤4.5，x+y+c≤22.5，x/y≥4.5，a+b+c+x+y＝100。该合金不仅有效储氢量高，合金吸放氢坪台平坦，坪台斜率和滞后小，综合储氢性能表现优异；而且采用真空铝热法、真空自耗熔炼法和真空感应熔炼法相结合的技术制备，合金均匀性高，杂质含量低，制备简单易实施，具备大规模工业推广可行性；并且储氢合金在储存和运输氢气、氢燃料电池和氢能源发动机等方面应用前景广阔。 | The invention discloses a TiMnV-based hydrogen storage alloy and its preparation method and application. The chemical composition of the alloy is TiaMnbVxFeyZrc, wherein a, b, c and x and y respectively represent the mass percentage of each element, 25 is less than or equal to 28, 50 is less than or equal to 52. 5, 2.5 is less than or equal to 4, 12 is less than or equal to 16, 2 is less than or equal to 4.5, x + y + c is less than or equal to 22. 5, x/y is greater than or equal to 4.5, and a + b + c + x + y is equal to 100. The alloy not only has high effective hydrogen storage capacity, flat hydrogen absorption and desorption platform, small platform slope and hysteresis, and excellent comprehensive hydrogen storage performance; Moreover, the alloy is prepared by combining the vacuum aluminothermic method, the vacuum consumable melting method and the vacuum induction melting method, so that the alloy has high uniformity and low impurity content, is simple and easy to implement, and has the feasibility of large-scale industrial promotion; In addition, the hydrogen storage alloy has wide application prospects in the aspects of hydrogen storage and transportation, hydrogen fuel cells, hydrogen energy engines and the like. | 承德天大钒业有限责任公司 | 承德天大钒业股份有限公司 | CN117286378A | 中国 | C22C22/00 | CN117286378A
554 | CN202311223801.X | 2023-09-21 | 发明申请 | 2023-12-22 | 实质审查 | 一种钛锰系储氢合金及其制备方法 | The present invention relates to a titanium-manganese series hydrogen storage alloy and its preparation method | 本发明涉及储氢合金技术领域，提供了一种钛锰系储氢合金及其制备方法。本发明将金属锰和金属铬制备成锰铬中间合金，再利用锰铬中间合金制备钛锰系储氢合金，能够降低储氢合金的氧含量，提高储氢合金的金属收率和储氢量。进一步的，本发明采用锰铬中间合金制备储氢合金，还能降低熔炼温度、缩短熔炼时间，有利于节约能耗。实施例结果表明，采用本发明方法制备的钛锰系储氢合金，具有良好的活化性能，能够在室温下直接吸氢，合金最大吸氢量达1.7wt％以上。 | The present invention relates to the field of hydrogen-storing alloy technology, and provides a titanium-manganese series hydrogen-storing alloy and its preparation method. According to the invention, manganese metal and chromium metal are prepared into the manganese-chromium intermediate alloy, and then the manganese-chromium intermediate alloy is used for preparing the titanium-manganese hydrogen storage alloy, so that the oxygen content of the hydrogen storage alloy can be reduced, and the metal yield and the hydrogen storage amount of the hydrogen storage alloy can be improved. Furthermore, the invention adopts the manganese-chromium intermediate alloy to prepare the hydrogen storage alloy, which can reduce the smelting temperature, shorten the smelting time and is beneficial to saving energy consumption. The results of the embodiment show that the titanium-manganese hydrogen storage alloy prepared by the method disclosed by the invention has good activation performance and can directly absorb hydrogen at room temperature, and the maximum hydrogen absorption amount of the alloy is more than 1.7 wt%. | 赣州有色冶金研究所有限公司; 江西江钨浩运科技有限公司 | 赣州有色冶金研究所有限公司; 江西江钨浩运科技有限公司 | CN117265306A | 中国 | C22C1/03 | CN117265306A
555 | CN202311238590.7 | 2023-09-25 | 发明申请 | 2023-12-22 | 实质审查 | 一种高储氢性能的AB5型合金及其制备方法和应用 | The present invention relates to an AB5 type alloy with high hydrogen-storing property and its preparation method and application | 本发明涉及一种高储氢性能的AB5型合金及其制备方法和应用，所述高储氢性能的AB5型合金的元素组成为：La0.6Ni3.45MgaNdb；其中，a＝0.2‑0.4，b＝0.1‑0.2。其制备方法包括如下步骤：(1)合金按照配方进行配料，之后在真空电弧炉中进行熔炼得到混合料；(2)将步骤(1)所得的混合料，通过真空吸铸法将合金熔体吸入水冷铜模中得到棒状合金，即所得合金。本发明提供的高储氢性能合金，通过调节元素配比和改变制备工艺来优化合金性能，显著提高了有效放氢量、吸放氢动力学、吸氢速率，且制备方法简单、快速，制备成本低，可实现大规模生产及应用。 | The present invention relates to an AB5 type alloy with high hydrogen storage property and its preparation method and application. Said AB5 type alloy with high hydrogen storage property contains the following elements : La0. 6Ni3. 45MgaNdb; Where, a = 0.2-0.4, b = 0.1-0.2. The preparation method comprises the following steps of : (1) preparing the alloy according to the formula, and smelting in a vacuum arc furnace to obtain a mixture; (2) sucking the mixture obtained in the step (1) into a water-cooled copper mold by vacuum suction casting to obtain a rod-shaped alloy, i.e. the obtained alloy. According to the alloy with high hydrogen storage performance, the performance of the alloy is optimized by adjusting the element proportion and changing the preparation process, so that the effective hydrogen release amount, the hydrogen absorption and release kinetics and the hydrogen absorption rate are remarkably improved; and the preparation method is simple and quick, is low in preparation cost, and can be used for large-scale production and application. | 中国科学院过程工程研究所; 郑州中科新兴产业技术研究院; 龙子湖新能源实验室; 惠州市绿色能源与新材料研究院 | 中国科学院过程工程研究所; 郑州中科新兴产业技术研究院; 龙子湖新能源实验室; 惠州市绿色能源与新材料研究院 | CN117265330A | 中国 | C22C19/03 | CN117265330A
556 | CN202311226772.2 | 2023-09-21 | 发明申请 | 2023-12-22 | 实质审查 | 一种Ti-V-Fe-Cr-Nb高熵储氢合金及其制备方法 | The invention relates to a Ti-V-Fe-Cr-Nb high-entropy hydrogen storage alloy and a preparation method thereof | 本发明属于固态贮氢技术领域，本发明提供了一种Ti‑V‑Fe‑Cr‑Nb高熵储氢合金及其制备方法，Nb的原子百分含量为18～22％，Ti、V、Fe、Cr的原子百分含量独立的为7～35％；将金属Ti、金属V、金属Fe、金属Cr和金属Nb混合，在真空环境下充入氩气后进行熔炼，得到Ti‑V‑Fe‑Cr‑Nb高熵储氢合金。本发明通过向Ti‑V‑Cr‑Fe体系合金中掺杂金属元素Nb，不仅提高了储氢性能，降低了材料的制备成本，同时也为Ti‑V基储氢合金的制备方案提供了更多选择；(Ti+V)/(Fe+Cr)原子比值为3的合金为BCC相和菱面晶系，为原子进入合金提供了大量通道，从而增大合金的储氢容量。 | The present invention belongs to the technical field of solid-state hydrogen storage, and provides a Ti-V-Fe-Cr-Nb high-entropy hydrogen storage alloy and a preparation method thereof, wherein the atomic percentage content of Nb is 18-22%, and the atomic percentage content of Ti, V, Fe and Cr is independently 7-35%; Mix metal Ti, metal V, metal Fe, metal Cr and metal Nb, fill argon in a vacuum environment and smelt to obtain Ti-V-Fe-Cr-Nb high-entropy hydrogen storage alloy. In the present invention, by doping the metal element Nb into the Ti-V-Cr-Fe system alloy, not only the hydrogen storage performance is improved, the preparation cost of the material is reduced, but also more choices are provided for the preparation of Ti-V-based hydrogen storage alloy; The alloy with (Ti + V)/(Fe + Cr) atom ratio of 3 is BCC phase and rhombohedral crystal system, and provides great channels for atoms to enter the alloy, so as to increase the hydrogen storage capacity of the alloy. | 桂林电子科技大学 | 桂林电子科技大学 | CN117265359A | 中国 | C22C30/00 | CN117265359A
557 | FI729154 | 2015-06-12 | 发明授权 | 2023-12-19 | 授权 | 新型金属氢化物的合成及储氢性能 | SYNTHESIS AND HYDROGEN STORAGE PROPERTIES OF NOVEL METAL HYDRIDES | 本公开涉及金属氢化物，例如通过本文所述的方法制备的金属氢化物，其在用作储氢体系时表现出增强的储氢容量。 | The present disclosure relates to metal hydrides, e.g., metal hydrides prepared by the processes described herein, that exhibit enhanced hydrogen storage capacity when used as hydrogen storage systems. | Usw Commercial Services Ltd; Hydro Quebec | Usw Commercial Services Ltd; Hydro Quebec | FI3154901T3 | 芬兰 | C01B6/02 | PL3154901T3; KR1020170020840A; PT3154901T; KR1020220156661A; DK3154901T3; CN106458582B; FI3154901T3; CN106458582A; EP3154901A1; EP3154901B1; KR102466574B1; JP6745729B2; JP2017525644A; WO2015189417A1; ES2964701T3; EP4234483A3; EP4234483A2
558 | DK15729154 | 2015-06-12 | 发明授权 | 2023-12-18 | 授权 | 新型金属氢化物的合成及储氢性能 | SYNTHESIS AND HYDROGEN STORAGE PROPERTIES OF NOVEL METAL HYDRIDES | 本公开涉及金属氢化物，例如通过本文所述的方法制备的金属氢化物，其在用作储氢体系时表现出增强的储氢容量。 | The present disclosure relates to metal hydrides, e.g., metal hydrides prepared by the processes described herein, that exhibit enhanced hydrogen storage capacity when used as hydrogen storage systems. | Usw Commercial Services Ltd; Hydro Quebec | Usw Commercial Services Ltd; Hydro Quebec | DK3154901T3 | 丹麦 | C01B6/02 | PL3154901T3; KR1020170020840A; PT3154901T; KR1020220156661A; DK3154901T3; CN106458582B; FI3154901T3; CN106458582A; EP3154901A1; EP3154901B1; KR102466574B1; JP6745729B2; JP2017525644A; WO2015189417A1; ES2964701T3; EP4234483A3; EP4234483A2
559 | EP23178137 | 2015-06-12 | 发明申请 | 2023-12-13 | 实质审查 | 新型金属氢化物的合成及储氢性能 | SYNTHESIS AND HYDROGEN STORAGE PROPERTIES OF NOVEL METAL HYDRIDES | 本公开涉及金属氢化物，例如通过本文所述的方法制备的金属氢化物，其在用作储氢体系时表现出增强的储氢容量。 | The present disclosure relates to metal hydrides, e.g., metal hydrides prepared by the processes described herein, that exhibit enhanced hydrogen storage capacity when used as hydrogen storage systems. | Usw Commercial Services Ltd.; Hydro-Québec | Usw Commercial Services Ltd.; Hydro-Québec | EP4234483A3 | 欧洲专利局 | C01B6/02 | PL3154901T3; KR1020170020840A; PT3154901T; KR1020220156661A; DK3154901T3; CN106458582B; FI3154901T3; CN106458582A; EP3154901A1; EP3154901B1; KR102466574B1; JP6745729B2; JP2017525644A; WO2015189417A1; ES2964701T3; EP4234483A3; EP4234483A2
560 | CN202280029481.1 | 2022-04-25 | 发明申请 | 2023-12-12 | 实质审查 | 储氢材料、储氢容器和氢供给装置 | Hydrogen storage material, hydrogen storage container and hydrogen supply device | 提供一种储氢材料，所述储氢材料即使在0℃以下的温度范围内也具有适合作为储氢用途的氢吸藏(储藏)释放特性。还提供具有该储氢材料的储氢容器、具有该储氢容器的氢供给装置。具体而言为具有由式(1)表示的元素组成的合金的储氢材料、具有该储氢材料的储氢容器、具有该储氢容器的氢供给装置。LaaCebSmcNidMe(1)[式(1)中，M为选自Mn、Co和Al中的至少一种且必须包含Mn。a为0.00≤a≤0.62，b为0.20≤b≤0.57，c为0.17≤c≤0.60，d为4.50≤d≤5.20，e为0.15≤e≤0.70，a+b+c＝1，c+e为0.55≤c+e≤1.20，d+e为5.13≤d+e≤5.40]。 | Provided is a hydrogen storage material which has hydrogen absorption (storage)/release characteristics suitable for hydrogen storage even at a temperature of 0 DEG C or lower. A hydrogen storage container having the hydrogen storage material and a hydrogen supply apparatus having the hydrogen storage container are also provided. Specifically, the present invention relates to a hydrogen storage material comprising an alloy having an element composition represented by formula (1), a hydrogen storage container comprising the hydrogen storage material, and a hydrogen supply apparatus comprising the hydrogen storage container. LaaCebSmcNidMe (1) [In formula (1), M is at least one selected from the group consisting of Mn, Co and Al and must contain Mn. A is 0.00 ≤ a ≤ 0. 62, b is 0.20 ≤ b ≤ 0. 57, c is 0.17 ≤ c ≤ 0. 60, d is 4.50 ≤ d ≤ 5. 20, e is 0.15 ≤ e ≤ 0. 70, a + b + c = 1, c + e is 0.55 ≤ c + e ≤ 1. 20, d + e is 5.13 ≤ d + e ≤ 5. 40]. | 株式会社三德 | 株式会社三德 | CN117222768A | 中国 | C22C19/00 | WO2022230817A1; US20240208807A1; CN117222768A; JPWO2022230817A1; EP4332258A4; EP4332258A1
561 | PT15729154 | 2015-06-12 | 发明授权 | 2023-12-12 | 授权 | 新型金属氢化物的合成及储氢性能 | SYNTHESIS AND HYDROGEN STORAGE PROPERTIES OF NOVEL METAL HYDRIDES | 本公开涉及金属氢化物，例如通过本文所述的方法制备的金属氢化物，其在用作储氢体系时表现出增强的储氢容量。 | The present disclosure relates to metal hydrides, e.g., metal hydrides prepared by the processes described herein, that exhibit enhanced hydrogen storage capacity when used as hydrogen storage systems. | Hydro Quebec; Usw Commercial Services Ltd | Hydro Quebec; Usw Commercial Services Ltd | PT3154901T | 葡萄牙 | C01B6/02 | PL3154901T3; KR1020170020840A; PT3154901T; KR1020220156661A; DK3154901T3; CN106458582B; FI3154901T3; CN106458582A; EP3154901A1; EP3154901B1; KR102466574B1; JP6745729B2; JP2017525644A; WO2015189417A1; ES2964701T3; EP4234483A3; EP4234483A2
562 | TW111127537 | 2022-07-22 | 发明授权 | 2023-12-11 | 授权 | 非发火性储氢合金及使用该合金之储氢系统 | The invention relates to a non-pyrogenic hydrogen storage alloy and a hydrogen storage system using the same | ﻿本发明系关于一种非发火性2型拉弗氏相储氢合金及使用该合金之储氢系统。该合金具有不大于约05之位点对位点元素比率。该合金具有包括约(以原子%计)以下之合金组成：：20至55、：27至313、：83至99、：206至305、：254至330、：10至59、：01至04及/或：00至40。该储氢系统具有一或多个储氢合金安全壳且该合金配置于其中。 | The present invention relates to a type of non-flammable type 2 Laval phase hydrogen alloy and a hydrogen system using this alloy. The alloy has a ratio of a site element to a site element of not more than about 05. The alloy has an alloy composition comprising about (in atomic%) : 20 to 55, : 27 to 313, : 83 to 99, : 206 to 305, : 254 to 330, : 10 to 59, : 01 to 04 and/or : 00 to 40. The hydrogen system has one or more hydrogen alloy safety and the alloy is arranged in it. | 美商哈尼斯智慧产权有限责任公司 (美国) | 美商哈尼斯智慧产权有限责任公司 (美国) | TWI825865B | 中国台湾 | C22C30/00 | TW202409308A; TW202313449A; TWI825865B; TWI828247B; EP4373984A1; TWI828246B; TW202308936A; TWI870109B; WO2023004003A1; WO2023004000A1; KR1020240039147A; TW202307228A; WO2023004016A1
563 | EP20849548 | 2020-08-05 | 发明申请 | 2023-12-06 | 撤回 | 制造储氢合金的方法 | METHOD FOR MAKING HYDROGEN STORAGE ALLOYS | 本公开涉及能够吸收和释放氢的TiMn基或TiCrMn基储氢合金。 在优选实施方式中，本公开涉及包含钒铁(VFe)的TiMn基或TiCrMn基储氢合金。 | The present disclosure relates to TiMn-based or TiCrMn-based hydrogen storage alloys capable of absorbing and releasing hydrogen. In preferred embodiments the disclosure relates to TiMn-based or TiCrMn-based hydrogen storage alloys comprising ferrovanadium (VFe). | Newsouth Innovations Pty Limited | Newsouth Innovations Pty Limited | EP4010509A4 | 欧洲专利局 | C22C14/00 | CN114502756B; JP2022543642A; CN114502756A; CN118653113A; JP2022543828A; JP7677947B2; IN202217008382A; KR1020220041203A; CA3149672A1; US20250188571A1; US20220275480A1; TW202112648A; AU2020323969A1; AU2020325061A1; CN114555843A; CA3149671A1; US20230212718A1; IN202217008383A; TW202113097A; KR1020220041202A; EP4010508A1; WO2021022330A1; EP4010509A4; WO2021022331A1; EP4010509A1; EP4010508A4
564 | CN202210149923.8 | 2022-02-18 | 发明授权 | 2023-12-05 | 授权 | 一种低温大容量镁基储氢粉末及其制备方法 | The present invention relates to a low-temp. large-capacity magnesium-base hydrogen-storing powder and its preparation method | 本发明公开了一种低温大容量镁基储氢粉末及其制备方法，属于粉末冶金技术领域。该低温大容量镁基储氢粉末的制备方法包括以下步骤：将Mg‑Ti混合粉末进行氢化反应；其中，Mg‑Ti混合粉末由钛粉和镁粉按质量比为0.1 : 99.9‑30 : 70混合而得，钛粉的粒度≤1000μm，镁粉的粒度为1‑2000μm；氢化反应是于60‑500℃以及0.1‑10MPa的条件下进行10‑30h。该制备方法操作简单易行，高效快捷、成本低廉，制备得到的低温大容量镁基储氢粉末具有较低的充放氢温度以及较高的储氢量。 | The present invention discloses a low-temp. high-capacity magnesium-base hydrogen-storing powder and its preparation method, belonging to the field of powder metallurgy technology. The preparation method of the low-temperature large-capacity magnesium-based hydrogen storage powder comprises the steps of : subjecting Mg-Ti mixed powder to hydrogenation reaction; Among them, Mg-Ti mixed powder is obtained by mixing titanium powder and magnesium powder according to a mass ratio of 0.1 : 99.9-30 : 70, the particle size of titanium powder is ≤ 1000 μm, and the particle size of magnesium powder is 1-2000μm; The hydrogenation reaction is carried out at 60-500 ° C. and 0.1-10 MPa for 10-30 hours. The preparation method has the advantages of simple and easy operation, high efficiency, rapidness and low cost; and the prepared low-temperature large-capacity magnesium-based hydrogen storage powder has lower hydrogen charging and discharging temperature and higher hydrogen storage capacity. | 广东省科学院新材料研究所 | 广东省科学院新材料研究所 | CN114505475B | 中国 | B22F1/145 | CN114505475B; CN114505475A
565 | CN202310905119.2 | 2023-07-22 | 发明申请 | 2023-12-05 | 实质审查 | 一种降低误差的储氢合金粉末的制备方法 | The invention relates to a method for preparing hydrogen storage alloy powder with reduced error | 本发明涉及一种降低误差的储氢合金粉末的制备方法，包括以下步骤：步骤一：称取高纯度的钛、钒、锆和铁颗粒；步骤二：将将四种颗粒熔炼成合金溶液；步骤三：将合金溶液导入雾化装置并冷却凝固成粉末；步骤四：放入筛子中过滤，得到储氢合金粉末；步骤五：将储氢合金粉末的样品放入PCT储氢测试仪的反应器内，并连接PCT储氢测试仪；步骤六：对储氢合金粉末进行活化处理；步骤七：对储氢合金粉末进行吸氢动力学性能测试。本发明采用通过无氧熔炼完成后即刻雾化成粉，避免了传统工艺中易氧化导致的实验误差；同时，无氧化膜储氢粉末实现与氢气的充分反应，可使氢气快速的进入到合金的晶格间隙中，提高吸氢速度，提高储氢的动力学性能，同时获得较大的吸氢量。 | The present invention relates to a preparation method of hydrogen storage alloy powder capable of reducing error, including the following steps : step one : weighing high-purity titanium, vanadium, zirconium and iron particles; The second step : smelting the four kinds of particles into alloy solution; The third step : introducing the alloy solution into an atomizer and cooling to solidify into powder; A fourth step of filtering in a sieve to obtain hydrogen storage alloy powder; Step five : putting a sample of hydrogen storage alloy powder into a reactor of a PCT hydrogen storage tester, and connecting the PCT hydrogen storage tester; Activating the hydrogen storage alloy powder; Seven step : testing the hydrogen absorption dynamic performance of the hydrogen storage alloy powder. In the invention, the oxygen-free smelting is immediately atomized into powder, so that the experimental error caused by easy oxidation in the traditional process is avoided; At the same time, the non-oxide film hydrogen storage powder can fully react with hydrogen gas, so that the hydrogen gas can quickly enter into the crystal lattice gaps of the alloy, the hydrogen absorption speed is increased, the dynamic performance of hydrogen storage is improved, and meanwhile, the larger hydrogen absorption quantity is obtained. | 沈阳工业大学 | 沈阳工业大学 | CN117161389A | 中国 | B22F9/08 | CN117161389A
566 | CN202310956586.8 | 2023-08-01 | 发明申请 | 2023-12-05 | 实质审查 | 一种氢能汽车储氢瓶用铝合金板材及其加工方法 | The present invention relates to an aluminium alloy plate material for hydrogen storage bottle of hydrogen energy automobile and its processing method | 本发明提供一种氢能汽车储氢瓶用铝合金板材及其加工方法，所述铝合金板材由以下化学元素按照质量百分比组成：Si : 0.6％～0.7％、Fe : 0.3％～0.5％、Cu : 0.2％～0.4％、Mn≤0.15％、Mg : 0.9％～1.1％、Cr : 0.15％～0.25％、Zn≤0.10％、Ti : 0.015％～0.025％、单个杂质≤0.03％、杂质总计≤0.10％、余量为Al；加工方法包括：配料→熔炼→精炼→铸造→锯切→铣面→均匀化加热→热轧→退火→矫直→锯切→探伤→成品。本发明优化合金元素的配比，使板材热处理后具有较高的力学性能，提高了储氢瓶的安全性；本发明采用推进式加热炉进行均匀化处理，消除化学成分的晶内偏析，防止成分偏析造成的再结晶晶粒不均；并通过控制热轧板轧制温度，使板材产生一定的变形储能，为再结晶提供驱动力。 | The invention provides an aluminum alloy plate for a hydrogen storage bottle of a hydrogen energy automobile and a processing method thereof. The aluminum alloy plate consists of the following chemical elements in percentage by mass : 0.6-0.7% of Si, 0.3-0.5% of Fe, 0.2-0.4% of Cu, Mn ≤ 0. 15%, Mg 0.9-1.1%, Cr 0.15-0.25%, Zn ≤ 0. 10%, Ti 0.015-0.025%, single impurities ≤ 0. 03%, total impurities ≤ 0. 10%, and the balance of Al; The processing method comprises the following steps : preparing materials, smelting, refining, casting, sawing, milling, homogenizing and heating, hot rolling, annealing, straightening, sawing, and flaw detection to obtain the finished product. According to the invention, the proportion of the alloy elements is optimized, so that the plate has higher mechanical property after heat treatment, and the safety of the hydrogen storage bottle is improved; In the invention, a push-type heating furnace is used for homogenization treatment to eliminate intracrystal segregation of chemical components and prevent recrystallized grain unevenness caused by component segregation; By controlling the rolling temperature of the hot-rolled plate, the plate generates certain deformation energy storage and provides driving force for recrystallization. | 天津忠旺铝业有限公司 | 天津忠旺铝业有限公司 | CN117165821A | 中国 | C22C21/08 | CN117165821A
567 | CN202310994333.X | 2023-08-08 | 发明申请 | 2023-12-01 | 实质审查 | 一种可焊接低合金高强钢及其制备方法与应用 | The invention relates to a weldable low-alloy high-strength steel and a preparation method and application thereof | 本发明涉及一种可焊接低合金高强钢及其制备方法与应用，本发明通过控制材料成分，特定的元素配比以及制备方法，在控制材料成本的基础上，获得了高强度、可焊接、具有良好的强韧性匹配的力学性能，并同时兼具良好的耐氢脆特性的可焊接低合金高强钢；本发明所述的可焊接低合金高强钢在高压氢气环境中耐氢气环境脆化特性良好，同时兼具优异的强韧性，在保证800MPa以上抗拉强度及较低氢脆敏感性的同时，易于焊接、焊接工艺简单，可实现现场施工，可在大规模氢储运的百立米级高压焊接储罐与高压输氢管道中广泛应用。 | The present invention relates to a weldable low-alloy high-strength steel and its preparation method and application. According to the invention, by controlling the material components, the specific element ratio and the preparation method, and on the basis of controlling the material cost, the weldable low-alloy high-strength steel with high strength, weldability, good mechanical properties matched with strength and toughness, and good hydrogen embrittlement resistance is obtained; The weldable low-alloy high-strength steel disclosed by the invention has good hydrogen embrittlement resistance in a high-pressure hydrogen environment, At the same time has excellent obdurability, in the 800 MPa or more tensile strength and low hydrogen embrittlement sensitivity at the same time, is easy to weld, the welding process is simple, can realize the on-site construction, can be used in large-scale hydrogen storage and transportation hundred cubic meter-level high-pressure welding storage tank and high-pressure hydrogen delivery pipeline widely applied. | 中国石油化工股份有限公司; 中国钢研科技集团有限公司; 中石化广州工程有限公司 | 中国石油化工股份有限公司; 中国钢研科技集团有限公司; 中石化广州工程有限公司 | CN117144269A | 中国 | C22C38/54 | CN117144269A
568 | CN202311118807.0 | 2023-08-31 | 发明申请 | 2023-11-28 | 授权 | 一种疏松态固态储氦合金的成型装置、制备设备及方法 | Molding device, preparation equipment and method of loose solid helium storage alloy | 本发明涉及新能源材料生产技术领域，公开了一种疏松态固态储氦合金的成型装置、制备设备及方法，通过堆积机构的喷射头将熔融的金属材料以喷丝的形式落在堆积平台上，进而通过运控控制在堆积平台上形成交错堆积的固态储氦合金块，通过控制器控制升降机构进行升降运动并带动驱动板上的脱模格栅进行升降运动，将固态储氦合金块与脱模格栅和立座分离，保证了固态储氦合金块的生产便捷性、合金脱模时合金的完整性、脱模的快速性以及堆积平台的完好性。 | The present invention relates to the field of new energy source material production technology. The present invention discloses a forming equipment, preparation equipment and method of loose solid helium storage alloy. The molten metal material is dropped in the form of a jet onto a stacking stage by a jet head of a stacking mechanism, And then form interlaced stacked solid helium storage alloy blocks on the stacking platform by means of operation and control, The controller controls the lifting mechanism to perform lifting motion and drives the demoulding grid on the driving plate to perform lifting motion, and the solid helium storage alloy block is separated from the demoulding grid and the vertical seat, so that the production convenience of the solid helium storage alloy block, the integrity of alloy during demoulding, the quickness of demoulding and the integrity of the stacking platform are ensured. | 广州广钢气体能源股份有限公司 | 广州广钢气体能源股份有限公司 | CN117123778A | 中国 | B22F3/115 | CN117123778B; CN117123778A
569 | CN202310809314.5 | 2023-07-04 | 发明申请 | 2023-11-28 | 实质审查 | 一种易活化储氢合金及其制备方法 | The present invention relates to an easily-activated hydrogen-storing alloy and its preparation method | 本发明公开了一种易活化储氢合金及其制备方法，属于储氢合金技术领域。本发明采用廉价易得的Ti，Mn和Fe元素部分替代V形成化学式为TixV40MnyFez的四元储氢合金，式中x、y、z分别表示Ti、Mn和Fe的原子数百分比，30≤x≤40，2≤y≤22，3≤z≤18，x+y+z＝60。该储氢合金的制备方法是采用真空非自耗电弧炉在氩气保护下熔炼3‑5次。本发明不仅有效地降低了储氢合金制备成本而且制备方法简单，解决了钒基储氢合金活化困难的问题，在氢气提纯以及氢燃料电池方面具有广泛的实用化前景。 | The present invention discloses an easily-activated hydrogen-storage alloy and its preparation method, belonging to the field of hydrogen-storage alloy technology. In the invention, cheap and easily available Ti, Mn and Fe elements are used to partially replace V to form a quaternary hydrogen storage alloy with the chemical formula of TixV40MnyFez, wherein x, y and z respectively represent the atomic percentage of Ti, Mn and Fe, 30 ≤ x ≤ 40, 2 ≤ y ≤ 22, 3 ≤ z ≤ 18, and x + y + z = 60. The preparation method of the hydrogen storage alloy is to use a vacuum non-consumable electric arc furnace to smelt 3-5 times under the protection of argon. Said invention not only can effectively reduce preparation cost of hydrogen storage alloy, but also its preparation method is simple, and can solve the problem of difficult activation of vanadium-base hydrogen storage alloy, so that it has extensive practical application prospect in the fields of hydrogen purification and hydrogen fuel cell. | 中国科学院长春应用化学研究所 | 中国科学院长春应用化学研究所 | CN117127078A | 中国 | C22C30/00 | CN117127078A
570 | PL12805737 | 2012-12-14 | 发明授权 | 2023-11-27 | 授权 | 新型金属氢化物及其在储氢应用中的用途 | NOVEL METAL HYDRIDES AND THEIR USE IN HYDROGEN STORAGE APPLICATIONS | 本公开涉及新型金属氢化物、其制备方法及其在储氢应用中的用途。 | This disclosure relates to novel metal hydrides, processes for their preparation, and their use in hydrogen storage applications. | Usw Commercial Services Ltd; Hydro Quebec | Usw Commercial Services Ltd; Hydro Quebec | PL2791053T3 | 波兰 | C01B6/02 | PT2791053T; JP2015500199A; EP2791053A1; CN104169211B; WO2013088170A1; CN104169211A; EP2791053B1; KR102022331B1; EP4219395A3; WO2013088170A9; EP2791053B8; PL2791053T3; DK2791053T3; EP4219395A2; ES2942611T3; JP6285869B2; FI2791053T3; HUE061845T2; KR1020140109962A
571 | CN202310992638.7 | 2023-08-08 | 发明申请 | 2023-11-24 | 实质审查 | 一种镍氢电池用超晶格贮氢合金及其制备方法和应用 | The present invention relates to a superlattice hydrogen-storing alloy for nickel-hydrogen battery and its preparation method and application | 本发明涉及一种镍氢电池用超晶格结构的贮氢合金及其制备方法和应用，贮氢合金的分子式形式：(LaxMgy)(Ni(0.9‑z)Co0.1Mnz)n，其中：x+y=1；0<z<0.9；3.0≤n≤4.0；将原料在高频悬浮熔炼炉中惰性气体保护下熔炼，然后将所得合金铸锭在真空退火炉惰性气体保护下退火得到所需合金铸锭，将合金铸锭粉碎，本发明制得的合金活化性能好；具有较高的电化学容量；具有较长的循环寿命。 | The present invention relates to a hydrogen storage alloy with a superlattice structure for a nickel-metal hydride battery, and a preparation method and an application thereof. The molecular formula of the hydrogen storage alloy is (LaxMgy) (Ni (0.9-z) Co0. 1Mnz) n, wherein : x + y = 1; 0<z<0.9; 3.0 ≤ n ≤ 4. 0; Smelting the raw materials in a high-frequency suspension smelting furnace under the protection of inert gas, then annealing the obtained alloy cast ingot in a vacuum annealing furnace under the protection of inert gas to obtain the required alloy cast ingot, and crushing the alloy cast ingot. The alloy prepared by the invention has good activation performance; Higher electrochemical capacity; Has long cycle life. | 上海纳米技术及应用国家工程研究中心有限公司 | 上海纳米技术及应用国家工程研究中心有限公司 | CN117107117A | 中国 | C22C19/03 | CN117107117A
572 | DE102022112356 | 2022-05-17 | 发明申请 | 2023-11-23 | 实质审查 | 气体储存设施和用于生产气体储存设施的方法 | GAS STORAGE FACILITIES AND METHODS FOR THE PRODUCTION OF A GAS STORAGE FACILITY | 本发明涉及一种用于使用3D打印机制造蓄压器(10)或气体存储器(12)的方法，在所述蓄压器或气体存储器中能够在给定的气体压力下吸收流体并且在其内部具有冷却结构，所述方法包括以下步骤：使用描述所述气体存储器(12)的结构的压力数据； 将所述打印数据馈送至所述3D打印机； 熔化旨在用于生产长丝或颗粒形式的气体储存设备(12)的材料； 将所述熔融材料供给到所述3D打印机的打印板上，以创建所述气体储存设施的结构。 本发明还涉及一种以这种方式制造的气体储存系统(12)或蓄压器(10)。 | The invention relates to a method for the production of a pressure accumulator (10) or a gas accumulator (12) in which a fluid can be absorbed at a given gas pressure and which has a cooling structure in its interior, using a 3D printer, comprising the following steps : using pressure data describing a structure of the gas storage (12); Feeding the print data to the 3D printer; melting of the material intended for the production of the gas storage facility (12) in the form of a filament or granules; Feeding the molten material onto a printing plate of the 3D printer to create the structure of the gas storage facility. The invention also relates to a gas storage system (12) or pressure accumulator (10) manufactured in this way. | Hochschule Rheinmain Körperschaft Des öffentlichen Rechts | Hochschule Rheinmain Körperschaft Des öffentlichen Rechts | DE102022112356A1 | 德国 | B22F10/10 | DE102022112356A1
573 | CN202311067810.4 | 2023-08-23 | 发明申请 | 2023-11-21 | 实质审查 | 一种La-Mg-Ni型储氢合金及其制备方法 | The invention relates to a La-Mg-Ni type hydrogen storage alloy and a preparation method thereof | 本发明涉及一种La‑Mg‑Ni型储氢合金及其制备方法，所述La‑Mg‑Ni型储氢合金的组成通式为La1‑xMgxNi3.3‑yCoyAl0.2；其中，0.3≤x≤0.4，0＜y≤0.5。所述制备方法包括：按照La‑Mg‑Ni型储氢合金组成通式的元素比例进行配料，然后进行熔炼，得到铸态合金；将所述的铸态合金经封装后进行退火处理，得到La‑Mg‑Ni型储氢合金；所述退火处理包括依次进行的第一升温、第二升温和第三升温。本发明所述储氢合金具有优异的储氢容量、适中的单一平台压，最大吸氢量≥1.74wt.％，平台压为0.1‑0.25MPa。 | The present invention relates to a La-Mg-Ni type hydrogen storage alloy and a preparation method thereof, wherein the composition general formula of the La-Mg-Ni type hydrogen storage alloy is La 1-x Mg x Ni 3. 3-y Co y Al 0.2; Where, 0.3 ≤ x ≤ 0. 4, 0 < y ≤ 0. 5. The preparation method comprises the following steps of : proportioning according to an element ratio of a composition general formula of the La-Mg-Ni type hydrogen storage alloy, and then smelting to obtain an as-cast alloy; The as-cast alloy is packaged and then annealed to obtain the La-Mg-Ni type hydrogen storage alloy; The annealing treatment comprises a first temperature rise, a second temperature rise and a third temperature rise which are sequentially carried out. The hydrogen storage alloy of the present invention has excellent hydrogen storage capacity, moderate single plateau pressure, maximum hydrogen absorption ≥ 1. 74 wt.%, and plateau pressure of 0.1-0.25 MPa. | 中国科学院江西稀土研究院 | 中国科学院江西稀土研究院 | CN117089740A | 中国 | C22C19/03 | CN117089740A
574 | CN202310771232.6 | 2023-06-27 | 发明申请 | 2023-11-21 | 实质审查 | 一种抗纹线缺陷烤箱用超深冲冷轧搪瓷钢及其生产方法 | The invention relates to an ultra-deep drawing cold-rolled enamel steel for an oven and a production method thereof, wherein the ultra-deep drawing cold-rolled enamel steel is resistant to grain defect | 本发明公开了一种抗纹线缺陷烤箱用超深冲冷轧搪瓷钢及其生产方法，形成了在连续退火机组上生产烤箱用超深冲搪瓷钢的关键技术，其通过控制铝含量来提高抗纹线缺陷的能力，采取形成微孔洞或微裂纹作为不可逆贮氢陷阱来提高抗鳞爆性能。该技术充分利用连续退火机组的特点，选用适合的退火处理工艺参数，且退火温度和失时效温度均较低，具有低成本优势。生产出的产品表面质量良好，冲压成形性能和抗鳞爆性能优异，拥有切实的提质增效能力。该烤箱用超深冲冷轧搪瓷钢能够有效抵抗线纹缺陷，在生产烤箱内胆零件时，有效消除了搪瓷表面批量出现由于Al2O3富集导致的线纹缺陷，提高了生产效率，降低了缺陷率，具有显著的社会经济效益，市场前景广阔。 | The present invention discloses an ultra-deep-drawing cold-rolled enamel steel for oven capable of resisting line defect and its production method. The key technology for producing ultra-deep drawing enamel steel for oven in continuous annealing machine is formed, and is characterized by that it utilizes the control of aluminium content to raise the ability of resisting line defect, and utilizes the formation of microhole or microcrack as irreversible hydrogen storage trap to raise the scale-explosion resistance. Said invention fully utilizes the characteristics of continuous annealing machine set, selects proper annealing treatment technological parameters, and its annealing temp. and ageing-losing temp. are low, so that it has the advantage of low cost. The surface quality of the produced product is good, the stamping forming performance and the scale explosion resistance are excellent, and the quality and the efficiency are practically improved. The ultra-deep-drawing cold-rolled enamel steel for the oven can effectively resist the line defect, effectively eliminates the line defect caused by Al2O3 enrichment on the enamel surface in batch during the production of oven inner container parts, improves the production efficiency, reduces the defect rate, has remarkable social and economic benefits, and has wide market prospect. | 攀钢集团攀枝花钢铁研究院有限公司 | 攀钢集团攀枝花钢铁研究院有限公司 | CN117089762A | 中国 | C22C38/02 | CN117089762A
575 | CN202311000154.6 | 2023-08-09 | 发明申请 | 2023-11-10 | 撤回 | 一种快速吸放氢的镁镍钛储氢合金及其制备方法 | The present invention relates to a magnesium-nickel-titanium hydrogen storage alloy capable of quickly absorbing and releasing hydrogen and its preparation method | 本发明提出了一种快速吸放氢的镁镍钛储氢合金及其制备方法，所述储氢合金由镁、镍、钛三种元素组成，合金成分原子比为Mg85Ni15‑xTix(0＜x≤7)。该合金解决了镁基合金吸放氢动力学性能较差的问题，其制备方法也解决了镁镍钛三元合金熔炼困难的问题。该合金具有储氢容量高，活化性能优异，吸放氢动力学性能良好，易于生产制备的优点。 | The present invention proposes a magnesium-nickel-titanium hydrogen storage alloy capable of rapidly absorbing and releasing hydrogen and a preparation method thereof. The hydrogen storage alloy is composed of three elements of magnesium, nickel and titanium, and the atomic ratio of the alloy components is Mg85Ni15-xTix (0 < x ≤ 7). Said alloy solves the problem of poor dynamic property of hydrogen absorption and desorption of magnesium-base alloy, and its preparation method also solves the problem of difficult smelting of magnesium-nickel-titanium ternary alloy. Said alloy possesses the advantages of high hydrogen storage capacity, excellent activation property, good hydrogen absorption and desorption dynamic property and easy production and preparation. | 广东工业大学 | 广东工业大学 | CN117026034A | 中国 | C22C23/00 | CN117026034A
576 | RU2023123249 | 2022-03-11 | 发明申请 | 2023-11-02 | 公开 | 使用金属氢化物颗粒在液态碱金属合金中的悬浮液储存和生产分子氢 | STORAGE AND PRODUCTION OF MOLECULAR HYDROGEN USING A SUSPENSION OF METAL HYDRIDE PARTICLES IN LIQUID ALKALINE METAL ALLOYS | 本发明涉及一种用于储存二氢的系统， 其特征在于它包括氢化物颗粒形式的元素悬浮液，其平均直径为1-800nm，悬浮在至少两种选自Na(钠)，K(钾)和Li(锂)的碱金属的合金中。 本发明还涉及一种用于在如上所述的系统中存储二氢的方法，一种用于从这样的系统生产二氢的方法以及一种用于实施后一种方法的装置。 | The present invention relates to a system for storing dihydrogen, characterized in that it comprises a suspension of elements, in the form of hydride particles having a mean diameter of between 1 nm and 800 nm, suspended in an alloy of at least two alkali metals, chosen from Na (sodium), K (potassium) and Li (lithium). The invention also relates to a method for storing dihydrogen in a system as described above, a method for producing dihydrogen from such a system and also a device for implementing the latter method. | Iugolen Nikolia | Iugolen Nikolia | RU2023123249A | 俄罗斯 | C01B6/04 | RU2023123249A
577 | CN202211042183.4 | 2022-08-29 | 发明授权 | 2023-10-31 | 授权 | 抗鳞爆性能优异的高强热轧酸洗搪瓷钢带及其制备方法 | The present invention relates to a high-strength hot-rolled acid-washed enamel steel strip with excellent scale explosion resistance and its preparation method | 本发明公开了一种抗鳞爆性能优异的高强热轧酸洗搪瓷钢带及其制备方法，其化学成分的重量百分比为：C 0.08%～0.20%、Si≤0.08%、Mn 0.80%～1.80%、P≤0.018%、S 0.010%～0.035%、Ti 0.04%～0.09%、B 0.0005%～0.0040%、N≤0.0065%，余量为Fe及不可避免的残余元素。本钢带及方法对成分进行了重新设计，通过C、Mn、S、Ti、B的合理搭配，避免使用Cu、Cr、Ni、Mo等贵重合金；同时改进了轧制工艺，通过精确控制轧制过程变形温度和变形量，使得成品累积丰富的位错和第二相粒子，从而在钢中形成足够的贮氢陷阱，使得钢在具备高强度的同时还具有优异的抗鳞爆性能。本钢带屈服强度≥550MPa、抗拉强度650～800MPa、延伸率≥23.0%，氢渗透时间达25min以上；具有强度高、重量轻的特点，能够承受较大载荷的静水压力。 | The invention discloses a high-strength hot-rolled pickled enamel steel strip with excellent scale explosion resistance and a preparation method thereof. The high-strength hot-rolled pickled enamel steel strip comprises the following chemical components in percentage by weight : 0.08-0.20% of C, less than or equal to 0.08% of Si, 0.80-1.80% of Mn, less than or equal to 0.018% of P, 0.010-0.035% of S, 0.04-0.09% of Ti, 0.0005-0.0040% of B, less than or equal to 0.0065% of N and the balance of Fe and inevitable residual elements. The steel strip and method redesign the components, through the reasonable combination of C, Mn, S, Ti, B, avoid the use of valuable alloys such as Cu, Cr, Ni, Mo, etc.; Meanwhile, the rolling process is improved, and by accurately controlling the deformation temperature and the deformation amount in the rolling process, abundant dislocations and second-phase particles are accumulated in a finished product, so that enough hydrogen storage traps are formed in the steel, and the steel has high strength and excellent scale explosion resistance. The steel strip has yield strength of 550 MPa, tensile strength of 650-800 MPa, elongation of 23. 0%, and hydrogen permeation time of 25 min or more; Its advantages are high strength and light weight. | 邯郸钢铁集团有限责任公司; 河钢股份有限公司邯郸分公司 | 邯郸钢铁集团有限责任公司; 河钢股份有限公司邯郸分公司 | CN115595499B | 中国 | C22C38/02 | CN115595499A; CN115595499B | [7 empty] | 1 | 邯郸钢铁集团有限责任公司 | 中国银行股份有限公司邯郸分行 | 中国银行股份有限公司邯郸分行
578 | CN202210428125.9 | 2022-04-22 | 发明申请 | 2023-10-31 | 实质审查 | 一种搪玻璃用厚钢板及其制造方法 | The present invention relates to a thick steel plate for glass lining and its production method | 本发明公开了一种搪玻璃用厚钢板，其含有Fe和不可避免的杂质，其还含有质量百分含量如下的下述各化学元素：C：0.10～0.20％；0＜Si≤0.10％；Mn：0.51～1.50％；0＜S≤0.035％；0＜Al≤0.035％；REM：0.015～0.050％；O：0.003～0.015％；N：0.001～0.009％；Ti：0.005～0.030％；Cu、Cr、Ni和Mo元素的至少其中一种，其中Cu≤0.10％，Cr≤0.10％，Ni≤0.05％，Mo≤0.05％；并且满足：0.02％≤Cu+Cr+Ni+Mo≤0.2％。此外，本发明还公开了上述搪玻璃用厚钢板的制造方法，其包括步骤：(1)冶炼、精炼和连铸，以得到板坯；(2)加热；(3)热轧；(4)空冷或水冷。本发明所设计的搪玻璃用厚钢板可以稳定控制钢中的贮氢陷阱和钢板的抗鳞爆性能，其可以满足全包裹搪玻璃的抗鳞爆要求。 | The present invention discloses a thick steel plate for glass lining, it contains Fe and inevitable impurity, and also contains the following chemical elements of (wt%) C : 0.10-0.20%; 0 < Si ≤ 0. 10%; Mn : 0.51-1.50%; 0 < S ≤ 0. 035%; 0 < Al ≤ 0. 035%; REM 0.015-0.050%; O : 0.003-0.015%; N : 0.001-0.009%; Ti 0.005-0.030%; At least one of Cu, Cr, Ni and Mo elements, where Cu ≤ 0. 10%, Cr ≤ 0. 10%, Ni ≤ 0. 05%, Mo ≤ 0. 05%; And 0.02% < Cu + Cr + Ni + Mo < 0.2% is satisfied. In addition, the present invention also discloses the production process of the thick steel plate for glass lining, and the production process includes the steps of : (1) smelting, refining and continuous casting to obtain plate blank; (2) heating; (3) hot rolling; (4) air cooling or water cooling. The thick steel plate for glass lining designed by the invention can stably control the hydrogen storage trap in the steel and the scale explosion resistance of the steel plate, and can meet the scale explosion resistance requirement of fully-wrapped glass lining. | 宝山钢铁股份有限公司 | 宝山钢铁股份有限公司 | CN116970859A | 中国 | C22C38/02 | CN116970859A
579 | CN202211574253.0 | 2022-12-08 | 发明授权 | 2023-10-27 | 授权 | 一种含钴的Y-Mg-Ni基储氢合金及其制备方法 | The invention relates to a cobalt-containing Y-Mg-Ni-based hydrogen storage alloy and a preparation method thereof | 本发明涉及储氢材料领域，具体涉及一种含钴的Y‑Mg‑Ni基储氢合金及其制备方法，该合金化学式组成为Y1‑a‑bMgaDbNixCoyEz，其中D为除Y外稀土类元素以及Ca中的一种或几种，E为Al、Mn、Fe、Mo、V、Zn、Sn元素中的一种或几种，且0.3≤a≤0.6，0≤b≤0.10，1.7≤x+y+z＜2，0.85≤y≤1.95，0≤z≤0.15。包含空间群为F‑43m的(Y, Mg, D)(Ni, Co, E)2相和空间群为R‑3m的(Y, Mg, D)(Ni, Co, E)3相。通过Co元素的添加，可使合金的最大吸氢容量和循环稳定性显著增加，最大吸氢容量可达2wt.％以上，前5周的容量保持率可达95％以上。 | The present invention relates to the field of hydrogen storage materials, and in particular, to a cobalt-containing y-Mg-Ni-based hydrogen storage alloy and a preparation method thereof. The chemical formula of the alloy is Y1-a-bMgaDbNixCoyEz, wherein D is one or more of rare earth elements except y and Ca, E is one or more of Al, Mn, Fe, Mo, V, Zn, and Sn, and 0.3 ≤ a ≤ 0. 6, 0 ≤ b ≤ 0. 10, 1.7 ≤ x + y + z < 2, 0.85 ≤ y ≤ 1. 95, and 0 ≤ z ≤ 0. 15. Comprising a (Y, Mg, D) (Ni, Co, E) 2 phase having a space group of F-43m and a (Y, Mg, D) (Ni, Co, E) 3 phase having a space group of R-3m. By adding Co element, the maximum hydrogen absorption capacity and circulation stability of the alloy can be obviously increased, the maximum hydrogen absorption capacity can reach more than 2 wt.%, and the capacity retention rate in the first 5 weeks can reach more than 95%. | 有研工程技术研究院有限公司 | 有研工程技术研究院有限公司; 有研(广东)新材料技术研究院 | CN115710664B | 中国 | C22C28/00 | CN115710664A; CN115710664B | 1 | 有研工程技术研究院有限公司 | 有研工程技术研究院有限公司; 有研(广东)新材料技术研究院
580 | CN202210380605.2 | 2022-04-12 | 发明授权 | 2023-10-24 | 授权 | 一种新能源汽车储氢用大口径6061铝合金挤压管材的制备方法 | The invention relates to a preparation method of a large-caliber 6061 aluminum alloy extruded pipe for hydrogen storage of a new energy automobile | 本发明公开了一种新能源汽车用大口径6061铝合金挤压管材的制备方法，依次包括合金成分优化、熔炼、熔体净化、静置、除气除渣、铸造、均匀化退火、机械加工和挤压工序。本发明设计合金成分的元素含量以重量百分比计包括：Si0.6‑0.70%，Fe0.15‑0.20%，Cu0.28‑0.35%，Mn0.15‑0.20%，Mg0.85‑1.1%，Zn0.18‑0.25%，Ti0.14‑0.15%，Cr0.1‑0.3%，Ni0.05%，余量为Al，调整Mg/Si比为1.40‑1.53之间，并对铸锭的热处理工艺进行优化。同时，为了保证管材满足精度要求和表面质量要求，对工模具和挤压参数进行了设计，得到了具有良好塑韧性和刚度，成分分布均匀、晶粒细小的铝合金挤压管材，从而满足新能源汽车储氢管的使用要求。 | The invention discloses a preparation method of a large-caliber 6061 aluminum alloy extruded pipe for a new energy automobile. The preparation method sequentially comprises the following steps of : optimizing alloy components; smelting; purifying a melt; standing; degassing and deslagging; casting; homogenizing and annealing; machining; and extruding. The alloy comprises the following components in percentage by weight : 0.6-0.70% of Si, 0.15-0.20% of Fe, 0.28-0.35% of Cu, 0.15-0.20% of Mn, 0.85-1.1% of Mg, 0.18-0.25% of Zn, 0.14-0.15% of Ti, 0.1-0.3% of Cr, 0.05% of Ni and the balance of Al, wherein the Mg/Si ratio is adjusted to be 1.40-1.53, and the heat treatment process of the ingot is optimized. Meanwhile, in order to ensure that the pipe meets the accuracy requirement and the surface quality requirement, a tool, a die and extrusion parameters are designed, and the aluminum alloy extrusion pipe with good ductility, toughness and rigidity, uniform component distribution and fine crystal grains is obtained, so that the use requirement of the hydrogen storage pipe of the new energy automobile is met. | 西北铝业有限责任公司 | 西北铝业有限责任公司 | CN114807649B | 中国 | C22C1/03 | CN114807649B; CN114807649A
581 | CN202310772966.6 | 2023-06-27 | 发明申请 | 2023-10-17 | 实质审查 | 一种高扩孔冷轧搪瓷钢及其生产方法 | The present invention relates to a high-reaming cold-rolled enamel steel and its production method | 本发明公开了一种高扩孔冷轧搪瓷钢及其生产方法，形成了在连续退火机组上生产低碳型冷轧搪瓷钢板的关键技术。通过微硼处理，在热轧时以BN形式充分固定固溶氮，硼合金化的成本更低，以较高的铁素体含量和均匀的组织分布提高钢的扩孔率；充分利用连续退火机组的特点，冷轧变形时被压碎的渗碳体形成的微孔洞或微裂纹作为不可逆贮氢陷阱，提高了抗鳞爆性能；通过电化学方法对抗鳞爆性能进行评价，准确高效。本发明生产的高扩孔型冷轧搪瓷钢具有翻边性能优良的特点，以其生产典型盖板翻边零件时，材料在圆角过渡段翻边成形优良，能够有效降低该类零件的开裂率。该方法生产的产品表面质量优良，成形性能和抗鳞爆性能良好，具有显著的经济社会效益。 | The present invention discloses a high-reaming cold-rolled enamel steel and its production method, and is a key technology for producing low-carbon cold-rolled enamel steel plate by using continuous annealing machine set. Through the micro-boron treatment, solid-solution nitrogen is sufficiently fixed in the form of BN during hot rolling, the cost of boron alloying is lower, and the pore-enlarging rate of steel is improved with higher ferrite content and uniform structure distribution; Making full use of the characteristics of the continuous annealing unit, the micropores or microcracks formed by the crushed cementite during cold rolling deformation are used as irreversible hydrogen storage traps, which improves the scale explosion resistance; The scale explosion resistance is evaluated by an electrochemical method, so that the scale explosion resistance is accurate and efficient. The high-reaming type cold-rolled enamel steel produced by the method has the characteristic of excellent flanging performance; and when the high-reaming type cold-rolled enamel steel is used for producing a typical cover plate flanging part, the flanging forming of the material at a fillet transition section is excellent, so that the cracking rate of the part can be effectively reduced. The product produced by said method is good in surface quality, forming property and scale explosion resistance, so that it possesses obvious economic and social benefits. | 攀钢集团攀枝花钢铁研究院有限公司 | 攀钢集团攀枝花钢铁研究院有限公司 | CN116891974A | 中国 | C22C38/02 | CN116891974A
582 | CN202210776033.X | 2022-07-03 | 发明授权 | 2023-10-13 | 授权 | 一种基于V4Nb18O55催化提升MgH2储氢性能的方法 | The invention relates to a method for improving hydrogen storage performance of MgH2 based on V4Nb18O55 catalysis | 本发明属于材料制备技术领域，具体为一种基于V4Nb18O55催化提升MgH2储氢性能的方法。本发明步骤如下：首先利用溶剂热和热处理两步结合制备V4Nb18O55催化剂；将制备的催化剂与MgH2进行加氢球磨混合制备复合材料；将上述复合材料进行吸放氢测试，即可表现出V4Nb18O55高性能催化作用。本发明采用简单的工艺制备高性能V4Nb18O55催化剂，并用于催化MgH2储氢，制备的复合材料吸放氢温度相对于纯MgH2大幅下降，且在室温下可以实现完全再氢化。 | The invention belongs to the technical field of material preparation, and particularly relates to a method for catalyzing and improving hydrogen storage performance of MgH2 based on V4Nb18O55. The preparation process includes the following steps : preparing V4Nb18O55 catalyst with solvent heat treatment and heat treatment; Hydrogenating, ball grinding and mixing the prepared catalyst and MgH2 to prepare composite material; The composite material is tested for hydrogen absorption and desorption to show the high-performance catalytic effect of V4Nb18O55. Said invention adopts simple process to prepare high-performance V4Nb18O55 catalyst, and can be used for catalyzing MgH2 to store hydrogen, and the hydrogen-absorbing and releasing temp. of the prepared composite material is greatly reduced compared with that of pure MgH2, and can implement complete rehydrogenation at room temp. | 复旦大学 | 复旦大学 | CN115159459B | 中国 | C01B6/04 | CN115159459A; CN115159459B
583 | IN202311064446 | 2023-09-26 | 发明申请 | 2023-10-13 | 公开 | 用于储氢的具有周期性空位的石墨烯片的合成和利用 | SYNTHESIS AND UTILISATION OF GRAPHENE SHEET WITH PERIODIC VACANCY FOR HYDROGEN STORAGE | 本发明涉及创建具有受控周期性空位的石墨烯片以优化氢存储，为可持续未来提供清洁且有效的能量存储解决方案。 这种由48个碳原子和28个氢原子组成的独特结构由于其高表面积、优异的导电性和可调的电子特性而提供了显著的性能。 利用密度泛函理论(DFT)和严格的计算技术的综合分析揭示了该石墨烯片的结构、电子和磁属性。 周期性空位的存在不仅调节其电子特性，而且使其能量稳定，内聚能为-16.16eV。 此外，所设计的片材表现出2.390eV的受控能带隙，将其转化为二维间接带隙半导体。 值得注意的是，这种材料是非磁性的并且以离域分子轨道为特征，使其成为各种应用的有希望的候选物，包括储氢和半导体器件。 | The present invention relates to a creating graphene sheets with controlled periodic vacancies to optimize hydrogen storage, offering a clean and efficient energy storage solution for a sustainable future. This unique structure, composed of 48 carbon and 28 hydrogen atoms, offers remarkable properties due to its high surface area, excellent electrical conductivity, and tunable electronic characteristics. The comprehensive analysis, utilizing density functional theory (DFT) and rigorous computational techniques, unveils the structural, electronic, and magnetic attributes of this graphene sheet. The presence of periodic vacancies not only modulates its electronic properties but also renders it energetically stable, with a cohesive energy of -16.16 eV. Furthermore, the designed sheet exhibits a controlled energy band gap of 2.390 eV, transforming it into a two-dimensional indirect band gap semiconductor. Remarkably, this material is non-magnetic and features delocalized molecular orbitals, making it a promising candidate for various applications, including hydrogen storage and semiconductor devices. | Dr. Jaiparkash; Dr. Deepti Maikhuri; Dr. Shiv Kumar Dixit; Dr. Haider Abbas | Dr. Jaiparkash; Dr. Deepti Maikhuri; Dr. Shiv Kumar Dixit; Dr. Haider Abbas | IN202311064446A | 印度 | B82Y40/00 | IN202311064446A
584 | DE602015085839 | 2015-06-12 | 发明授权 | 2023-10-12 | 授权 | 新型金属氢化物的合成及储氢性能 | SYNTHESIS AND HYDROGEN STORAGE PROPERTIES OF NOVEL METAL HYDRIDES | 本公开涉及金属氢化物，例如通过本文所述方法制备的金属氢化物，其在用作氢储存体系时表现出增强的氢储存容量。 | The present disclosure relates to metal hydrides, e.g., metal hydrides prepared by the processes described herein, that exhibit enhanced hydrogen storage capacity when used as hydrogen storage systems. | Usw Commercial Services Ltd.; Hydro-Québec | Usw Commercial Services Ltd.; Hydro-Québec | DE602015085839T2 | 德国 | C01B6/02 | PL3154901T3; KR1020170020840A; PT3154901T; KR1020220156661A; DK3154901T3; CN106458582B; FI3154901T3; CN106458582A; EP3154901A1; EP3154901B1; KR102466574B1; JP6745729B2; JP2017525644A; WO2015189417A1; HUE065218T2; ES2964701T3; EP4234483A3; EP4234483A2; GR20230402504T3; ATE1615293T1; DE602015085839T2
585 | EP20859758 | 2020-09-07 | 发明申请 | 2023-10-11 | 实质审查 | 金属纳米复合材料及金属纳米复合材料的制造方法 | METAL NANOCOMPOSITE MATERIAL AND METHOD FOR PRODUCING METAL NANOCOMPOSITE MATERIAL | 纳米复合金属材料10包括由Zr形成的载体12和负载在载体12上的二元金属颗粒14。 二元金属14由Cu和Ni形成，载体12的氧化度大于31%且为100%以下。 或者，二元金属颗粒14由Pd和Ni形成，并且载体12的氧化度为3%以上且100%以下。 | A nanocomposite metal material 10 includes a carrier 12 formed of Zr and two-element metal particles 14 supported on the carrier 12. The two-element metal 14 is formed of Cu and Ni, and a degree of oxidation of the carrier 12 is more than 31% and 100% or less. Alternately, the two-element metal particle 14 is formed of Pd and Ni, and a degree of oxidation of the carrier 12 is 3% or more and 100% or less. | Technova Inc. | Technova Inc. | EP4008453A4 | 欧洲专利局 | B22F1/00 | EP4008453A4; US20220339698A1; EP4008453A1; WO2021045230A1; JP7694386B2; US12091732B2; CN114787401B; JPWO2021045230A1; CN114787401A
586 | EP21796150 | 2021-04-15 | 发明申请 | 2023-10-11 | 实质审查 | 储氢合金 | HYDROGEN STORAGE ALLOY | 本发明涉及ABs类储氢合金，提供一种Co量少且使用包含La和Ce的Mm，能够防止寿命特性降低的储氢合金。 所述储氢合金具有ABx组成，所述ABx组成由由Mm构成的A位和由Ni、Co、Mn和Al或Ni、Mn和Al构成的B位构成，其中Mm由La和Ce构成； 当Mm的摩尔比为1.00时，Co的摩尔比为0.0以上且0.11以下； Al的摩尔比与Mn的摩尔比的比值(AI/Mn)为0.35~1.10； 以及所述CaCus型晶体结构中的c轴长度与a轴长度之比为0.8092以上。 | The present invention relates to an ABs-type hydrogen storage alloy, and provides a hydrogen storage alloy that has a low Co amount and uses Mm comprising La and Ce, which is capable of preventing a decrease in lifetime characteristics. The hydrogen storage alloy has an ABx composition constituted with an A-site composed of an Mm and a B-site composed of Ni, Co, Mn, and Al, or Ni, Mn, and Al, wherein Mm is composed of La and Ce; the molar ratio of Co is 0.0 or more and 0.11 or less when the molar ratio of Mm is 1.00; the ratio (AI/Mn) of the molar ratio of Al to the molar ratio of Mn is 0.35 to 1.10; and the ratio of the c-axis length to the a-axis length in the CaCus-type crystal structure is 0.8092 or more. | Mitsui Mining & Smelting Co., Ltd. | Mitsui Mining & Smelting Co., Ltd. | EP4144877A4 | 欧洲专利局 | C22C19/00 | US20230142372A1; JPWO2021220824A1; WO2021220824A1; EP4144877A4; EP4144877A1; CN115461479A; JP7014937B1; JP2022060224A
587 | CN202310863841.4 | 2023-07-13 | 发明申请 | 2023-10-10 | 实质审查 | 一种镁基复合材料的制备方法及其应用 | The present invention relates to a preparation method of magnesium-base composite material and its application | 本发明提供了一种镁基复合材料的制备方法，包括以下步骤：将金属氧化物和初始镁基材料混合后球磨，得到混合粉末；将所述混合粉末压制，得到镁基复合材料。在镁基复合材料制备过程中，本申请通过引入一种同时具备粘结剂和催化剂作用的金属氧化物到初始镁基材料中，不仅解决了镁基复合材料的成型问题，同时起到了催化作用，降低了镁基复合材料的吸脱氢温度，提高了吸脱氢速率。 | The present invention provides a preparation method of magnesium-based composite material, comprising the following steps : mixing metal oxide and initial magnesium-based material and then ball-milling to obtain mixed powder; The mixed powder is pressed to obtain a magnesium-based composite material. In the preparation process of the magnesium-based composite material, a metal oxide which has the functions of a binder and a catalyst is introduced into the initial magnesium-based material, so that the forming problem of the magnesium-based composite material is solved, the catalytic effect is achieved, the dehydrogenation temperature of the magnesium-based composite material is reduced, and the dehydrogenation speed is increased. | 山东能源集团有限公司; 中国科学院大连化学物理研究所; 兖矿水煤浆气化及煤化工国家工程研究中心有限公司 | 山东能源集团有限公司; 中国科学院大连化学物理研究所; 兖矿水煤浆气化及煤化工国家工程研究中心有限公司 | CN116855788A | 中国 | C22C1/05 | CN116855788A
588 | EP21819466 | 2021-11-30 | 发明申请 | 2023-10-04 | 实质审查 | 钢组合物、锻件及压缩气体用无缝压力容器的制造方法 | STEEL COMPOSITION, WROUGHT ARTICLE AND MANUFACTURING METHOD OF A SEAMLESS PRESSURE VESSEL FOR COMPRESSED GAS | 一种钢成分以wt.%计包括：C：0.25-0.35; Si：0.20-0.35; Mn：0.40-0.60; Cr：1.20-1.70; Ni：1.40-1.90; Mo：0.15-0.25; Al：0.015-0.035; Nb：0.001-0.040; V：0.001-0.060; N：0.0030-0.0120; Ca：0.0010-0.0030； 由该组合物制成的锻件具有一组平衡的机械性能，包括强度、延展性和韧性，包括抗疲劳裂纹扩展性。 | A steel composition includes, in wt. % : C : 0.25-0.35; Si : 0.20-0.35; Mn : 0.40-0.60; Cr : 1.20-1.70; Ni : 1.40-1.90; Mo : 0.15-0.25; Al : 0.015-0.035; Nb : 0.001-0.040; V : 0.001-0.060; N : 0.0030-0.0120; Ca : 0.0010-0.0030; andFe.The wrought article made from this composition has a balanced set of mechanical properties including strength, ductility and toughness including resistance to fatigue crack propagation. | Dalmine S.P.A. | Dalmine S.P.A. | EP4251780A1 | 欧洲专利局 | C22C38/00 | AU2021388886A9; AU2021388886A1; BRPI2310586A2; CL2023001488A1; US20240093323A1; KR1020230115317A; KR102821494B1; IL303304A; WO2022112607A1; JP2024501145A; IN202317036924A; EP4251780A1; MX2023006155A; CN116615568A; CA3200198A1
589 | RU2023122528 | 2022-03-01 | 发明申请 | 2023-10-03 | 公开 | Fe-Ni合金，特别是用于运输和储存液态氢的Fe-Ni合金 | Fe-Ni ALLOY, IN PARTICULAR, FOR TRANSPORTATION AND STORAGE OF LIQUID HYDROGEN | 本发明涉及一种铁镍合金，其组成按重量百分比计为 : 36.5%<Ni<38.5%； 0.50%<Mn<25%； 0.001%<Cu<0.85%； 0.040%<C<0.150%； 0.10%<Si<0.35%，其余为铁和生产中不可避免的杂质。 | The invention relates to an iron-nickel alloy having the following composition in percent by weight : 36.5% ≤ Ni ≤ 38.5%; 0.50% ≤ Mn ≤ 1.25%; 0.001% ≤ Cu ≤ 0.85%; 0.040% ≤ C ≤ 0.150%; 0.10% ≤ Si ≤ 0.35%, the remainder being iron and inevitable impurities resulting from the production. | Aperam | Aperam | RU2023122528A | 俄罗斯 | C22C19/03 | RU2023122528A
590 | EP15729154 | 2015-06-12 | 发明授权 | 2023-09-27 | 授权 | 新型金属氢化物的合成及储氢性能 | SYNTHESIS AND HYDROGEN STORAGE PROPERTIES OF NOVEL METAL HYDRIDES | 本公开涉及金属氢化物，例如通过本文所述方法制备的金属氢化物，其在用作氢储存体系时表现出增强的氢储存容量。 | The present disclosure relates to metal hydrides, e.g., metal hydrides prepared by the processes described herein, that exhibit enhanced hydrogen storage capacity when used as hydrogen storage systems. | Usw Commercial Services Ltd.; Hydro-Québec | Hydro-Quebec | EP3154901B1 | 欧洲专利局 | C01B6/02 | PL3154901T3; KR1020170020840A; PT3154901T; KR1020220156661A; DK3154901T3; CN106458582B; FI3154901T3; CN106458582A; EP3154901A1; EP3154901B1; KR102466574B1; JP6745729B2; JP2017525644A; WO2015189417A1; HUE065218T2; ES2964701T3; EP4234483A3; EP4234483A2; GR20230402504T3; ATE1615293T1; DE602015085839T2 | 1 |  | Hydro-Quebec; Usw Commercial Services Ltd.
591 | CN202210490462.0 | 2022-05-07 | 发明授权 | 2023-09-26 | 授权 | 一种高压氢化-去氢化加热反应炉 | High-pressure hydrogenation-dehydrogenation heating reaction furnace | 本发明公开了一种高压氢化‑去氢化加热反应炉，包括双工位操作手套箱、真空组件、充气组件、反应组件、排气组件、点火组件、升降组件和电气控制柜，所述反应组件固定于双工位操作手套箱顶部，并且反应组件底部与双工位操作手套箱顶部贯通，所述真空组件和充气组件均设置于反应组件一侧，并且真空组件和充气组件分别与反应组件连通，所述反应组件连接排气组件，排气组件连接点火组件，所述升降组件设置于双工位操作手套箱内，升降组件顶部固定有坩埚，升降组件将坩埚推入或者推出反应组件，所述电气控制柜分别与真空组件、充气组件、反应组件、排气组件、点火组件和升降组件电气连接。 | The present invention discloses a high-pressure hydrogenation-dehydrogenation heating reaction furnace. Comprises a double-station operation glove box, a vacuum assembly, an inflation assembly, a reaction assembly, an exhaust assembly, an ignition assembly, a lifting assembly and an electrical control cabinet. The reaction assembly is fixed on the top of the double-station operation glove box, And the bottom of the reaction assembly is communicated with the top of the double-station operation glove box, The vacuum assembly and the inflating assembly are both arranged at one side of the reaction assembly. And the vacuum assembly and the inflation assembly are respectively communicated with the reaction assembly, The reaction assembly is connected to an exhaust assembly, The exhaust assembly is connected with the ignition assembly; the lifting assembly is arranged in the double-station operation glove box; the crucible is fixed at the top of the lifting assembly; the lifting assembly pushes the crucible into or out of the reaction assembly; and the electrical control cabinet is electrically connected with the vacuum assembly, the inflation assembly, the reaction assembly, the exhaust assembly, the ignition assembly and the lifting assembly respectively. | 西安慧金科技有限公司 | 西安慧金科技有限公司 | CN114682780B | 中国 | B22F9/02 | CN114682780A; CN114682780B
592 | JP2022542511 | 2020-09-16 | 发明申请 | 2023-09-26 | 驳回 | 储氢材料及其制备方法 | Hydrogen storage material and process for preparing it | 本发明涉及一种改进的储氢材料及其改进的制备方法。 由本文所述方法制备的储氢材料当用作储氢系统时表现出增强的储氢能力。 本文所述的方法可在商业规模上实施。 | The present invention relates to improved hydrogen storage materials and improved processes for their preparation. The hydrogen storage materials prepared by the processes described herein exhibit enhanced hydrogen storage capacity when used as hydrogen storage systems. The processes described herein may be undertaken on a commercial scale. |  |  | JPWO2021053554A5 | 日本 | C01B6/02 | JPWO2021053554A5
593 | CN202310604105.7 | 2023-05-26 | 发明申请 | 2023-09-22 | 撤回 | 一种掺杂氟化物的高容量Gd-Mg-Ni基复合储氢材料及其制备方法 | The present invention relates to a fluoride-doped high-capacity Gd-Mg-Ni base composite hydrogen storage material and its preparation method | 本发明涉及一种掺杂氟化物的高容量Gd‑Mg‑Ni基复合储氢材料及其制备方法。其成分为：GdxMg100‑x‑yNiy+mwt.％TiF3或NbF5，式中x，y为原子比，且1≤x≤9，5≤y≤20，m为TiF3或NbF5所占合金的重量百分比，2≤m≤8。所述复合储氢材料的制备方法是在高纯氦气保护下采用中频感应加热熔炼，将液态合金注入铸模，获得圆柱状基体合金铸锭。将铸态合金机械破碎并过200目筛，将过筛的合金粉与TiF3或NbF5催化剂一起装入不锈钢球磨罐，抽真空后充入高纯氩气，在行星式高能球磨机中球磨，获得具有纳米尺度超细晶粒的合金粉末。通过成分设计、微结构调控以及添加多元催化剂，降低了合金氢化物的热稳定性，提高了合金的吸放氢热力学及动力学性能。 | The present invention relates to a fluoride-doped high-capacity Gd-Mg-Ni-based composite hydrogen storage material and a preparation method thereof. Its composition is : GdxMg100-x-yNiy + mwt.% TiF3 or NbF5, where x, y are atomic ratios, and 1 ≤ x ≤ 9, 5 ≤ y ≤ 20, m is the weight percentage of TiF3 or NbF5 in the alloy, 2 ≤ m ≤ 8. The preparation method of the composite hydrogen storage material comprises the following steps of : performing medium-frequency induction heating and smelting under the protection of high-purity helium, and injecting liquid alloy into a casting mold to obtain a cylindrical matrix alloy ingot. The preparation method comprises the following steps of : performing medium-frequency induction heating and smelting under the protection of high-purity helium; and injecting liquid alloy into the casting mold to obtain a cylindrical matrix alloy ingot. The as-cast alloy is crushed mechanically and sieved with 200 mesh sieve, and the sieved alloy powder and TiF3 or NbF5 catalyst are loaded into stainless steel ball mill, vacuumized, filled with high purity argon and ball milled in planetary high energy ball mill to obtain alloy powder with nanometer size and superfine crystal grain. Through component design, microstructure regulation and addition of multi-element catalyst, the thermal stability of alloy hydride is reduced, and the thermodynamic and dynamic properties of hydrogen absorption and desorption of alloy are improved. | 中国人民解放军军事科学院防化研究院 | 中国人民解放军军事科学院防化研究院 | CN116790951A | 中国 | C22C23/00 | CN116790951A
594 | JP2022507519 | 2020-08-05 | 发明申请 | 2023-09-20 | 驳回 | 储氢合金 | Hydrogen storage alloy | 本发明涉及能够吸收和释放氢的TiMN基或TiCrMn基储氢合金的制备方法。 在优选的实施方案中，TiMn基或TiCrMn基储氢合金包括钒铁(Vfc)。 | The present disclosure relates to TiMn-based or TiCrMn-based hydrogen storage alloys capable of absorbing and releasing hydrogen. In preferred embodiments the disclosure relates to TiMn-based or TiCrMn-based hydrogen storage alloys comprising ferrovanadium (VFe). |  |  | JPWO2021022330A5 | 日本 | C22C22/00 | JPWO2021022330A5
595 | CN201811317202.3 | 2018-11-07 | 发明授权 | 2023-09-19 | 授权 | 一种细化增材制造钛合金晶粒的装置 | An apparatus for refining and additive manufacturing titanium alloy crystal grains | 一种细化增材制造钛合金晶粒的装置，属于增材制造技术领域。该装置包括气氛保护箱、增材制造系统、外力体积形变系统、气体供应系统和控制系统；气氛保护箱为密闭箱体，箱体一侧设置有混合气体进口，其相对一侧设置有出气口，在混合气体进口处连接有气体供应系统，用于向气氛保护箱提供气体；所述的气氛保护箱的箱体内设置有增材制造系统的工作部分和外力体积形变系统的工作部分。该装置还包括氢气浓度监测设备、氢气浓度报警设备、气压传感器、温度调节板、移动平台和红外线相机；上述设备均设置在气氛保护箱内。采用该装置进行增材制造钛合金晶粒的细化过程，具有细化晶粒、效率高、方便实现的特点。 | The invention relates to a device for refining titanium alloy crystal grains in additive manufacturing, and belongs to the technical field of additive manufacturing. The device comprises an atmosphere protection box, an additive manufacturing system, an external force volume deformation system, a gas supply system and a control system; The atmosphere protection box is a closed box body, one side of the box body is provided with a mixed gas inlet, the opposite side of the box body is provided with a gas outlet, and a gas supply system is connected at the mixed gas inlet and is used for providing gas to the atmosphere protection box; The working part of the additive manufacturing system and the working part of the external force volume deformation system are arranged in the box body of the atmosphere protection box. The device further comprises a hydrogen concentration monitoring device, a hydrogen concentration alarm device, an air pressure sensor, a temperature adjusting plate, a mobile platform and an infrared camera; The above-mentioned equipment are all placed in an atmosphere protection box. The device is used for refining titanium alloy crystal grains in additive manufacturing, and has the advantages of being high in crystal grain refining efficiency and convenient to achieve. | 沈阳航空航天大学 | 沈阳航空航天大学 | CN109128171B | 中国 | B22F3/105 | CN109128171B; CN109128171A
596 | CN202310864217.6 | 2023-07-14 | 发明授权 | 2023-09-19 | 授权 | 一种用单质合成氢化铝钠的方法 | The present invention relates to a method for synthesizing aluminium sodium hydride by using simple substance | 本发明公开了一种用单质合成氢化铝钠的方法，属于无机化学合成技术领域。制备步骤包括：(1)在无水无氧条件下使金属铝与金属钠在溶剂中混合，机械球磨；(2)将物料转移到带搅拌功能的高压反应釜，导入氢气后在搅拌下加热；(3)过滤后除溶剂得到氢化铝钠。制备过程环保而且便于规模化生产。所制备的氢化铝钠是一种优良的氢气储存介质和高效还原试剂，可广泛应用于氢气的安全高效储运以及化学合成。 | The present invention discloses a method for synthesizing aluminium sodium hydride by using simple substance, belonging to the field of inorganic chemical synthesis technology. The preparation steps comprise : (1) mixing metallic aluminum and metallic sodium in a solvent under anhydrous and oxygen-free conditions, and mechanically ball-milling; (2) transferring the material to a high-pressure reaction kettle with stirring function, introducing hydrogen and heating under stirring; (3) filtering and removing solvent to obtain sodium aluminum hydride. The preparation process is environment friendly and is suitable for large scale production. The prepared sodium aluminum hydride is an excellent hydrogen storage medium and high-efficiency reduction reagent, and can be widely used for safe and high-efficiency storage and transportation of hydrogen and chemical synthesis. | 烟台大学 | 烟台大学 | CN116573613B | 中国 | C01B6/24 | CN116573613B; CN116573613A
597 | CN202310273849.5 | 2023-03-17 | 发明申请 | 2023-09-19 | 实质审查 | 稀土类过渡金属合金粉末的制造方法 | A process for producing rare earth transition metal alloy powder | 本发明提供氧量低且高品质的稀土类过渡金属合金粉末的制造方法。一种稀土类过渡金属合金粉末的制造方法，其中，包括以下工序：还原工序，在非氧化性环境下对至少包含合金原料以及还原剂的混合物实施加热处理，得到包含稀土类过渡金属合金以及来自还原剂的副产物的反应生成物，所述合金原料包含稀土类金属、过渡金属以及氧；以及湿式处理工序，对所述反应生成物实施洗涤处理而得到稀土类过渡金属合金粉末，在所述洗涤处理时，将所述反应生成物投入到洗涤液中而得到合金粉末浆料，对得到的合金粉末浆料实施酸洗涤处理，再对酸洗涤后的合金粉末浆料实施加入螯合剂的螯合化处理。 | The present invention provides a process for producing a high-quality rare earth transition metal alloy powder having a low oxygen content. A process for producing a rare earth transition metal alloy powder, The method comprises a reduction step of heating a mixture containing at least an alloy raw material containing a rare earth metal, a transition metal and oxygen and a reducing agent in a non-oxidizing atmosphere to obtain a reaction product containing a rare earth transition metal alloy and a by-product derived from the reducing agent; And a wet treatment step, Washing the reaction product to obtain a rare earth transition metal alloy powder, In the washing treatment, the reaction product is added to a washing solution to obtain an alloy powder slurry, the obtained alloy powder slurry is subjected to an acid washing treatment, and the acid-washed alloy powder slurry is subjected to a chelating treatment by adding a chelating agent. | 住友金属矿山株式会社 | 住友金属矿山株式会社 | CN116765411A | 中国 | B22F9/20 | CN116765411A; JP7726230B2; JP2023138344A
598 | CN202310704239.6 | 2023-06-14 | 发明申请 | 2023-09-19 | 实质审查 | 一种高平台压钒基储氢合金及其制备方法和应用 | The present invention relates to a high platform pressure vanadium-base hydrogen-storage alloy and its preparation method and application | 本发明属于储氢合金材料技术领域，涉及一种高平台压钒基储氢合金及其制备方法和应用。按照原子比例称取单质金属，经混合配料、熔炼、机械破碎、筛分后得到高平台压钒基储氢合金。所述高平台压钒基储氢合金元素组成为TiaCrbVcMoxREy，其中RE为La、Ce或Y中的至少一种，0.015≤a≤0.075，0.075≤b≤0.255，0.7≤c≤0.9，且a+b+c=1；0.01≤x≤0.05，0.01≤y≤0.05。本发明提供的高平台压钒储氢合金性能优异，吸放氢速率快、活化性能优异，活化温度≤25℃时，最优样品的最大吸氢量≥2.3wt％，最大放氢量≥2.2wt％，平台压≥2MPa，放氢时间为3min。 | The invention belongs to the technical field of hydrogen storage alloy materials, and relates to a high platform pressure vanadium-based hydrogen storage alloy and a preparation method and application thereof. The method comprises the following steps of : weighing elemental metals according to an atomic ratio, mixing, smelting, mechanically crushing and screening to obtain the high-plateau pressure vanadium-based hydrogen storage alloy. The high plateau pressure vanadium-based hydrogen storage alloy has an elemental composition of TiaCrbVcMoxREy, where RE is at least one of La, Ce or Y, 0.015 ≤ a ≤ 0. 075, 0.075 ≤ b ≤ 0. 255, 0.7 ≤ c ≤ 0. 9, and a + b + c = 1; 0.01 ≤ x ≤ 0. 05, 0.01 ≤ y ≤ 0. 05. The high plateau pressure vanadium hydrogen storage alloy provided by the invention is excellent in performance, high in hydrogen absorption and desorption rate and excellent in activation performance. When the activation temperature is less than or equal to 25 DEG C, the maximum hydrogen absorption amount of an optimal sample is more than or equal to 2.3 wt%, the maximum hydrogen desorption amount of the optimal sample is more than or equal to 2.2 wt%, the plateau pressure of the optimal sample is more than or equal to 2 MPa, and the hydrogen desorption time of the optimal sample is 3 minutes. | 郑州中科新兴产业技术研究院; 中国科学院过程工程研究所; 龙子湖新能源实验室; 惠州市绿色能源与新材料研究院 | 郑州中科新兴产业技术研究院; 中国科学院过程工程研究所; 龙子湖新能源实验室; 惠州市绿色能源与新材料研究院 | CN116770145A | 中国 | C22C27/02 | CN116770145A
599 | JP2022032145 | 2022-03-02 | 发明申请 | 2023-09-14 | 实质审查 | 氢化物离子传导体及其制造方法和全固体电池 | HYDRIDE ION CONDUCTOR AND METHOD FOR PRODUCING THE SAME AND ALL-SOLID-STATE BATTERY | 要解决的问题：提供一种在室温下具有高传导性的氢化物离子传导体及其制造方法、以及具备该氢化物离子传导体且能够在室温下工作的全固体电池。 解决方案：氢化物离子导体具有由通式M 1 xM 2 yM 3 zh α O β表示的组成(其中M1表示三价稀土元素，M2表示选自Mg、Ca、Sr和Ba的至少一种2族元素，并且表示选自碱金属的至少一种1族元素，具有0.4≤x＜1，0≤y≤0.6，0≤z≤0.5，0.7＜x+y+z≤1，0＜y+z≤0.6，2＜α＜3，0≤β＜0.3，3x+2y+z=α+2 β)。 选图：图1版权：(C)2023, JPO&INPIT | PROBLEM TO BE SOLVED : To provide a hydride ion conductor that has high conduction properties at room temperature and a method for producing the same, and an all-solid-state battery that includes the hydride ion conductor and can operate at room temperature. SOLUTION : A hydride ion conductor has a composition represented by the general formula M1xM2yM3zHαOβ (where M1 represents a trivalent rare earth element, M2 represents at least one Group 2 element selected from the group consisting of Mg, Ca, Sr and Ba, and M3 represents at least one Group 1 element selected from alkali metals, with 0.4≤x<1, 0≤y≤0.6, 0≤z≤0.5, 0.7<x+y+z≤1, 0<y+z≤0.6, 2<α<3, 0≤β<0.3, 3x+2y+z=α+2β). SELECTED DRAWING : Figure 1 COPYRIGHT : (C)2023, JPO&INPIT | National Institutes Of Natural Sciences | National Institutes Of Natural Sciences | JP2023128076A | 日本 | C01B6/24 | JP2023128076A
600 | CN202080062306.3 | 2020-09-07 | 发明授权 | 2023-09-12 | 授权 | 纳米复合金属材料和纳米复合金属材料的制造方法 | A nano-composite metal material and a process for producing the same | 纳米复合金属材料和纳米复合金属材料的制造方法。本发明的实施方式涉及纳米复合金属材料和纳米复合金属材料的制造方法。纳米复合金属材料由以Zr构成的载体和担载于载体的二元金属粒子构成。二元金属14由Cu和Ni构成，载体的氧化度大于31％且为100％以下。将上述纳米复合金属材料配置在热反应装置的反应炉内，使上述反应炉内为真空状态后，向上述反应炉内供给氢气和氘气中的至少任一种，并且利用上述热反应装置所具备的加热机构将上述反应炉内加热到250℃～350℃的温度范围，在此情况下，通过与将氧化锆珠的不发热空白试样填装到上述反应炉而得的热量校正试验数据进行比较而算出的上述纳米复合金属材料的过剩热为100W/kg以上。 | A nano-composite metal material and a process for producing the same. Embodiments of the present invention relate to a nanocomposite metal material and a method of manufacturing a nanocomposite metal material. The nano composite metal material comprises a carrier made of Zr and binary metal particles carried on the carrier. The binary metal 14 is composed of Cu and Ni, and the oxidation degree of the carrier is more than 31% and 100% or less. Disposing the nanocomposite metal material in a reaction furnace of a thermal reaction apparatus, After the inside of the reaction furnace is brought into a vacuum state, Supplying at least one of hydrogen gas and deuterium gas into the reaction furnace, The interior of the reaction furnace is heated to a temperature in the range of 250 DEG C to 350 DEG C by a heating mechanism provided in the thermal reaction apparatus, In this case, the excess heat of the nanocomposite metal material is calculated to be 100 W/kg or more as compared with the heat calibration test data obtained by filling the reaction furnace with a non-exothermic blank of zirconia beads. | 株式会社泰库诺瓦 | 株式会社爱信 | CN114787401B | 中国 | C22C16/00 | EP4008453A4; US20220339698A1; EP4008453A1; WO2021045230A1; JP7694386B2; US12091732B2; CN114787401B; JPWO2021045230A1; CN114787401A | 1 | 株式会社泰库诺瓦 | 株式会社爱信
601 | CN202310727319.3 | 2023-06-19 | 发明授权 | 2023-09-12 | 授权 | 一种储氢阀门用热轧奥氏体不锈钢及其制造方法 | The present invention relates to a hot-rolled austenitic stainless steel for hydrogen storage valve and its production method | 本发明属于不锈钢技术领域，具体涉及一种储氢阀门用热轧奥氏体不锈钢及其制造方法，本发明公开的制造方法包括冶炼得到目标含量钢水，经连铸或浇注得到连铸坯或钢锭；将坯料进行表面处理；轧钢；将进行完上述步骤的钢板进行矫直、抛丸、酸洗、研磨，得到最终奥氏体不锈钢钢板。本发明制备的不锈钢的含N量低，组织稳定。 | The present invention belongs to the field of stainless steel technology, and is especially one kind of hot rolled austenitic stainless steel for hydrogen storage valve and its production process. The production process includes smelting to obtain molten steel with target content, and continuous casting or casting to obtain continuous casting billet or steel ingot; Treating the surface of the blank; Steel rolling; The steel plate subjected to the above steps is subjected to straightening, shot blasting, acid washing and grinding to obtain the final austenitic stainless steel plate. The stainless steel of the present invention has low N content and stable structure. | 江苏省沙钢钢铁研究院有限公司; 江苏沙钢集团有限公司 | 江苏省沙钢钢铁研究院有限公司; 江苏沙钢集团有限公司 | CN116479335B | 中国 | C22C38/02 | CN116479335B; CN116479335A
602 | CN202210209757.6 | 2022-03-04 | 发明申请 | 2023-09-12 | 实质审查 | 一种钐铁合金、钐铁氮永磁材料及其制造方法、应用 | Samarium-iron alloy, samarium-iron-nitrogen permanent magnet material and its production method and application | 本发明公开了一种钐铁合金、钐铁氮永磁材料及其制造方法、应用。该钐铁合金的制造方法包括如下步骤：将原料经还原扩散处理，氢破碎处理，即可，其中，原料包括铁粉、氧化钐粉末和金属钙；氢破碎处理包括吸氢、脱氢的步骤，其中，吸氢的温度为200～300℃；脱氢的温度为300‑550℃。本发明的钐铁氮磁体材料的制造方法，可在不限于原料粒度的情况下获得小粒度(0.2‑4μm)的产物，制备的钐铁氮永磁材料铁杂质、氧含量低，并具有良好的磁性能。本发明的制备方法具有安全性高，成本低，易于生产操作的特点。 | The present invention discloses a samarium-iron alloy, samarium-iron-nitrogen permanent magnet material and its production method and application. The manufacturing method of the samarium-iron alloy comprises the following steps of : carrying out reduction diffusion treatment and hydrogen crushing treatment on raw materials, wherein the raw materials comprise iron powder, samarium oxide powder and metallic calcium; The hydrogen crushing treatment comprises the steps of hydrogen absorption and dehydrogenation, wherein the temperature of hydrogen absorption is 200 to 300 DEG C; The temperature of dehydrogenation is 300-550 °C. According to the manufacturing method of the samarium-iron-nitrogen magnet material, a product with a small particle size (0.2-4μm) can be obtained without being limited to the particle size of the raw material, and the prepared samarium-iron-nitrogen permanent magnet material is low in iron impurity and oxygen content and has good magnetic performance. The preparation method provided by the invention has the characteristics of high safety, low cost and easiness in production and operation. | 福建省长汀金龙稀土有限公司 | 福建省金龙稀土股份有限公司 | CN116732417A | 中国 | C22C33/02 | CN116732417A
603 | CN202321294494.X | 2023-05-26 | 实用新型 | 2023-09-12 | 授权 | 一种基于碳纳米管薄膜的氢化镁储氢材料加热反应系统 | A heating reaction system of magnesium hydride hydrogen storage material based on carbon nanotube film | 本实用新型提供一种基于碳纳米管薄膜的氢化镁储氢材料加热反应系统，包括储存管、支撑盒、碳纳米管薄膜、压块、测温传感装置、支撑盒封板；所述支撑盒的两侧具有凸边，所述储存管内壁径向的两侧铣有凹槽，支撑盒的凸边能插入储存管上的凹槽实现固定；所述压块紧密铺放在碳纳米管薄膜上，二者层层叠放于支撑盒内；在碳纳米管薄膜和压块构成的叠层内，设有多个测温传感装置；所述支撑盒的两端设有支撑盒封板，支撑盒封板设有通气孔、碳纳米管薄膜电极引出孔和测温传感器接线引出孔。本实用新型具有良好的加热均匀性和极佳的空间利用率，且能精准的控制储氢材料的运行温度。 | The present utility model provides a magnesium hydride hydrogen storage material heating reaction system based on a carbon nano tube film, comprising a storage tube, a support box, a carbon nano tube film, a pressing block, a temperature measurement sensing device, and a support box sealing plate; Two sides of the support box are provided with convex edges, two radial sides of the inner wall of the storage pipe are milled with grooves, and the convex edges of the support box can be inserted into the grooves on the storage pipe to realize fixation; The pressing block is tightly laid on the carbon nanotube film, and the pressing block and the carbon nanotube film are stacked in the support box layer by layer; A plurality of temperature sensing devices are provided in the laminate of the carbon nanotube film and the compact; Two ends of the support box are provided with support box sealing plates, and the support box sealing plates are provided with vent holes, carbon nano tube film electrode lead-out holes and temperature measurement sensor wiring lead-out holes. The hydrogen storage device has good heating uniformity and excellent space utilization rate, and can accurately control the running temperature of the hydrogen storage material. | 大连金煜新能源有限公司 | 大连富德金煜新能源有限公司 | CN219670145U | 中国 | C01B6/04 | CN219670145U
604 | JP2019030027 | 2019-02-22 | 发明授权 | 2023-09-12 | 授权 | 核壳复合体及其制造方法 | Core shell composite and method for producing the same | 为了提供一种能够抵抗热历史保持所需的吸放氢能力等的核壳复合体及其制造方法，核壳复合体1包括含有选自无机氧化物、陶瓷、矿物等的耐热材料并具有刚性的核部分10和至少一层含有吸放氢金属并覆盖核部分的全部或一部分的壳部分20、21。 芯部10中所含的耐热材料的熔点高于壳部20、21中所含的吸放氢金属中的最高熔点。 所述核/壳复合体的制造方法中，在制造上述核/壳复合体时，在不存在氧的情况下，通过蒸镀，用壳部分覆盖核部分。 | To provide a core/shell composite capable of maintaining the desired hydrogen absorbing/desorbing capability and the like against thermal history, and a method for producing it.The core/shell composite 1 comprises a core portion 10 containing a heat resistant material selected from an inorganic oxide, a ceramic, a mineral and the like and having rigidity, and at least one layer of shell portion 20, 21 containing a hydrogen absorbing/desorbing metal covering the entire or a part of the core portion. The heat resistant material contained in the core portion 10 has a melting point higher than the highest melting point among the hydrogen absorbing/desorbing metal contained in the shell portion 20, 21. In the method for producing the core/shell composite, in production of the above core/shell composite, the core portion is covered with the shell portion by deposition in the absence of oxygen. | Tosoh Corp | Tosoh Corp | JP7342374B2 | 日本 | C22C1/00 | WO2020171165A1; CN113454250A; EP3929317A4; US20220135401A1; JP7342374B2; JP2020132969A; EP3929317A1
605 | CN202211413612.4 | 2022-11-11 | 发明授权 | 2023-09-08 | 授权 | 兼具高热稳定性与高结构稳定性的ZrCo基多元金属间化合物及其制备和应用 | The invention relates to a ZrCo-based multi-element intermetallic compound with high thermal stability and high structural stability, and a preparation method and application thereof | 本发明公开了一种兼具高热稳定性与高结构稳定性的ZrCo基多元金属间化合物及其制备方法和在氢同位素贮存、供给、回收中的应用。ZrCo基多元金属间化合物化学通式为Zr1‑xAxCo1‑y‑zCuyNiz，其中，x、y、z均代表原子比，0<x≤0.3，0<y<0.2，0.2<z<0.5，A为Nb、V、Y中的一种或两种或三种元素。本发明采用分步熔炼的方式，即首先在高温下熔炼Zr侧高熔点单质金属原料形成中间合金铸锭，然后将其在较低温度下与Co侧低熔点单质金属原料一起熔炼，得到ZrCo基多元金属间化合物。 | The present invention discloses a ZrCo base multielement intermetallic compound with high thermal stability and high structural stability, its preparation method and application in storage, supply and recovery of hydrogen isotope. The general chemical formula of ZrCo-based multi-element intermetallic compounds is Zr1-xAxCo1-Y-zCuyNiz, where x, Y, and z all represent the atomic ratio, 0 < x ≤ 0. 3, 0 < Y < 0.2, 0.2 < z < 0.5, A is Nb, V, One or two or three elements of Y. According to the invention, a step-by-step smelting mode is adopted, that is, a Zr-side high-melting-point elemental metal raw material is firstly smelted at a high temperature to form an intermediate alloy ingot, and then the intermediate alloy ingot and a Co-side low-melting-point elemental metal raw material are smelted together at a lower temperature to obtain the ZrCo-based multi-element intermetallic compound. | 浙江大学 | 浙江大学 | CN115747608B | 中国 | C22C30/02 | CN115747608B; CN115747608A
606 | CN202310492926.6 | 2023-04-28 | 发明申请 | 2023-09-05 | 驳回 | 一种超低温环境下使用的奥氏体不锈钢 | An austenitic stainless steel for use in an ultra-low temperature environment | 本发明涉及一种在超低温环境下使用的奥氏体不锈钢，属于超低温压力容器用奥氏体不锈钢技术领域。以质量百分比计含有以下成份：C 0.05～0.08％，Si≤0.75％，Mn≤2.00％，Cr16.00～18.00％，Ni 10.80～14.00％，Mo 2.00～3.00％，N 0.06～0.10％。本发明一种超低温环境下使用的奥氏体不锈钢，Cr含量在16％以上，能够形成致密的钝化膜，并具备良好的室温力学性能和低温冲击性能，‑269℃的夏比冲击试验测得吸收冲击能量KV2≥235J，Ms≤‑254℃，远超SUS316LN，符合用作液氢储罐的需求。 | The present invention relates to an austenitic stainless steel used in ultralow-temp. environment, belonging to the field of austenitic stainless steel technology for ultralow-temp. pressure container. The composition comprises the following components in percentage by mass : 0.05-0.08% of C, less than or equal to 0.75% of Si, less than or equal to 2.00% of Mn, 16.00-18.00% of Cr, 10.80-14.00% of Ni, 2.00-3.00% of Mo and 0.06-0.10% of N. The austenitic stainless steel used in an ultra-low temperature environment has a Cr content of more than 16%, can form a dense passive film, and has good room temperature mechanical properties and low temperature impact properties. The absorbed impact energy KV 2 ≥ 235J measured by the Charpy impact test at-269 °C, Ms ≤-254 °C, far exceeding SUS316LN, meets the requirements for use as a liquid hydrogen storage tank. | 湖州永兴特种不锈钢有限公司 | 湖州永兴特种不锈钢有限公司 | CN116694987A | 中国 | C22C38/02 | CN116694987A
607 | EP23177351 | 2014-06-13 | 发明申请 | 2023-08-30 | 实质审查 | 锰氢化物的合成及储氢性能 | SYNTHESIS AND HYDROGEN STORAGE PROPERTIES OF MANGANESE HYDRIDES | 本公开涉及新型锰氢化物及其在储氢应用中的用途。 | This disclosure relates to novel manganese hydrides and their use in hydrogen storage applications. | Usw Commercial Services Ltd.; Hydro-Quebec | Usw Commercial Services Ltd.; Hydro-Quebec | EP4234484A2 | 欧洲专利局 | C01B6/02 | JP7062867B2; JP2016532638A; BRPI1531081A2; EP3008011B1; JP6872902B2; WO2014199176A1; FI3008011T3; BR112015031081A8; JP2022088542A; PT3008011T; KR102307546B1; CN110790314A; JP2019218262A; EP4234484A3; KR1020160019493A; EP3008011A1; DK3008011T3; JP7424662B2; CN105492374B; PL3008011T3; CN105492374A; IN11350DELNP2015A; EP4234484A2
608 | JP2022546922 | 2021-08-31 | 发明授权 | 2023-08-30 | 授权 | 储氢材料、储氢容器及供氢设备 | Hydrogen storage materials, hydrogen storage containers and hydrogen supply equipment | 为了提供具有式(1)所示的元素组成的合金、廉价且具有适于氢储存的吸氢(储存)性和脱附性的储氢材料、包含该储氢材料的储氢容器和具备该储氢容器的氢供给装置。LaaCebSmcNidMe(1)式中，M为Mn或Mn和Co的两者，a满足0.60≤a≤0.90，b满足0≤b≤0.30，c满足0.05≤c≤0.25，d满足4.75≤d≤5.20，e满足0.05≤e≤0.40， a+b+c=1，d+e满足5.10≤d+e≤5.35。 | To provide hydrogen storage materials being inexpensive and having hydrogen absorption (storage) and desorption properties suitable for hydrogen storage, which have alloys with an elemental composition represented by Formula (1), a hydrogen storage container containing the hydrogen storage material, and a hydrogen supply apparatus including the hydrogen storage container. LaaCebSmcNidMe (1)where, M is Mn or both of Mn and Co, a satisfies 0.60 ≤ a ≤ 0.90, b satisfies 0 ≤ b ≤ 0.30, c satisfies 0.05 ≤ c ≤ 0.25, d satisfies 4.75 ≤ d ≤ 5.20, e satisfies 0.05 ≤ e ≤ 0.40, a + b + c = 1, and d + e satisfies 5.10 ≤ d + e ≤ 5.35. | Santoku Corp | Santoku Corp | JP7336038B2 | 日本 | C22C19/00 | US20240034622A1; WO2022050268A1; EP4209608A4; EP4209608A1; EP4209608B1; CN115989334A; JPWO2022050268A1; JP7336038B2; CN115989334B
609 | CN202080023705.9 | 2020-02-28 | 发明授权 | 2023-08-29 | 授权 | 碱蓄电池用储氢合金、负极使用其的碱蓄电池及车辆 | Hydrogen storage alloy for alkaline storage battery, alkaline storage battery using the same as negative electrode, and vehicle | 本发明提供适于车载用的碱蓄电池的负极的储氢合金和使用该储氢合金的碱蓄电池及车辆。本发明提供储氢合金、以及将其用作负极的碱蓄电池，该储氢合金为用于碱蓄电池的微粒的储氢合金，具有A2B7型结构的晶体结构作为主相，并且，由通式(La1‑aSma)1‑bMgbNicAldCre(这里，下标a、b、c、d和e满足0≤a≤0.35、0.15≤b≤0.30、0.02≤d≤0.10、0≤e≤0.10、3.20≤c+d+e≤3.50、0＜a+e的条件)表示。本发明提供具有该碱蓄电池作为发动机的电力供给源的车辆。 | The present invention provides a hydrogen storage alloy suitable for a negative electrode of a vehicle-mounted alkaline storage battery, an alkaline storage battery using the hydrogen storage alloy, and a vehicle. The present invention provides a hydrogen storage alloy which is a particulate hydrogen storage alloy for an alkaline storage battery, has a crystal structure of an A2B7 type structure as a main phase, and is represented by the general formula (La1-aSma) 1-bMgbNicAldCre (here, subscripts a, b, c, d and e satisfy the conditions of 0 ≦ a ≦ 0. 35, 0.15 ≦ b ≦ 0. 30, 0.02 ≦ d ≦ 0. 10, 0 ≦ e ≦ 0. 10, 3.20 ≦ c + d + e ≦ 3. 50, 0 ≦ a + e), and an alkaline storage battery using the same as a negative electrode. The invention provides a vehicle having the alkaline storage battery as an electric power supply source of an engine. | 日本重化学工业株式会社; 丰田自动车株式会社; 株式会社丰田自动织机 | 日本重化学工业株式会社; 丰田自动车株式会社; 株式会社丰田自动织机 | CN113631302B | 中国 | C22C19/05 | JP7036397B2; US20220190327A1; CN113631302A; JPWO2020195543A1; WO2020195543A1; CN113631302B; US12272819B2; IN202127043492A; DE112020001442T5
610 | CN202310592471.5 | 2023-05-24 | 发明申请 | 2023-08-29 | 实质审查 | 一种微孔镍稀土合金及其制备方法和应用 | The present invention relates to a microporous nickel-rare earth alloy and its preparation method and application | 本发明实施例公开了一种微孔镍稀土合金及其制备方法和应用。一种微孔镍稀土合金的制备方法包括：将铝粉在真空感应炉中加热，得到熔融铝；向所述熔融铝中加入富镧储氢合金，继续加热，得到合金熔液；将所述合金熔液倒入模具，冷却，得到合金铸件；将所述合金铸件置于浓NaOH溶液中，并用超声波辅助，过滤，得到所述微孔镍稀土合金。本发明提供的镍稀土合金具有立体三维孔道，且孔道直径为纳米级(几十纳米)的多孔合金结构。这种结构具备韧性较好的三维骨架，并保留了富镧储氢合金的特性，大幅提高吸氢、放氢的循环次数。 | The embodiment of the invention discloses a microporous nickel-rare earth alloy and a preparation method and application thereof. The preparation method of microporous nickel-rare earth alloy includes the following steps : heating aluminium powder in vacuum induction furnace to obtain molten aluminium; Adding a lanthanum-rich hydrogen storage alloy to the molten aluminum and continuing heating to obtain an alloy melt; Pouring the molten alloy into a mold, cooling to obtain an alloy casting; The alloy casting is placed in concentrated NaOH solution and filtered with the aid of ultrasonic wave to obtain the microporous nickel-rare earth alloy. The nickel-rare earth alloy provided by the invention has a porous alloy structure with three-dimensional three-dimensional pore channels, and the diameter of the pore channels is nanoscale (dozens of nanometers). The structure has a three-dimensional framework with high toughness, retains the characteristics of the lanthanum-rich hydrogen storage alloy, and greatly improves the circulation times of hydrogen absorption and hydrogen release. | 上海玖矢企业管理有限公司 | 清松一嘉(北京)环保能源科技有限公司 | CN116656989A | 中国 | C22C1/08 | CN116656989A | 1 | 上海玖矢企业管理有限公司 | 清松一嘉(北京)环保能源科技有限公司
611 | HUE12805737 | 2012-12-14 | 发明申请 | 2023-08-28 | 公开 | 新型金属氢化物及其在储氢应用中的用途 | NOVEL METAL HYDRIDES AND THEIR USE IN HYDROGEN STORAGE APPLICATIONS | 本公开涉及新型金属氢化物、其制备方法及其在储氢应用中的用途。 | This disclosure relates to novel metal hydrides, processes for their preparation, and their use in hydrogen storage applications. | Hydro Quebec; Usw Commercial Services Ltd | Hydro Quebec; Usw Commercial Services Ltd | HUE061845T2 | 匈牙利 | C01B6/02 | PT2791053T; JP2015500199A; EP2791053A1; CN104169211B; WO2013088170A1; CN104169211A; EP2791053B1; KR102022331B1; EP4219395A3; WO2013088170A9; EP2791053B8; PL2791053T3; DK2791053T3; EP4219395A2; ES2942611T3; JP6285869B2; FI2791053T3; HUE061845T2; KR1020140109962A
612 | CN202310337221.7 | 2023-03-31 | 发明申请 | 2023-08-25 | 撤回 | 一种抗疲劳AlMg合金材料及其制备方法 | The invention relates to an anti-fatigue AlMg alloy material and a preparation method thereof | 本发明公开了一种抗疲劳AlMg合金材料及其制备方法，该合金是通过步骤1：将如下原料进行熔炼浇铸成板坯；步骤2：将步骤1制得的板坯进行均匀化热处理；步骤3：将步骤2得到的铸坯送入预热炉加热至415℃并保温5‑15h；步骤4：首先对步骤3得到的板坯在L方向上进行镦粗，使其变成ST方向，并继续对板坯在长、宽、高三个不同的方向上进行锻压，锻造成新的长方体板坯，使原先宽边变成长边，厚度方向上的边变成宽边，长边变成厚度方向上的边，对锻造后的板坯进行轧制变形以获得所需的尺寸制成。 | The present invention discloses an anti-fatigue AlMg alloy material and its preparation method. Said alloy is made up by using the following steps : 1. smelting and casting the following raw materials to obtain plate blank; 2. homogenizing heat treatment of the plate blank in step 1; Step 3 : feeding the casting blank obtained in step 2 into a preheating furnace, heating to 415 ° C., and maintaining the temperature for 5-15 h; Step 4 : firstly upsetting the slab obtained in step 3 in L direction, Turning it into ST direction, continuously forging the slab in three different directions of length, width and height to obtain new cuboid slab, turning the original wide edge into long edge, turning the edge in thickness direction into wide edge and turning the long edge into edge in thickness direction, and rolling and deforming the forged slab to obtain the required size so as to obtain the invented product. | 爱瑞科(苏州)材料科技有限公司 | 爱瑞科(苏州)材料科技有限公司 | CN116640942A | 中国 | C22C1/02 | CN116640942A
613 | EP20853738 | 2020-08-07 | 发明申请 | 2023-08-23 | 实质审查 | 氢贮存材料、氢贮存容器及氢供给装置 | HYDROGEN STORAGE MATERIAL, HYDROGEN STORAGE CONTAINER, AND HYDROGEN SUPPLY DEVICE | 提供一种具有适于氢储存的氢吸收(储存)性和解吸性的低成本的氢储存材料。 进而，为了提供具备所述储氢材料的储氢容器和具备所述储氢容器的氢供给装置，提供了一种储氢材料，其包含具有式(1)所示的特定元素组成的合金，其中，在通过EPMA获得的所述合金的截面的1000×COMP图像中，存在多个富R相，所述相的相直径为0.1μm以上且10μm以下， 以及100组以上的所述相中的两相的组合存在于所述COMP图像中的85µm×120µm的视野中，所述两相之间的最短分离距离为0.5至20µm，包括所述储氢材料的储氢容器，以及包括所述储氢容器的供氢装置.[化1]Ti(1-a-b)RAM1bFeCMndM2eCf(1) | To provide a low-cost hydrogen storage material having hydrogen absorption (storage) and desorption properties suitable for hydrogen storage. Furthermore, to provide a hydrogen storage container including the hydrogen storage material and a hydrogen supply apparatus including the hydrogen storage container.Provided are a hydrogen storage material including an alloy having a specific elemental composition represented by Formula (1), in which, in a 1000× COMP image of a cross section of the alloy obtained by EPMA, a plurality of phases enriched with R are present, the phases having phase diameters of 0.1 µm or more and 10 µm or less, and 100 or more sets of combinations of two phases in the phases are present in a visual field of 85 µm × 120 µm in the COMP image, the shortest separation distance between the two phases being 0.5 to 20 µm, a hydrogen storage container including the hydrogen storage material, and a hydrogen supply apparatus including the hydrogen storage container.[Chem. 1] Ti(1-a-b)RaM1bFecMndM2eCf (1) | Santoku Corporation | Santoku Corporation | EP4019653A4 | 欧洲专利局 | C22C14/00 | WO2021033582A1; EP4019653A4; EP4019653A1; US20220282355A1; JPWO2021033582A1; CN114269958A; JP6935613B2; CA3148319A1; CN114269958B; US12031197B2
614 | CN202310240777.4 | 2023-03-13 | 发明申请 | 2023-08-22 | 实质审查 | 镁基合金、镁基复合材料、制备方法和水解制氢装置 | Magnesium-based alloy, magnesium-based composite material, preparation method and hydrolysis hydrogen production device | 本申请涉及一种镁基合金、镁基复合材料、制备方法和水解制氢装置，该镁基合金包括Mg和金属M，金属M包括Ca、In和镧系元素中的至少一种；镁基合金中Mg的质量分数为60％～99.9％；镁基合金中金属M的质量分数为0.1％～40％。本申请通过调节合金成分，能够有效进行氢化储氢，并且能够快速水解释放，提高了产氢速率和产氢量。 | The present invention relates to a magnesium-based alloy, a magnesium-based composite material, a preparation method and a hydrolysis hydrogen production apparatus. The magnesium-based alloy comprises Mg and a metal M, wherein the metal M comprises at least one of Ca, In and lanthanides; The mass fraction of Mg in the Mg-based alloy is 60%-99.9%; The mass fraction of metal M in the magnesium-based alloy is 0.1%-40%. Said invention can effectively implement hydrogenation and hydrogen storage, and can quickly hydrolyze and release hydrogen so as to raise hydrogen production rate and hydrogen production quantity. | 易清动力科技(青岛)有限公司 | 易清动力科技(青岛)有限公司 | CN116623049A | 中国 | C22C23/00 | CN116623049A
615 | CN202310529726.3 | 2023-05-11 | 发明申请 | 2023-08-22 | 实质审查 | 一种高压储氢用超纯净化奥氏体不锈钢及其制备方法 | The present invention relates to an ultra-pure austenitic stainless steel for high-pressure hydrogen storage and its preparation method | 本发明涉及一种高压储氢用超纯净化奥氏体不锈钢及其制备方法，属于材料技术领域。以重量百分比计，该奥氏体不锈钢的化学成分为：Cr 15.0～20.0％，Ni 10.0～20.0％，Mo 1.0～5.0％，RE 0.0001～0.01％，Mn<2.0％，Si<1.0％，C<0.005％，Al<0.003％，P<0.004％，S<0.002％，O<0.002％，余量为铁。该奥氏体不锈钢的制备方法为：配料→纯净化冶炼→浇注成型→锻造→热轧→热处理。本发明采用稀土元素纯净化冶炼技术，通过创新性的成分设计思想，控制铬当量和镍当量，保证获得完全奥氏体组织。 | The invention relates to ultra-pure austenitic stainless steel for high-pressure hydrogen storage and a preparation method thereof, and belongs to the technical field of materials. The austenitic stainless steel comprises the following chemical components in percentage by weight : 15.0-20.0% of Cr, 10.0-20.0% of Ni, 1.0-5.0% of Mo, 0.0001-0.01% of RE, less than 2.0% of Mn, less than 1.0% of Si, less than 0.005% of C, less than 0.003% of Al, less than 0.004% of P, less than 0.002% of S, less than 0.002% of O and the balance of iron. The preparation method of the austenitic stainless steel comprises the following steps of : preparing materials, purifying and smelting, casting and molding, forging, hot rolling and heat treatment. The present invention adopts rare earth element purification smelting technology, and utilizes innovative component design thought to control chromium equivalent and nickel equivalent so as to obtain complete austenite structure. | 坤石容器制造有限公司 | 坤石容器制造有限公司 | CN116623102A | 中国 | C22C38/44 | CN116623102A
616 | CN202310691261.1 | 2023-06-12 | 发明申请 | 2023-08-18 | 实质审查 | 一种Ti-Cr-Mn基储氢合金及制备方法 | The invention relates to a Ti-Cr-Mn base hydrogen storage alloy and its preparation method | 本发明公开了一种Ti‑Cr‑Mn基储氢合金及制备方法，该Ti‑Cr‑Mn基储氢合金的通式为(TiZr)1+kCr2‑x‑yMnxFey，其中，k表示TiZr侧过化学计量数，x、y分别表示Mn和Fe的原子数，取值范围满足以下条件：k为0.01‑0.05，x为0.1‑0.9，y为0.1‑0.9。该储氢合金的平台压可控，在室温时吸放氢压力≤8MPa；90℃以上且低于100℃时吸放氢压力>25Ma；在298～363K温度范围，放氢平台压从5MPa可升压到27MPa左右，温区范围和压力范围尤其适用于氢压缩机初级氢压缩储氢材料。 | The invention discloses a Ti-Cr-Mn-based hydrogen storage alloy and a preparation method thereof. The general formula of the Ti-Cr-Mn-based hydrogen storage alloy is (TiZr) 1 + kCr2-x-yMnxFey, wherein k represents the stoichiometric number of TiZr, x and y respectively represent the atomic number of Mn and Fe, and the value range meets the following conditions : k is 0.01-0.05, x is 0.1-0.9, and y is 0.1-0.9. The plateau pressure of the hydrogen storage alloy is controllable, and the hydrogen absorption and desorption pressure at room temperature is ≤ 8 MPa; The pressure for absorbing and releasing hydrogen is more than 25 Ma when the temperature is higher than 90 DEG C and lower than 100 DEG C; In the temp. range of 298-363 K, the hydrogen-releasing platform pressure can be raised from 5 MPa to about 27 MPa, and the temp. range and pressure range are specially applicable to primary hydrogen-compressing hydrogen-storing material of hydrogen compressor. | 江苏集萃安泰创明先进能源材料研究院有限公司 | 江苏集萃安泰创明先进能源材料研究院有限公司 | CN116607061A | 中国 | C22C30/00 | CN116607061A
617 | CN202180080425.6 | 2021-11-30 | 发明申请 | 2023-08-18 | 实质审查 | 钢材组合物、锻件和制造用于压缩气体的无缝压力容器的方法 | Steel composition, forged product and method for manufacturing seamless pressure vessel for compressed gas | 一种钢材组合物，特别是用于制造锻钢制品，特别是无缝压力容器，比如用于储存和/或运输压缩气体(特别是氢气)的气瓶或大型气缸，该钢材组合物以重量百分比计包括：C：0.25‑0.35wt.％；Si：0.20‑0.35wt.％；Mn：0.40‑0.60wt.％；Cr：1.20‑1.70wt.％；Ni：1.40‑1.90wt.％；Mo：0.15‑0.25wt.％；Al：0.015‑0.035wt.％；Nb：0.001‑0.040wt.％；V：0.001‑0.060wt.％；N：0.0030‑0.0120wt.％；Ca：0.0010‑0.0030wt.％；Fe和不可避免的杂质；可选的元素，如果有的话：W：0‑0.20wt.％；Ti：0‑0.025wt.％；B：0‑0.0030wt.％；不可避免的杂质，如果存在的话，包括以下元素中的一种或多种：Cu：0‑0.30wt.％；S：0‑0.01wt.％；P：0‑0.015wt.％；As：0‑0.020wt.％；Sb：0‑0.005wt.％；Sn：0‑0.025wt.％；Pb：0‑0.01wt.％；O：0‑0.003wt.％；H：0‑0.00030wt.％。由该组合物制成的锻件具有一组平衡的机械特性，包括强度、延展性和韧性，韧性包括抗疲劳裂纹扩展性。 | A steel composition, in particular for making forged steel articles, in particular seamless pressure vessels, such as gas cylinders or large cylinders for storing and/or transporting compressed gas (in particular hydrogen), comprises, in weight percent : C : 0.25-0.35 wt.%; Si : 0.20-0.35 wt.%; Mn : 0.40-0.60 wt.%; Cr : 1.20-1.70 wt.%; Ni : 1.40-1.90 wt.%; Mo : 0.15-0.25 wt.%; Al : 0.015-0.035 wt.%; Nb : 0.001-0.040 wt%; V : 0.001-0.060 wt.%; N : 0.0030-0.0120 wt.%; Ca : 0.0010-0.0030 wt.%; Fe and unavoidable impurities; Optional elements, if any : W : 0-0.20 wt.%; Ti : 0-0.025 wt.%; B : 0-0.0030 wt.%; Inevitable impurities, if present, include one or more of the following elements : Cu : 0-0.30 wt.%; S : 0-0.01 wt.%; P : 0-0.015 wt.%; As : 0-0.020 wt.%; Sb : 0-0.005 wt.%; Sn : 0-0.025 wt.%; Pb : 0-0.01 wt%; O : 0-0.003 wt.%; H : 0-0.00030 wt.%. Forgings made from the composition have a balanced set of mechanical properties including strength, ductility, and toughness, including fatigue crack propagation resistance. | 达尔米内公司 | 达尔米内公司 | CN116615568A | 中国 | C22C38/02 | AU2021388886A9; AU2021388886A1; BRPI2310586A2; CL2023001488A1; US20240093323A1; KR1020230115317A; KR102821494B1; IL303304A; WO2022112607A1; JP2024501145A; IN202317036924A; EP4251780A1; MX2023006155A; CN116615568A; CA3200198A1
618 | KR1020220016815 | 2022-02-09 | 发明申请 | 2023-08-17 | 公开 | 高熵合金焊接材料的制造方法 | MANUFACTURING METHOD OF HIGH-ENTROPY ALLOY WELDING MATERIAL | 本发明涉及一种制造高熵合金焊接材料的方法，所述高熵合金焊接材料可以提高在低温环境中使用的结构例如储氢罐的耐久性。根据本发明的制造高熵合金焊接材料的方法包括：通过在真空状态下熔化和混合铁、铬、镍、锰和钴来制造合金，并通过在1000℃-1200℃下对合金进行22-26小时的热处理来均匀化和制备合金的步骤；调制镀铜液并将合金浸渍于该镀铜液中的工序；以及制造高熵合金焊接材料的步骤，其中通过向铜电镀溶液施加电流并将铜电镀在合金上而在合金中包含具有0.8%至1at%浓度的铜。版权所有KIPO 2024 | The present invention relates to a method of manufacturing a high-entropy alloy welding material, which may improve the durability of structures used in cryogenic environments, such as hydrogen storage tanks. The method of manufacturing a high-entropy alloy welding material according to the present invention comprises : a step of manufacturing an alloy by melting and mixing iron, chromium, nickel, manganese, and cobalt in a vacuum state, and homogenizing and preparing the alloy by performing heat treatment for the alloy for 22 to 26 hours at 1000℃ to 1200℃; a step of preparing a copper plating solution and immersing the alloy in the copper plating solution; and a step of manufacturing the high-entropy alloy welding material in which copper with a concentration of 0.8% to 1 at% is contained in the alloy by applying a current to the copper plating solution and plating the copper on the alloy.COPYRIGHT KIPO 2024 | Pusan National University Industry-University Cooperation Foundation | Pusan National University Industry-University Cooperation Foundation | KR1020230120349A | 韩国 | C22C1/02 | KR1020230120349A
619 | WOJP23002225 | 2023-01-25 | 发明申请 | 2023-08-17 | 进入国家阶段-PCT有效期满 | 储氢材料、储氢容器及供氢装置 | HYDROGEN STORAGE MATERIAL, HYDROGEN STORAGE CONTAINER AND HYDROGEN SUPPLY DEVICE | 根据本发明，提供一种初始活化性良好、且可排出的氢量充分的TiFe系合金构成的储氢材料； 具备该储氢材料的储氢容器； 以及具备该氢储藏容器的氢供给装置。 本发明具体提供：一种储氢材料，其包含具有由式(1)表示的特定元素组成的合金，其中，在通过EMPA获得的所述合金的横截面的1000×放大的COMP图像中，在所述COMP图像的85μm×120μm的视野中存在25~3, 000个相直径为0.1μm~10μm的富R相，并且所述富R相的面积比， 其是视场中存在的相位的总面积Sr μ m2与视场的面积S μ m2的比率，为0.3%至6.0%； 具备该储氢材料的储氢容器； 以及具备该氢储藏容器的氢供给装置。 (1)：Ti(1-a-b)ram1bFeCrdm2ecf | The present invention provides : a hydrogen storage material which comprises a TiFe-based alloy having good initial activation and a sufficient dischargeable hydrogen amount; a hydrogen storage container which is provided with this hydrogen storage material; and a hydrogen supply device which is provided with this hydrogen storage container. The present invention specifically provides : a hydrogen storage material which comprises an alloy that has a specific elemental composition represented by formula (1), wherein in a 1000× magnified COMP image of a cross-section of the alloy obtained by EMPA, 25 to 3, 000 R-enriched phases having a phase diameter of 0.1 µm to 10 µm are present in a 85 μm × 120 μm field of view of the COMP image, and the R-enriched phase area ratio, which is the ratio of the total area SR μm2 of the phases present in the field of view to the area S μm2 of the field of view, is 0.3% to 6.0%; a hydrogen storage container which is provided with this hydrogen storage material; and a hydrogen supply device which is provided with this hydrogen storage container. (1) : Ti(1-a-b)RaM1bFecMndM2eCf | Santoku Corporation | Santoku Corporation | WO2023153207A1 | 世界知识产权组织(WIPO) | C22C14/00 | US20250128938A1; CN118786232A; EP4477772A1; KR1020240149889A; JPWO2023153207A1; AU2023219655A1; WO2023153207A1
620 | EP23153107 | 2012-12-14 | 发明申请 | 2023-08-16 | 实质审查 | 新型金属氢化物及其在储氢应用中的用途 | NOVEL METAL HYDRIDES AND THEIR USE IN HYDROGEN STORAGE APPLICATIONS | 本公开涉及新型金属氢化物、其制备方法及其在储氢应用中的用途。 | This disclosure relates to novel metal hydrides, processes for their preparation, and their use in hydrogen storage applications. | Usw Commercial Services Ltd.; Hydro-Québec | Usw Commercial Services Ltd.; Hydro-Québec | EP4219395A3 | 欧洲专利局 | C01B6/02 | PT2791053T; JP2015500199A; EP2791053A1; CN104169211B; WO2013088170A1; CN104169211A; EP2791053B1; KR102022331B1; EP4219395A3; WO2013088170A9; EP2791053B8; PL2791053T3; DK2791053T3; EP4219395A2; ES2942611T3; JP6285869B2; FI2791053T3; HUE061845T2; KR1020140109962A
621 | EP22201968 | 2022-10-17 | 发明申请 | 2023-08-16 | 实质审查 | 用于储氢应用的TIFE基合金的制备方法 | METHOD FOR PRODUCING TIFE-BASED ALLOYS USEFUL FOR HYDROGEN STORAGE APPLICATIONS | 本发明涉及一种用于生产TiFe基合金的方法，所述TiFe基合金可用于储氢应用，所述方法比使用某些废料的先前方法更经济。 | The present invention relates to a method for producing TiFe-based alloys which are useful for hydrogen storage applications which is more economic than previous methods making use of certain scrap materials. | Helmholtz-Zentrum Hereon Gmbh | Helmholtz-Zentrum Hereon Gmbh | EP4227025A1 | 欧洲专利局 | B22F9/04 | EP4227025A1
622 | CN202210335402.1 | 2022-03-31 | 发明授权 | 2023-08-15 | 授权 | 稀土-铁基合金材料及其制备方法和应用 | Rare earth-iron base alloy material and preparation method and application thereof | 本发明公开了一种稀土‑铁基合金材料及其制备方法和应用。该稀土‑铁基合金材料的化学组成为YaR1bR2cFedMne，其中，Y为钇元素，R1选自La和Ce元素中的一种或多种；R2选自Gd、Pr、Nd、Sm、Dy和Sc元素中的一种或多种；Fe表示铁元素，Mn表示锰元素；其中，a、b、c、d和e分别表示Y、R1、R2、Fe和Mn元素的摩尔系数；其中，0.65<a≤0.95，0.01<b≤0.5，0.01<c≤0.5，a+b+c＝1.0；2.0<d≤3.0，0.1<e≤0.3，2.8<d+e≤3.2。本发明的合金材料的有效吸氢容量较高，在多次吸放氢后有效吸氢容量不会急剧衰减。 | The present invention discloses a rare earth-iron base alloy material and its preparation method and application. The chemical composition of the rare earth-iron-based alloy material is YaR1bR2cFedMne, where Y is yttrium element, and R1 is selected from one or more of La and Ce elements; R2 is selected from one or more of Gd, Pr, Nd, Sm, Dy and Sc elements; Fe represents iron element, Mn represents manganese element; Wherein, a, b, c, d and e represent molar coefficients of Y, R1, R2, Fe and Mn elements, respectively; Where, 0.65 < a ≤ 0. 95, 0.01 < b ≤ 0. 5, 0.01 < c ≤ 0. 5, a + b + c = 1.0; 2.0 < d ≤ 3. 0, 0.1 < e ≤ 0. 3, 2.8 < d + e ≤ 3. 2. The alloy material of the present invention has relatively high effective hydrogen absorbing capacity, and the effective hydrogen absorbing capacity will not decay after several times of hydrogen absorbing and releasing. | 包头稀土研究院 | 包头稀土研究院 | CN114686772B | 中国 | C22C38/04 | CN114686772A; CN114686772B
623 | CN202310590257.6 | 2023-05-24 | 发明申请 | 2023-08-15 | 实质审查 | 一种基于Ni@TiO2的氢化镁储氢材料及其制备方法和应用 | The invention relates to a Ni @ TiO2-based magnesium hydride hydrogen storage material and a preparation method and application thereof | 本发明公开了一种基于Ni@TiO2的氢化镁储氢材料，由氢化镁和Ni@TiO2球磨制得；Ni@TiO2由球状TiO2和Ni纳米颗粒组成，其中，球状TiO2由溶剂热法制得，Ni纳米颗粒先经化学合成法在球状TiO2上负载Ni(OH)2后，再在还原性气体条件下经煅烧法制得；TiO2的微观形貌为球状，尺寸0.5‑1μm；Ni纳米颗粒为块体颗粒结构，负载于球状TiO2表面。其制备方法包括以下步骤：1，球状TiO2的制备；2，Ni(OH)2@TiO2前驱体的制备；3，Ni@TiO2的制备；4，基于Ni@TiO2的氢化镁储氢材料的制备。在储氢领域的应用，初始放氢温度为161℃；在300℃时，40 min内放氢量为6.3 wt%；在75℃时，60 min内吸氢量为4.5 wt%；在10次循环后，实际氢容量的容量保持率为84%。具有以下优点：球状TiO2同时具有载体和催化剂的作用，作为载体时，具有结构稳定和比表面积大的特点；作为催化剂时，本身具备对MgH2的催化作用，与表面Ni纳米颗粒产生协同作用。 | The invention discloses a Ni @ TiO2-based magnesium hydride hydrogen storage material, which is prepared by ball-milling magnesium hydride and Ni @ TiO2; Ni @ TiO2 is composed of spherical TiO2 and Ni nano-particles, wherein the spherical TiO2 is prepared by a solvothermal method, and the Ni nano-particles are prepared by loading Ni (OH) 2 on the spherical TiO2 by a chemical synthesis method and then by a calcination method under a reducing gas condition; The microscopic morphology of TiO2 is spherical, with a size of 0.5-1μm; The Ni nano-particles are in block particle structure and are loaded on the surface of the spherical TiO2. The preparation method comprises the following steps : 1, preparation of spherical TiO2; Preparation of 2, Ni (OH) 2 @ TiO2 precursor; 3, Preparation of Ni @ TiO2; 4. Preparation of Ni @ TiO2-based magnesium hydride hydrogen storage material. In the application in the field of hydrogen storage, the initial hydrogen release temperature is 161 DEG C; At 300 ℃, the hydrogen evolution within 40 min is 6.3 wt%; At 75 ℃, the hydrogen absorption within 60 min is 4.5 wt%; After 10 cycles, the actual hydrogen capacity has a capacity retention of 84%. It has the following advantages : the spherical TiO2 has the functions of both carrier and catalyst, and when it is used as carrier, it has the characteristics of stable structure and large specific surface area; When it is used as catalyst, it possesses catalytic action for MgH2, and can produce synergistic action with Ni nano-particles on the surface. | 桂林电子科技大学 | 桂林电子科技大学 | CN116588898A | 中国 | C01B6/04 | CN116588898A
624 | CN202310466761.5 | 2023-04-27 | 发明申请 | 2023-08-15 | 实质审查 | 一种提高不锈钢储氢设备抗氢脆性能的生产工艺 | The invention relates to a production process for improving hydrogen embrittlement resistance of stainless steel hydrogen storage equipment | 本发明提供一种提高不锈钢储氢设备抗氢脆性能的生产工艺，包含以下步骤：S1双真空冶炼、S2锻造、S3热轧、S4冷轧、S5固溶处理、S6焊接成型、S7退火处理、S8抛光处理、S9涂层处理。本发明的一种提高不锈钢储氢设备抗氢脆性能的生产工艺，有效降低了不锈钢中的强氢陷阱数量和尺寸，降低了氢致裂纹萌生几率，实现了奥氏体组织的晶粒细化，降低了氢致延展性损减，大大提高了储氢设备的抗氢脆性能。 | The invention provides a production process for improving hydrogen embrittlement resistance of stainless steel hydrogen storage equipment. The production process comprises the following steps of : S1, double-vacuum smelting; S2, forging; S3, hot rolling; S4, cold rolling; S5, solid solution treatment; S6, welding and forming; S7, annealing treatment; S8, polishing treatment; and S9, coating treatment. According to the production process for improving the hydrogen embrittlement resistance of the stainless steel hydrogen storage equipment, the number and the size of strong hydrogen traps in the stainless steel are effectively reduced, the hydrogen-induced crack initiation probability is reduced, grain refinement of an austenite structure is realized, the hydrogen-induced ductility loss is reduced, and the hydrogen embrittlement resistance of the hydrogen storage equipment is greatly improved. | 江苏星火特钢集团有限公司 | 江苏星火特钢集团有限公司 | CN116590595A | 中国 | C22C33/04 | CN116590595A
625 | CN202310529738.6 | 2023-05-11 | 发明申请 | 2023-08-15 | 实质审查 | 一种高压储氢用低成本奥氏体不锈钢及其制备方法 | The present invention relates to a low-cost austenitic stainless steel for high-pressure hydrogen storage and its preparation method | 本发明涉及一种高压储氢用低成本奥氏体不锈钢及其制备方法，属于材料技术领域。以重量百分比计，该奥氏体不锈钢的化学成分为：Cr : 18.0～25.0％，Mn : 6.0～12.0％，Ni : 4.0～10.0％，N : 0.15～0.45％，Se : 0.0001～0.01％，Si<1.0％，C<0.01％，Al<0.005％，Ca<0.005％，P<0.004％，S<0.002％，O<0.005％，余量为铁。该奥氏体不锈钢的制备方法为：配料→纯净化熔炼→浇注成型→均匀化处理→锻造→热轧→热处理。本发明通过创新性的成分设计思想，采用以锰和氮替镍的成分设计思想，采用纯净化冶炼技术，控制铬当量和镍当量，保证获得完全奥氏体组织，该材料具有优异的加工性能、良好的焊接性能、低成本和较佳的抗氢损伤性能。 | The present invention relates to a low-cost austenitic stainless steel for high-pressure hydrogen storage and its preparation method, belonging to the field of material technology. The austenitic stainless steel comprises the following chemical components in percentage by weight : 18.0-25.0% of Cr, 6.0-12.0% of Mn, 4.0-10.0% of Ni, 0.15-0.45% of N, 0.0001-0.01% of Se, less than 1.0% of Si, less than 0.01% of C, less than 0.005% of Al, less than 0.005% of Ca, less than 0.004% of P, less than 0.002% of S, less than 0.005% of O and the balance of iron. The preparation method of the austenitic stainless steel comprises the following steps of : preparing materials; purifying and smelting; casting and molding; homogenizing; forging; hot rolling; and heat treating. According to an innovative component design idea, a component design idea of replacing nickel with manganese and nitrogen is adopted, a pure smelting technology is adopted, the chromium equivalent and the nickel equivalent are controlled, a complete austenite structure is ensured to be obtained, and the material has excellent processing performance, good welding performance, low cost and better hydrogen damage resistance. | 坤石容器制造有限公司 | 坤石容器制造有限公司 | CN116590630A | 中国 | C22C38/58 | CN116590630A
626 | CN202210330750.X | 2022-03-30 | 发明授权 | 2023-08-11 | 授权 | 一种氢动力金属固态沉积装置及方法 | The present invention relates to a hydrogen power metal solid-state deposition equipment and its method | 本发明公开了一种氢动力金属固态沉积装置及方法，属于金属固态沉积技术领域。该装置包括物料传输系统、拉法尔喷嘴及氢气回收系统；物料传输系统包括送粉器和气体加热器，送粉器和气体加热器均与用于设置于密闭喷涂室内的拉法尔喷嘴的入口连接；氢气回收系统分别与密闭喷涂室及气体加热器的入口连接以使氢气在密闭条件下循环。通过氢气回收系统将密闭喷涂室内喷涂后的氢气进行回收并使其进入气体加热器中加热后，作为加速气体继续对待喷涂的微米级粉末颗粒进行加速，能够低成本、高效地实现微米级粉末颗粒加速效果及碰撞沉积性能的显著提升，降低增材金属沉积体的氧含量，大幅提升金属沉积体的力学、电学、磁学等性能。 | The present invention belongs to the field of solid metal deposition technology. The device comprises a material conveying system, a Laval nozzle and a hydrogen recovery system; The material conveying system comprises a powder feeder and a gas heater, and the powder feeder and the gas heater are both connected with an inlet of a Laval nozzle arranged in the closed spraying chamber; The hydrogen recovery system is respectively connected with the closed spraying chamber and the inlet of the gas heater so as to make the hydrogen circulate under the closed condition. The sprayed hydrogen gas in the sealed spraying chamber is recovered by the hydrogen gas recovering system and heated in the gas heater, The micron-sized powder particles to be sprayed are continuously accelerated as acceleration gas, so that the acceleration effect and collision deposition performance of the micron-sized powder particles can be effectively improved at low cost, the oxygen content of an additive metal deposition body is reduced, and the mechanical, electrical, magnetic and other performances of the metal deposition body are greatly improved. | 广东省科学院新材料研究所 | 广东省科学院新材料研究所 | CN114653971B | 中国 | B22F12/00 | CN114653971A; CN114653971B
627 | EP20802910 | 2020-05-06 | 发明申请 | 2023-08-09 | 实质审查 | 有机储氢原料脱氢催化剂、该催化剂的载体、储氢合金及高纯度氢气的提供方法 | ORGANIC HYDROGEN STORAGE RAW MATERIAL DEHYDROGENATION CATALYST, CARRIER OF THE CATALYST, HYDROGEN STORAGE ALLOY, AND METHOD FOR PROVIDING HIGH-PURITY HYDROGEN | 本发明涉及一种用于有机储氢材料脱氢产生氢气的催化剂、该催化剂的载体及其制备方法； 本发明还涉及一种储氢合金及其制备工艺； 并且本发明还涉及用于提供高纯度氢气的方法、用于生产高纯度高压氢气的高效分布式方法、用于提供高纯度高压氢气的系统、移动式氢气供应系统和分布式氢气供应装置。 | The present invention relates to a catalyst used for dehydrogenation of an organic hydrogen-storage material to generate hydrogen, a support for the catalyst, and a preparation process thereof; the present invention also relates to a hydrogen-storage alloy and a preparation process thereof; and the present invention also relates to a process for providing high-purity hydrogen, a high-efficiently distributed process for producing high-purity and high-pressure hydrogen, a system for providing high-purity and high-pressure hydrogen, a mobile hydrogen supply system, and a distributed hydrogen supply apparatus. | China Petroleum & Chemical Corporation; Research Institute Of Petroleum Processing, Sinopec | China Petroleum & Chemical Corporation; Research Institute Of Petroleum Processing, Sinopec | EP3967783A4 | 欧洲专利局 | C22C19/03 | AU2020269473B2; CA3139548A1; TW202106611A; JP7579275B2; EP3967655A1; CN111893346A; EP3967655A4; CN111893346B; JP7625538B2; CN111892017A; US12365968B2; CN111892017B; CN111892019A; CN111892019B; JP2022531796A; CN111893361B; EP3967783A1; KR1020220005089A; US20220227623A1; US20220315419A1; EP3967783A4; TWI874390B; CA3139551A1; CN111893359A; CN111893347A; TW202106892A; WO2020224586A1; CN111893359B; AU2020269473A1; WO2020224589A1; AU2020267541A1; CN111893361A; US12371762B2; CN111893347B; CN111892016A; JP2022531797A; CN111893360A; CN111893360B; KR1020220005088A; TWI874391B; CN111892016B
628 | CA2991310 | 2016-07-25 | 发明授权 | 2023-08-08 | 授权 | MG系贮氢合金 | MG-BASED ALLOY FOR HYDROGEN STORAGE | 特别适用于储氢应用的Mg和Cu、Si、Ni和Na合金中的至少一种的合金范围。 本发明的合金形成二元和三元体系。 所述合金就其Cu和Ni含量而言基本上是亚共晶的，其中存在这些元素中的一种或两种，但是当所述元素也存在时，就其Si含量而言，其范围从亚共晶到过共晶。 如果Na被添加到合金中，则术语亚共晶和过共晶不适用于Na。 所公开的合金组合物提供了就其储氢和动力学特性而言的高性能合金。 它们还能够使用常规铸造技术形成，所述常规铸造技术比昂贵和复杂得多的替代球磨和快速凝固技术便宜得多并且更适于商业应用。 其中E=Cu、Ni或Si的各个二元Mg-E体系中的每一个形成包括Mg金属和相应的MgxEy金属间相的共晶。 | A range of alloys of Mg and at least one of Cu, Si, Ni and Na alloys that is particularly suitable for hydrogen storage applications. The alloys of the invention are formed into binary and ternary systems. The alloys are essentially hypoeutectic with respect to their Cu and Ni contents, where one or both of these elements are present, but range from hypoeutectic through to hypereutectic with respect to their Si content when that element is also present. The terms hypoeutectic and hypereutectic do not apply to Na if it is added to the alloy. The alloy compositions disclosed provide high performance alloys with regard to their hydrogen storage and kinetic characteristics. They are also able to be formed using conventional casting techniques which are far cheaper and more amenable to commercial use than the alternative ball-milling and rapid solidification techniques which are much more expensive and complex. Each of the individual binary Mg-E systems, where E = Cu, Ni or Si, forms a eutectic comprising of Mg metal and a corresponding MgxEy intermetallic phase. | Hydrexia Pty Ltd | Hydrexia Pty Ltd | CA2991310C | 加拿大 | C22C23/00 | EP3325190A1; CA2991310A1; JP2018527459A; US20180214940A1; US11141784B2; WO2017011881A1; EP3325190A4; AU2016297691A1; AU2016297691B2; CA2991310C; CN107848027A
629 | JP2019231413 | 2019-12-23 | 发明授权 | 2023-08-08 | 授权 | 储氢合金和金属氢化物电池 | Hydrogen storage alloys and metal hydride batteries | 提供一种放电电压高、储氢量大的储氢合金，解决方案：一种储氢合金为AB5型。 一个部位包含Mm。 B位点含Ni。 20°C下的解离压力为0.2MPa以上。 由Scherrer公式获得的微晶尺寸为22nm至38nm。 所述储氢合金具有如下式(1)所示的化学组成：LaaCebPrcNddNieCofMngAlh(1)。 式(1)中，a、b、c、d、e、f、g、h表示各元素的原子比，a为0.2~0.3，b为0.5~0.6，c为0~0.1，d为0.1~0.2，e为3.9~4.2，f为0.6~0.8，g为0~0.4，h为0~0.1。所选附图：图1 | To provide a hydrogen storage alloy that has high discharge voltage and a large amount of hydrogen storage.SOLUTION : A hydrogen storage alloy is of AB5 type. A site contains Mm. B site contains Ni. A dissociation pressure at 20°C is 0.2 MPa or more. A crystallite size obtained by the Scherrer equation is 22 nm to 38 nm. The hydrogen storage alloy has a chemical composition represented by the following formula (1) : LaaCebPrcNddNieCofMngAlh(1). In the formula (1), a, b, c, d, e, f, g, h denote the atomic ratios of each element, a is 0.2 to 0.3, b is 0.5 to 0.6, c is 0 to 0.1, d is 0.1 to 0.2, e is 3.9 to 4.2, f is 0.6 to 0.8, g is 0 to 0.4, and h is 0 to 0.1.SELECTED DRAWING : Figure 1 | Toyota Motor Corp; Hiroshima Univ | Toyota Motor Corp; Hiroshima Univ | JP7323441B2 | 日本 | C22C19/00 | JP7323441B2; JP2021098878A
630 | CN202310514733.6 | 2023-05-09 | 发明申请 | 2023-08-04 | 撤回 | 一种Ti-V-Mn系储氢合金及其制备方法和应用 | The invention relates to a Ti-V-Mn series hydrogen storage alloy and a preparation method and application thereof | 本发明公开了一种Ti‑V‑Mn系储氢合金及其制备方法和应用，所述Ti‑V‑Mn系储氢合金的化学通式为Ti23‑xMxV40Mn37‑yCry，其中，M为Zr和Hf中的一种或两种，且0≤x≤6，0≤y≤6。在本发明中，Zr和/或Hf可以有效促进所述Ti‑V‑Mn系储氢合金中C14Laves相的形成，并提高其有效储氢量，使得所述Ti‑V‑Mn系储氢合金具有良好的放氢特征。进一步的，Cr可以使得所述Ti‑V‑Mn系储氢合金中的Ti含量在BCC相和C14相中的分布逐渐趋于均匀，合金的平台滞后效应减轻，从而提高其吸放氢速率以及放氢稳定性。 | The present invention discloses a Ti-V-Mn series hydrogen storage alloy, and a preparation method and an application thereof. A chemical general formula of the Ti-V-Mn series hydrogen storage alloy is Ti23-xMxV40Mn37-yCry, wherein M is one or both of Zr and Hf, and 0 ≤ x ≤ 6, and 0 ≤ y ≤ 6. In the present invention, Zr and/or Hf can effectively promote the formation of the C14 Laves phase in the Ti-V-Mn based hydrogen storage alloy, and increase the effective hydrogen storage amount thereof, so that the Ti-V-Mn based hydrogen storage alloy has good hydrogen desorption characteristics. Furthermore, Cr can make the distribution of Ti content in the Ti-V-Mn hydrogen storage alloy gradually become uniform in the BCC phase and the C14 phase, and the plateau hysteresis effect of the alloy is reduced, thereby improving the hydrogen absorption and desorption rate and the hydrogen desorption stability. | 青岛大学 | 青岛大学 | CN116536559A | 中国 | C22C30/00 | CN116536559A
631 | EP20849022 | 2020-08-05 | 发明申请 | 2023-08-02 | 撤回 | 储氢合金 | HYDROGEN STORAGE ALLOYS | 本公开涉及能够吸收和释放氢的TiMn基或TiCrMn基储氢合金。 在优选实施例中，本公开涉及包含钒铁(VFe)的TiMn基或TiCrMn基储氢合金。 | The present disclosure relates to TiMn-based or TiCrMn-based hydrogen storage alloys capable of absorbing and releasing hydrogen. In preferred embodiments the disclosure relates to TiMn-based or TiCrMn-based hydrogen storage alloys comprising ferrovanadium (VFe). | Newsouth Innovations Pty Limited | Newsouth Innovations Pty Limited | EP4010508A4 | 欧洲专利局 | C22C14/00 | CN114502756B; JP2022543642A; CN114502756A; CN118653113A; JP2022543828A; JP7677947B2; IN202217008382A; KR1020220041203A; CA3149672A1; US20250188571A1; US20220275480A1; TW202112648A; AU2020323969A1; AU2020325061A1; CN114555843A; CA3149671A1; US20230212718A1; IN202217008383A; TW202113097A; KR1020220041202A; EP4010508A1; WO2021022330A1; EP4010509A4; WO2021022331A1; EP4010509A1; EP4010508A4
632 | CN202210249639.8 | 2022-03-14 | 发明授权 | 2023-07-28 | 授权 | 一种储氢镁合金及其制备方法 | The present invention relates to a hydrogen-storing magnesium alloy and its preparation method | 本发明公开了一种储氢镁合金及其制备方法，所述镁合金的组分及其质量百分比为：10.0～20.0％Ni，0.05～0.25％Li，常规杂质元素含量小于0.2％，余量为Mg；所述制备方法包括大气环境下镁合金熔配和铸造成型两个工序。本发明通过微量Li元素的添加显著细化了镁镍合金中Mg2Ni相、明显提高了镁镍合金的储氢能力，与现有Mg‑Ni‑Na储氢镁合金相比，本发明中提供Mg‑Ni‑Li储氢镁合金能够在大气环境下批量生产，更有利于镁镍基储氢合金的推广应用。 | The invention discloses a hydrogen storage magnesium alloy and a preparation method thereof. The magnesium alloy comprises the following components in percentage by mass : 10.0-20.0% of Ni, 0.05-0.25% of Li, the content of conventional impurity elements is less than 0.2%, and the balance is Mg; The preparation process includes two steps of smelting magnesium alloy in atmospheric environment and casting to form. According to the present invention, the Mg2Ni phase in the magnesium-nickel alloy is significantly refined by adding a trace amount of Li, and the hydrogen storage capacity of the magnesium-nickel alloy is significantly improved. Compared with the existing Mg-Ni-Na hydrogen storage magnesium alloy, the Mg-Ni-Li hydrogen storage magnesium alloy provided in the present invention can be mass-produced in the atmospheric environment, which is more conducive to the promotion and application of the magnesium-nickel-based hydrogen storage alloy. | 上海交通大学 | 上海交通大学 | CN114645168B | 中国 | C22C23/00 | CN114645168A; CN114645168B
633 | CN202310453626.7 | 2023-04-25 | 发明申请 | 2023-07-21 | 实质审查 | 一种高压气态储氢容器锻件材料 | The invention relates to a forging material for a high-pressure gaseous hydrogen storage container | 本发明提供了一种高压气态储氢容器锻件材料，其提供了一种满足超高强度、高的抗低温韧性、淬透性好、低成本的锻件材料。其特征在于，其元素重量百分比含量如下：0.08％‑0.12％C、0.15％‑0.30％Mn、≤0.008％P、≤0.002％S、0.40％‑1.0％Cr、0.40％‑0.60％Mo、0.90％‑1.10％Ni、≤0.20％Cu、≤0.005％N、≤0.0003％H、≤0.003％O、≤0.27％Pcm，其余为Fe。 | The present invention provides a forging material for high-pressure gaseous hydrogen storage container. It provides a forging material which can meet the requirements of ultrahigh strength, high low-temp. resistance and toughness, good hardenability and low cost. It is characterized by the following elemental weight percentages : 0.08%-0.12% C, 0.15%-0.30% Mn, ≤ 0. 008% P, ≤ 0. 002% S, 0.40%-1.0% Cr, 0.40%-0.60% Mo, 0.90%-1.10% Ni, ≤ 0. 20% Cu, ≤ 0. 005% N, ≤ 0. 0003% H, ≤ 0. 003% O, ≤ 0. 27% Pcm, and the balance Fe. | 无锡宏达重工股份有限公司 | 无锡宏达重工股份有限公司 | CN116463561A | 中国 | C22C38/44 | CN116463561A
634 | GR20230400591 | 2012-12-14 | 发明授权 | 2023-07-20 | 授权 | 新型金属氢化物及其在储氢应用中的用途 | NOVEL METAL HYDRIDES AND THEIR USE IN HYDROGEN STORAGE APPLICATIONS | 本公开涉及新型金属氢化物、其制备方法及其在储氢应用中的用途。 | This disclosure relates to novel metal hydrides, processes for their preparation, and their use in hydrogen storage applications. | Usw Commercial Services Ltd. | Usw Commercial Services Ltd. | GR20230400591T3 | 希腊 | C01B6/02 | PT2791053T; JP2015500199A; EP2791053A1; CN104169211B; WO2013088170A1; CN104169211A; EP2791053B1; KR102022331B1; EP4219395A3; WO2013088170A9; EP2791053B8; PL2791053T3; DK2791053T3; EP4219395A2; ES2942611T3; JP6285869B2; FI2791053T3; HUE061845T2; KR1020140109962A; GR20230400591T3; DE602012079250T2; ATE1545811T1
635 | CN202210335408.9 | 2022-03-31 | 发明授权 | 2023-07-18 | 授权 | AB3型含钇储氢合金、电池及制备方法 | AB3 type yttrium-containing hydrogen storage alloy, battery and preparation method | 本发明公开了一种AB3型含钇储氢合金、电池及其制备方法。该储氢合金的化学组成为YxRyFeaMbAlc，其中，Y为钇元素，x表示Y元素的摩尔系数，0.65<x≤0.95；R为Sm或Sc元素，y表示R元素的摩尔系数，0.01<y≤0.2；且x+y＝1.0；Fe表示铁元素，a表示Fe元素的摩尔系数，1.0<a≤3.0；M为Mn或Cu元素，b表示M元素的摩尔系数，0.01<b≤0.5；Al表示铝元素，c表示Al元素的摩尔系数，0.01<c≤0.3；且2.8<a+b+c≤3.2；所述储氢合金中不含Ni、Co和Ca。本发明的储氢合金的可逆性较好，多次有效吸氢容量较高。 | The present invention discloses an AB3 type yttrium-containing hydrogen storage alloy, battery and its preparation method. The chemical composition of the hydrogen storage alloy is YxRyFeaMbAlc, where Y is yttrium element, x represents the molar coefficient of Y element, 0.65 < x ≤ 0. 95; R is Sm or Sc element, y represents the molar coefficient of R element, 0.01 < y ≤ 0. 2; And x + y = 1.0; Fe represents iron element, a represents the molar coefficient of Fe element, 1.0 < a ≤ 3. 0; M is Mn or Cu element, b represents the molar coefficient of M element, 0.01 < b ≤ 0. 5; Al represents an aluminum element, c represents a molar coefficient of the Al element, 0.01 < c < 0.3; And 2.8 < a + b + c ≤ 3. 2; The hydrogen storage alloy does not contain Ni, Co and Ca. The hydrogen storage alloy of the present invention has high reversibility and high effective hydrogen absorbing capacity. | 包头稀土研究院 | 包头稀土研究院 | CN114686775B | 中国 | C22C38/06 | CN114686775A; CN114686775B
636 | CN202211413618.1 | 2022-11-11 | 发明授权 | 2023-07-18 | 授权 | 具有弱吸放氢晶格畸变的ZrCo基多元金属间化合物的设计、制备方法 | Design and preparation method of ZrCo-based multi-element intermetallic compound with weak hydrogen absorption and desorption lattice distortion | 本发明公开了一种具有弱吸放氢晶格畸变的ZrCo基多元金属间化合物的设计、制备方法。通过理论计算对Co侧取代金属进行筛选分类，并根据Co侧取代金属熔沸点的差异进行分布熔炼，理论与实践相结合，制备得到的ZrCo基多元金属间化合物能够发生正交晶型B33相与正交晶型ZrCoH3相之间的正交同晶型吸放氢反应，具有较小的吸放氢晶格畸变，有效抑制了歧化反应的发生，提高了循环容量与循环稳定性。 | The present invention discloses the design and preparation process of ZrCo-base multielement intermetallic compound with weak hydrogen absorbing and releasing lattice distortion. The Co-side substitute metal is screened and classified by theoretical calculation, Distributed smelting is carried out according to the difference of the melting point and the boiling point of the substitute metal on the Co side, By combining theory and practice, the prepared ZrCo-based multi-element intermetallic compound can generate an orthogonal isomorphic hydrogen absorption and desorption reaction between an orthogonal crystal form B33 phase and an orthogonal crystal form ZrCoH3 phase, has smaller hydrogen absorption and desorption lattice distortion, effectively inhibits disproportionation reaction, and improves the circulation capacity and the circulation stability. | 浙江大学 | 浙江大学 | CN115595491B | 中国 | C22C30/00 | CN115595491A; CN115595491B
637 | CN202310354276.9 | 2023-04-04 | 发明申请 | 2023-07-18 | 驳回 | 储氢合金及其制备工艺 | Hydrogen storage alloy and preparation process thereof | 本发明揭示了一种储氢合金及其制备工艺，其中储氢合金CaCu5型结构，通式为Ml(NiaCobMncAldX)，式中，a、b、c、d表示摩尔比，其数值范围分别为：3.9＜a＜4.8，0.3<b＜0.6，0<c<0.3，0<d<0.45，5.0＜a+b+c+d＜5.3，Ml为La、Ce、Pr以及Nd中的一种或多种，X为Y、Zr、Cu以及Er中的一种或多种。包括。本申请通过通过提高合金放氢平衡压来提高放电中值电压，通过成分调整及热处理使合金具有高于常规储氢合金的放氢平衡压，从而具有高于常规合金的低温性能，通过加入微量元素，使得合金具有较好的高温性能和低温性能；此外，高放氢平衡压使合金在低温状态下的放氢平台能满足放电需要，从而使合金在低温状态下，具有良好的电化学性能。 | The invention discloses a hydrogen storage alloy and a preparation process thereof. The hydrogen storage alloy has a CaCu5 type structure, and has a general formula of Ml (NiaCobMncAldX), wherein a, b, c and d represent molar ratios, and the numerical ranges of the molar ratios are respectively as follows : a is more than 3.9 and less than 4.8, b is more than 0.3 and less than 0.6, c is more than 0 and less than 0.3, d is more than 0 and less than 0.45, and a + b + c + d is more than 5.0 and less than 5.3; Ml is one or more of La, Ce, Pr and Nd; and X is one or more of Y, Zr, Cu and Er. Comprising. In the present application, the discharge median voltage is increased by increasing the equilibrium voltage of hydrogen release of the alloy, and the alloy has the equilibrium voltage of hydrogen release higher than that of the conventional hydrogen storage alloy by component adjustment and heat treatment, thereby having the low temperature performance higher than that of the conventional alloy, and the alloy has better high temperature performance and low temperature performance by adding trace elements; In addition, the high hydrogen-releasing equilibrium pressure makes the hydrogen-releasing platform of the alloy meet the discharge requirement at low temperature, so that the alloy has excellent electrochemical performance at low temperature. | 惠州星燚新材料技术有限公司 | 惠州星燚新材料技术有限公司 | CN116445791A | 中国 | C22C30/00 | CN116445791A
638 | CN202211023204.8 | 2022-08-25 | 发明授权 | 2023-07-14 | 授权 | 一种2 : 17型烧结钐钴永磁体的氢碎制备方法 | A hydrogen crushing process for preparing 2 : 17 type sintered samarium-cobalt permanent magnet | 本发明涉及一种2 : 17型烧结钐钴永磁体的氢碎制备方法，属于磁性材料制备技术领域，解决钐钴合金吸氢及脱氢难、磁体取向差的技术问题，包括以下步骤：S1、称取钐钴永磁体合金原料，制备合金铸锭或者速凝薄带合金片并机械破碎，得到合金颗粒；S2、将合金颗粒与催化剂CuF2粉末混合，氢碎处理后制得氢碎粉末；S3、氢碎粉末经过气流磨制粉制得钐钴合金粉末；S4、钐钴合金粉末经磁场取向成型、冷等静压压制成型，制得生坯；S5、生坯经烧结固溶和时效处理制得2 : 17型烧结钐钴永磁体。本发明提供的制备方法有效降低了钐钴合金的吸放氢压力和温度，易于操作控制和产业化，并且降低了能耗，制备出的烧结钐钴磁体磁性能优异。 | The invention relates to a hydrogen crushing preparation method of a 2 : 17 type sintered samarium-cobalt permanent magnet, belongs to the technical field of magnetic material preparation, and solves the technical problems of difficulty in hydrogen absorption and dehydrogenation of a samarium-cobalt alloy and poor orientation of a magnet. The method comprises the following steps of : S1, weighing a samarium-cobalt permanent magnet alloy raw material, preparing an alloy ingot or a rapid hardening thin-strip alloy sheet, and mechanically crushing to obtain alloy particles; S2, mixing the alloy particles with catalyst CuF2 powder, and hydrogen crushing to obtain hydrogen crushed powder; S3, making samarium-cobalt alloy powder by jet milling the hydrogen powder; S4, subjecting the samarium-cobalt alloy powder to magnetic field orientation molding and cold isostatic pressing molding to obtain a green compact; S5, the green body is sintered for solid solution and aging treatment to obtain the 2 : 17 sintered samarium cobalt permanent magnet. According to the preparation method provided by the invention, the hydrogen absorption and desorption pressure and temperature of the samarium-cobalt alloy are effectively reduced, the operation control and industrialization are easy, the energy consumption is reduced, and the prepared sintered samarium-cobalt magnet has excellent magnetic performance. | 太原科技大学 | 太原科技大学 | CN115383122B | 中国 | B22F9/04 | CN115383122B; CN115383122A |  |  |  | 1 | 太原科技大学 | 山西艺安盛检测技术服务有限公司 | 山西艺安盛检测技术服务有限公司
639 | CN202211054688.2 | 2022-08-31 | 发明授权 | 2023-07-11 | 授权 | 低温型储氢合金、制备方法、镍氢合金电极及镍氢电池 | Low-temperature hydrogen storage alloy, preparation method, nickel-hydrogen alloy electrode and nickel-hydrogen battery | 本发明公开了一种低温型储氢合金、制备方法、镍氢合金电极及镍氢电池，储氢合金的化学通式为Sm(1‑a‑b‑c)PraNdbYcNixAlyZrz；其中，a、b、c、x、y、z表示摩尔比，其数值范围为：0.03≤a≤0.08、0.05≤b≤0.3、0.10≤c≤0.35、3.2≤x≤3.4、0.1≤y≤0.25、0.001≤z≤0.01、3.42≤x+y+z≤3.64。采用本发明的储氢合金制成的储氢合金电极，在半电池测试条件下，储氢合金电极的0.2C放电容量为320±15mAh/g；‑40℃下0.2C放电效率≥80%，常温下1C循环寿命≥500周；在全电池测试条件下，循环寿命≥1000周，‑40℃低温下0.2C放电，放电效率≥80%。镍氢电池‑40℃低温放电率和电池循环寿命皆得到显著提升。 | The present invention discloses a low-temperature hydrogen storage alloy, a preparation method thereof, a nickel-metal hydride alloy electrode and a nickel-metal hydride battery. The chemical formula of the hydrogen storage alloy is Sm (1-a-b-c) PraNdbYcNixAlyZrz; Among them, a, b, c, x, y, z represent the molar ratio, and its numerical range is 0.03 ≤ a ≤ 0. 08, 0.05 ≤ b ≤ 0. 3, 0.10 ≤ c ≤ 0. 35, 3.2 ≤ x ≤ 3. 4, 0.1 ≤ y ≤ 0. 25, 0.001 ≤ z ≤ 0. 01, 3.42 ≤ x + y + z ≤ 3. 64. The 0.2 C discharge capacity of the hydrogen storage alloy electrode made of the hydrogen storage alloy of the present invention is 320 +/-15 mAh/g under the half-cell test condition; -0.2 C discharge efficiency ≥ 80% at 40 ℃, 1C cycle life ≥ 500 weeks at room temperature; Under the full-battery test conditions, the cycle life is ≥ 1000 weeks, the discharge is 0.2 C at a low temperature of-40 °C, and the discharge efficiency is ≥ 80%. Both the low temperature discharge rate at-40 °C and the battery cycle life of the nickel-metal hydride battery have been significantly improved. | 深圳市豪鹏科技股份有限公司 | 深圳市豪鹏科技股份有限公司 | CN115466880B | 中国 | C22C19/03 | CN115466880B; CN115466880A
640 | CN202310366170.0 | 2023-04-07 | 发明申请 | 2023-07-11 | 实质审查 | 一种AB2型储氢合金及其制备方法与应用 | A AB2 type hydrogen storage alloy and its preparation method and application | 本发明公开了一种AB2型储氢合金及其制备方法，属于材料技术领域。本发明所述产品中由于组成元素中引入了特定量的钙元素，使得整体合金的活化条件迅速降低，能在常温下进行活化；同时该产品在制备过程中引入了特殊的熔炼‑热处理步骤，基于特定的处理温度，产品在制备后各元素分布均匀性高，晶格稳定，吸放氢平台斜率显著降低，吸氢量均可达到1.8wt％以上，放氢率均可达到94％以上。 | The present invention discloses an AB2 type hydrogen storage alloy and its preparation method, belonging to the field of material technology. In the product of the present invention, calcium element is introduced in certain amount, so that the activation condition of the whole alloy is lowered fast and the alloy can be activated at normal temperature. Meanwhile, a special smelting-heat treatment step is introduced in the preparation process of the product, and based on a specific treatment temperature, after the product is prepared, the distribution uniformity of all elements is high, the crystal lattice is stable, the slope of a hydrogen absorption and desorption platform is obviously reduced, the hydrogen absorption amount can reach more than 1.8 wt%, and the hydrogen desorption rate can reach more than 94%. | 国网浙江省电力有限公司双创中心; 国网浙江省电力有限公司丽水供电公司 | 国网浙江省电力有限公司双创中心; 国网浙江省电力有限公司丽水供电公司 | CN116411214A | 中国 | C22C30/00 | CN116411214A
641 | CN202011289993.0 | 2020-11-18 | 发明授权 | 2023-07-07 | 授权 | 一种金属镍的制备方法及其应用 | A process for preparing metallic nickel and its application | 本申请提供了一种金属镍的制备方法及其应用，其中所述制备方法包括：将镍盐与咔唑、吲哚、喹啉或异喹啉按摩尔比5 : 1‑1 : 2混合，并加入溶剂搅拌混合均匀，得到混合溶液；将混合溶液置入加热容器中恒温加热反应，反应温度为90℃‑150℃，反应时间为24h‑96h，得到反应产物；将反应产物取出放至常温后，过滤沉淀物，洗涤，烘干，得到中间产物；将中间产物放置在100℃‑170℃下，通入一定压力的氢气进行恒压还原，反应8h‑12h后便可得到产物金属镍。采用前述的方案制备得到的金属镍的纯度较高，制备方法简单，在储氢催化应用方面，效果较好。 | The present application provides a preparation method of metallic nickel and an application thereof, wherein the preparation method comprises : mixing nickel salt with carbazole, indole, quinoline or isoquinoline according to a molar ratio of 5 : 1-1 : 2, and adding a solvent to stir and mix uniformly to obtain a mixed solution; Placing the mixed solution into a heating container for constant temperature heating reaction, the reaction temperature is 90 ℃-150 ℃, and the reaction time is 24 h-96 h to obtain a reaction product; Taking out the reaction product, heating to normal temperature, filtering precipitate, washing and stoving to obtain intermediate product; Place the intermediate product at 100 °C-170 °C, inject hydrogen at a certain pressure for constant pressure reduction, and react for 8h-12h to obtain the product metallic nickel. The metal nickel prepared by adopting the scheme is high in purity, simple in preparation method and good in effect in the aspect of hydrogen storage catalysis application. | 云南电网有限责任公司电力科学研究院 | 云南电网有限责任公司电力科学研究院 | CN112404447B | 中国 | B22F9/22 | CN112404447A; CN112404447B
642 | IN202241038176 | 2022-07-02 | 发明申请 | 2023-07-07 | 授权 | 用于储氢的基于氧化硼、硼芬和硼啡烷的2D片材及其合成 | BORON OXIDE, BOROPHENE AND BOROPHANE BASED 2D SHEETS FOR HYDROGEN STORAGE AND SYNTHESIS THEREOF | 本公开提供了一种合成氧化硼、硼芬和硼烷的方法，其中利用液体剥离、随后在600-7000C下在空气中热氧化微硼粉末来合成氧化硼(B2O3)的2D纳米片，然后通过H2还原氧化硼(B2O3)的2D纳米片以形成硼芬并进一步还原成硼烷，其中B2O3和硼芬用于改进的氢存储。 储存的氢的体积百分比为8.645%，由B2O3形成的硼芬占约5.124%，由硼芬形成的硼芬占3.521%。 得到储氢的硼芬和硼芬的电容为8.09F/g。 通过由B2O3形成硼芬而获得的比容量约为46.1mAh/g，由硼芬形成硼烷而获得的比容量约为39.4mAh/g。 | The present disclosure provides a method of synthesis of boron oxide, borophene and borophane, where 2D nano sheets of Boron oxide (B2O3) were synthesised utilising liquid exfoliation followed by thermal oxidation of micro boron powder in air at 600-7000C, and then the 2D nano sheets of Boron oxide (B2O3) were reduced by H2 to form borophene and further reduction to borophane, wherein the B2O3 and borophene are used for improved hydrogen storage. The volume percentage of hydrogen stored is 8.645% with borophene formation from B2O3 contributing around 5.124% and borophane from borophene contributing to 3.521%. The capacitance of the hydrogen stored borophene and borophane is obtained as 8.09 F/g. The specific capacity attained via formation of borophene from B2O3 is about 46.1mAh/g and of borophane from borophene is about 39.4 mAh/g. | Palicha, Kaushik; Seshadri, Harinipriya | Palicha, Kaushik; Seshadri, Harinipriya | IN202241038176A | 印度 | B82Y40/00 | WO2024009318A1; IN495887A1; IN202241038176A | [12 empty] | 行政案件 |  | Kaushik Palicha; Harinipriya Seshadri
643 | US17633007 | 2020-08-05 | 发明申请 | 2023-07-06 | 放弃 | 储氢合金 | HYDROGEN STORAGE ALLOYS | 本公开涉及能够吸收和释放氢的TiMn基或TiCrMn基储氢合金。 在优选实施例中，本公开涉及包含钒铁(VFe)的TiMn基或TiCrMn基储氢合金。 | The present disclosure relates to TiMn-based or TiCrMn-based hydrogen storage alloys capable of absorbing and releasing hydrogen. In preferred embodiments the disclosure relates to TiMn-based or TiCrMn-based hydrogen storage alloys comprising ferrovanadium (VFe). | Newsouth Innovations Pty Ltd | Newsouth Innovations Pty Limited | US20230212718A1 | 美国 | C22C30/00 | CN114502756B; JP2022543642A; CN114502756A; CN118653113A; JP2022543828A; JP7677947B2; IN202217008382A; KR1020220041203A; CA3149672A1; US20250188571A1; US20220275480A1; TW202112648A; AU2020323969A1; AU2020325061A1; CN114555843A; CA3149671A1; US20230212718A1; IN202217008383A; TW202113097A; KR1020220041202A; EP4010508A1; WO2021022330A1; EP4010509A4; WO2021022331A1; EP4010509A1; EP4010508A4 | 1 | Aguey-Zinsou, Kondo-Francois; Modi, Poojan; Liu, Wei | Newsouth Innovations Pty Limited
644 | MX2023006155 | 2021-11-30 | 发明申请 | 2023-07-05 | 公开 | 用于压缩气体的无缝压力容器的钢组合物、锻造制品和制造方法。 | STEEL COMPOSITION, WROUGHT ARTICLE AND MANUFACTURING METHOD OF A SEAMLESS PRESSURE VESSEL FOR COMPRESSED GAS. | 一种钢组合物，特别是用于制造锻钢制品，特别是用于储存和/或运输压缩气体，特别是氢气的无缝压力容器，如瓶子或大圆筒，包括，以重量%计：C：0.25-0.35；Si：0.20-0.35；Mn：0.40-0.60；Cr：1.20-1.70；Ni：1.40-1.90；Mo：0.15-0.25；Al：0.015-0.035；Nb：0.001-0.040；V：0.001-0.060；N：0.0030-0.0120；Ca：0.0010-0.0030；Fe和不可避免的杂质；任选的元素，如果有的话，W：0-0.20；Ti：0-0.025；B：0-0.0030；所述不可避免的杂质，如果存在的话，包括元素Cu：0-0.30中的一种或多种；S：0-0.01；P：0-0.015；As：0-0.020；Sb：0-0.005；Sn：0-0.025；Pb：0-0.01；O：0-0.003；H：0-0.00030。由该组合物制成的锻造制品具有一组平衡的机械性能，包括强度、延展性和韧性，包括抗疲劳裂纹扩展性。 | A steel composition, in particular for manufacturing a wrought steel article, in particular a seamless pressure vessel, such as a bottle or large cylinder for storage and/or transportation of compressed gas, particularly hydrogen, comprises, in wt.% : C : 0.25 - 0.35; Si : 0.20 - 0.35; Mn : 0.40 - 0.60; Cr : 1.20 - 1.70; Ni : 1.40 - 1.90; Mo : 0.15 - 0.25; Al : 0.015 - 0.035; Nb : 0.001 - 0.040; V : 0.001 - 0.060; N : 0.0030 - 0.0120; Ca : 0.0010 - 0.0030; Fe and inevitable impurities; the optional elements, if any, W : 0 - 0.20; Ti : 0 - 0.025; B : 0 - 0.0030; the inevitable impurities, if present, comprising one or more of the elements Cu : 0 - 0.30; S : 0 - 0.01; P : 0 - 0.015; As : 0 - 0.020; Sb : 0 - 0.005; Sn : 0 - 0.025; Pb : 0 - 0.01; O : 0 - 0.003; H : 0 - 0.00030. The wrought article made from this composition has a balanced set of mechanical properties including strength, ductility and toughness including resistance to fatigue crack propagation. | Dalmine Spa | Dalmine Spa | MX2023006155A | 墨西哥 | C22C38/04 | AU2021388886A9; AU2021388886A1; BRPI2310586A2; CL2023001488A1; US20240093323A1; KR1020230115317A; KR102821494B1; IL303304A; WO2022112607A1; JP2024501145A; IN202317036924A; EP4251780A1; MX2023006155A; CN116615568A; CA3200198A1
645 | CN202310142230.0 | 2023-02-21 | 发明申请 | 2023-07-04 | 撤回 | 一种临氢设备用15CrMoR(H)钢板及其制造方法 | 15CrMoR (H) steel plate for hydrogen equipment and manufacturing method thereof | 本发明涉及一种临氢设备用15CrMoR(H)钢板及其制造方法。所述钢板的化学成分按质量百分比计为C：0.08～0.18％，Si：0.15～0.40％，Mn：0.40～0.70％，P：≤0.010％，S：≤0.007％，Al：0.020～0.040％，Cr：0.80～1.20％，Mo：0.45～0.60％，Ni：≤0.20％，Sb：≤0.003％，Sn：≤0.010％，As：≤0.010％，H：≤0.0002％；O：≤0.0025％；N：≤0.0080％，余量为Fe及不可避免的杂质元素。钢板的制造方法为：转炉炼钢连铸加热轧制正火(允许加速冷却)回火探伤检验入库，采用此工艺生产的临氢设备用15CrMoR(H)钢板具有良好的强韧性匹配，钢板整板性能差异较小，保证钢板良好加工性能和焊接性能；钢板UT探伤满足NB/T47013.3‑2015中TI级标准的要求。 | The present invention relates to a 15CrMoR (H) steel plate for hydrogen-contacting equipment and its production method. The steel plate comprises the following chemical components in percentage by mass : 0.08-0.18% of C, 0.15-0.40% of Si, 0.40-0.70% of Mn, P : ≤ 0. 010%, S : ≤ 0. 007%, 0.020-0.040% of Al, 0.80-1.20% of Cr, 0.45-0.60% of Mo, Ni : ≤ 0. 20%, Sb : ≤ 0. 003%, Sn : ≤ 0. 010%, As : ≤ 0. 010%, and H : ≤ 0. 0002%; O : ≤ 0. 0025%; N : ≤ 0. 0080%, the rest is Fe and inevitable impurity elements. The manufacturing method of the steel plate is as follows : converter steelmaking, continuous casting, heating, rolling, normalizing (allowing accelerated cooling), tempering, flaw detection, inspection and warehousing. The 15CrMoR (H) steel plate for the hydrogen equipment produced by adopting the process has good obdurability matching, the whole plate performance difference of the steel plate is small, and the good processability and welding performance of the steel plate are ensured; The UT flaw detection of the steel plate meets the requirements of the TI standard in NB/T47013.3-2015. | 江阴兴澄特种钢铁有限公司 | 江阴兴澄特种钢铁有限公司 | CN116377342A | 中国 | C22C38/44 | CN116377342A
646 | KR1020217019452 | 2019-12-19 | 发明授权 | 2023-07-04 | 授权 | 高压氢气环境用钢的制造方法及高压氢气环境用钢结构体和高压氢气环境用钢 | Method of manufacturing high-pressure hydrogen gas environmental steel and high-pressure hydrogen gas environmental steel structure and high-pressure hydrogen gas environmental steel | 适用于储氢器、氢气管线等用途，提供一种在高压氢气环境下氢脆特性优异的钢材及其制造方法。 一种高压氢气环境用钢材，其具有规定的成分组成，抗拉强度为560MPa以上，高压氢气环境下的断裂韧性值(KIH)为40MPa·m1/2以上。 | Provided are a steel material and a method for producing the same. The steel material exhibits excellent hydrogen embrittlement resistance in a high-pressure hydrogen gas environment and is, therefore, suitable for use in hydrogen storage tanks, hydrogen line pipes, and the like.A steel material for a high-pressure hydrogen gas environment has a predetermined chemical composition. The steel material has a tensile strength of 560 MPa or higher, and a fracture toughness value KIH exhibited by the steel material in a high-pressure hydrogen gas atmosphere is 40 MPa ·m1/2 or higher. | Jfe Steel Corp | Jfe Steel Corp | KR102551610B1 | 韩国 | C22C38/02 | US20220064770A1; KR1020210094029A; US12351896B2; WO2020137812A1; JPWO2020137812A1; EP3904541A4; JP6989004B2; KR102551610B1; EP3904541A1; IN202117028068A; CN113272452B; CN113272452A
647 | IL303304 | 2023-05-29 | 发明申请 | 2023-07-01 | 公开 | 钢组合物、锻件及压缩气体用无缝压力容器的制造方法 | Steel composition, wrought article and manufacturing method of a seamless pressure vessel for compressed gas | 一种钢成分以wt.%计包括：C：0.25-0.35; Si：0.20-0.35; Mn：0.40-0.60; Cr：1.20-1.70; Ni：1.40-1.90; Mo：0.15-0.25; Al：0.015-0.035; Nb：0.001-0.040; V：0.001-0.060; N：0.0030-0.0120; Ca：0.0010-0.0030； 由该组合物制成的锻件具有一组平衡的机械性能，包括强度、延展性和韧性，包括抗疲劳裂纹扩展性。 | A steel composition includes, in wt. % : C : 0.25-0.35; Si : 0.20-0.35; Mn : 0.40-0.60; Cr : 1.20-1.70; Ni : 1.40-1.90; Mo : 0.15-0.25; Al : 0.015-0.035; Nb : 0.001-0.040; V : 0.001-0.060; N : 0.0030-0.0120; Ca : 0.0010-0.0030; andFe.The wrought article made from this composition has a balanced set of mechanical properties including strength, ductility and toughness including resistance to fatigue crack propagation. | Dalmine Spa; Bortot Paolo; Ortolani Matteo; Bassanini Gianluca; Sileo Michele; Escorza Marquez Erick Arturo | Dalmine Spa; Bortot Paolo; Ortolani Matteo; Bassanini Gianluca; Sileo Michele; Escorza Marquez Erick Arturo | IL303304A | 以色列 | C22C38/00 | AU2021388886A9; AU2021388886A1; BRPI2310586A2; CL2023001488A1; US20240093323A1; KR1020230115317A; KR102821494B1; IL303304A; WO2022112607A1; JP2024501145A; IN202317036924A; EP4251780A1; MX2023006155A; CN116615568A; CA3200198A1
648 | CN201710249315.3 | 2017-04-17 | 发明授权 | 2023-06-30 | 授权 | 一种氧化钨氢气还原系统 | The invention relates to a tungsten oxide hydrogen reduction system | 本发明公开了一种氧化钨氢气还原系统，包括由还原炉装置、氢气冷却脱水装置、干燥装置首尾连接形成的氢气循环回路，所述的干燥装置包括四通阀、第一冷却器、第二冷却器、第一干燥塔、第二干燥塔；所述的第一干燥塔和第二干燥塔内均设有加热单元，所述的第一干燥塔和第二干燥塔的塔壁上均设有第一气体接口，所述的第一干燥塔和第二干燥塔的加热单元上均设有第二气体接口。本发明的目的在于提供一种氧化钨氢气还原系统，该系统上所使用的阀门均无需经受高温，并且关键阀门只是一个四通阀，可以有效的降低工人的操作难度，相比于传统技术而言，其设备相对较少，投资成本降低。 | The invention discloses a tungsten oxide hydrogen reduction system, which comprises a hydrogen circulation loop formed by a reduction furnace device, a hydrogen cooling and dehydrating device and a drying device which are connected end to end, wherein the drying device comprises a four-way valve, a first cooler, a second cooler, a first drying tower and a second drying tower; Heating units are arranged in the first drying tower and the second drying tower, first gas interfaces are arranged on the tower walls of the first drying tower and the second drying tower, and second gas interfaces are arranged on the heating units of the first drying tower and the second drying tower. The invention aims to provide a tungsten oxide hydrogen reduction system. The valves used in the system do not need to be subjected to high temperature, and the key valve is only a four-way valve, so that the operation difficulty of workers can be effectively reduced; and compared with the prior art, the tungsten oxide hydrogen reduction system has the advantages that the equipment is relatively fewer, and the investment cost is reduced. | 河源普益硬质合金厂有限公司 | 河源普益硬质合金厂有限公司 | CN107199348B | 中国 | B22F9/22 | CN107199348B; CN107199348A
649 | BR112023010586 | 2021-11-30 | 发明申请 | 2023-06-27 | 公开 | 钢组合物、锻钢制品、方法、圆柱体和用途 | STEEL COMPOSITION, FORGED STEEL ARTICLE, METHOD, CYLINDER AND USE | 一种钢组合物，特别是用于制造锻钢制品，特别是无缝压力容器，例如用于储存和/或运输压缩气体，特别是氢气的瓶或大圆筒，包括，以重量%计 : C : 0.25-0.35； Si : 0.20～0.35； Mn : 0.40～0.60； Cr : 20～70； Ni : 40～90； Mo : 0.15-0.25； Al : 0.015-0.035； Nb : 0.001～0.040； V : 0.001-0.060； N : 0.0030-0.0120； Ca : 0.0010-0.0030； Fe和不可避免的杂质； 任选的元素，如果有的话，w : 0-0.20； Ti : 0～0.025； B : 0～0.0030； 不可避免的杂质，如果存在的话，包括一种或多种元素Cu : 0-0.30； S : 0～0.01； P : 0～0.015； As : 0～0.020； Sb : 0～0.005； Sn : 0～0.025； Pb : 0～0.01； O : 0～0.003； h : 0～0.00030。 由该组合物制成的锻造制品具有一组平衡的机械性能，包括强度，延展性和韧性，包括抗疲劳裂纹扩展性。 | A steel composition, in particular for manufacturing a wrought steel article, in particular a seamless pressure vessel, such as a bottle or large cylinder for storage and/or transportation of compressed gas, particularly hydrogen, comprises, in wt.% : C : 0.25 - 0.35; Si : 0.20 - 0.35; Mn : 0.40 - 0.60; Cr : 1.20 - 1.70; Ni : 1.40 - 1.90; Mo : 0.15 - 0.25; Al : 0.015 - 0.035; Nb : 0.001 - 0.040; V : 0.001 - 0.060; N : 0.0030 - 0.0120; Ca : 0.0010 - 0.0030; Fe and inevitable impurities; the optional elements, if any, W : 0 - 0.20; Ti : 0 - 0.025; B : 0 - 0.0030; the inevitable impurities, if present, comprising one or more of the elements Cu : 0 - 0.30; S : 0 - 0.01; P : 0 - 0.015; As : 0 - 0.020; Sb : 0 - 0.005; Sn : 0 - 0.025; Pb : 0 - 0.01; O : 0 - 0.003; H : 0 - 0.00030. The wrought article made from this composition has a balanced set of mechanical properties including strength, ductility and toughness including resistance to fatigue crack propagation. | Dalmine S. P. A. | Dalmine S. P. A. | BRPI2310586A2 | 巴西 | C22C38/00 | WO2022112607A1; AU2021388886A1; BRPI2310586A2; CA3200198A1
650 | CN202310415914.3 | 2023-04-19 | 发明授权 | 2023-06-27 | 授权 | 一种作为氢气储存介质的氢化镁的制备方法 | This invention relates to a process for preparing magnesium hydride as hydrogen gas storage medium | 本发明公开了一种作为氢气储存介质的氢化镁的制备方法，属于储氢材料的制备技术领域。首先将单质镁与液态介质混合，在惰性气体气氛中且无水条件下进行机械球磨活化；然后将球磨活化物料静置，使镁粉从液体中沉淀，滗滤后再用所述液态介质洗涤，最后真空除尽液体介质，得到活化镁单质；活化镁单质通过氢化反应得到作为氢气储存介质的氢化镁。本发明采用市售单质镁粉为原料，通过与液态介质混合并机械球磨处理，使镁活化。活化后的金属镁粉在明显低于现有技术使用的温度和氢气压力条件(150℃和20 atm 氢气压力)下即可以转化为高纯度氢化镁。 | The present invention discloses a preparation method of magnesium hydride as hydrogen gas storage medium, belonging to the field of hydrogen storage material preparation technology. Firstly, simple substance magnesium is mixed with liquid medium, and mechanically ball-milled and activated under the condition of inert gas atmosphere and no water; Laying the ball-milled activated material still to precipitate magnesium powder from the liquid, decanting, washing with the liquid medium, and vacuum removing the liquid medium to obtain the activated magnesium simple substance; Activated magnesium is hydrogenated to obtain magnesium hydride as hydrogen storage medium. The present invention uses commercially available simple substance magnesium powder as raw material, and adopts the processes of mixing with liquid medium and mechanical ball-milling treatment to activate magnesium. The activated magnesium metal powder can be converted into high-purity magnesium hydride under the conditions of temperature and hydrogen pressure (150 ℃ and 20 atm hydrogen pressure) which are obviously lower than those used in the prior art. | 烟台大学 | 烟台大学 | CN116143077B | 中国 | C01B6/04 | CN116143077A; CN116143077B
651 | CN202310326267.9 | 2023-03-30 | 发明申请 | 2023-06-27 | 实质审查 | 一种用于增材制造的CoCrNi中熵合金材料的制备方法及应用 | The invention relates to a preparation method and application of a CoCrNi medium-entropy alloy material for additive manufacturing | 本发明公开了一种用于增材制造的CoCrNi中熵合金材料的制备方法，本发明所述的CrCoNi中熵合金及其制备方法包括：a.在CrCoNi中熵合金中添加含量为0％‑1wt％稀土CeO2, 根据成分设计进行混粉配料；b.在电脑中输入工件扫描路径文件，以设定的阶梯扫描速率(600‑900mm/s)打印单一变量的中熵合金锭。本发明通过调整增材制造的工艺参数优化了CoCrNi中熵合金的致密度并减少缺陷，得到强度高、断裂韧性好、强塑形匹配的增材制造工件。与现有技术相比，本发明通过调整增材制造的工艺参数优化了CoCrNi中熵合金的致密度并减少缺陷，得到强度高、断裂韧性好、强塑形匹配的增材制造工件。 | The present invention discloses a preparation method of a CoCrNi medium-entropy alloy material for additive manufacturing. The CrCoNi medium-entropy alloy and the preparation method thereof according to the present invention comprise : a. adding 0%-1 wt% rare earth CeO2 into the CrCoNi medium-entropy alloy, and carrying out powder mixing and burdening according to component design; b. Enter the workpiece scan path file in the computer, and print the single variable medium entropy alloy ingot at the set step scan rate (600-900 mm/s). According to the method, the density of the CoCrNi medium-entropy alloy is optimized and defects are reduced by adjusting process parameters of additive manufacturing, so that an additive manufacturing workpiece which is high in strength, good in fracture toughness and strong in shape matching is obtained. Compared with the prior art, the method has the advantages that the density of the CoCrNi medium-entropy alloy is optimized and defects are reduced by adjusting process parameters of additive manufacturing, so that an additive manufacturing workpiece which is high in strength, good in fracture toughness and strong in shape matching is obtained. | 长沙理工大学 | 长沙理工大学 | CN116329572A | 中国 | B22F10/28 | CN116329572A
652 | US17869992 | 2022-07-21 | 发明授权 | 2023-06-27 | 授权 | 非引火储氢合金及使用该合金的储氢系统 | Non-pyrophoric hydrogen storage alloys and hydrogen storage systems using the alloys | 一种非引火AB2型Laves相储氢合金及使用该合金的储氢体系。 该合金具有不超过约0.5的A位与B位元素比。 该合金具有包括约(以原子%计)的合金组成：Zr：2.0-5.5、Ti：27-31.3、V：8.3-9.9、Cr：20.6-30.5、Mn：25.4-33.0、Fe：1.0-5.9、Al：0.1-0.4、和/或Ni：0.0-4.0。 所述储氢系统具有一个或多个储氢合金封闭容器，所述合金设置在所述储氢合金封闭容器中。 | A non-pyrophoric AB2-type Laves phase hydrogen storage alloy and hydrogen storage systems using the alloy. The alloy has an A-site to B-site elemental ratio of no more than about 0.5. The alloy has an alloy composition including about (in at %) : Zr : 2.0-5.5, Ti : 27-31.3, V : 8.3-9.9, Cr : 20.6-30.5, Mn : 25.4-33.0, Fe : 1.0-5.9, Al : 0.1-0.4, and/or Ni : 0.0-4.0. The hydrogen storage system has one or more hydrogen storage alloy containment vessels with the alloy disposed therein. | Harnyss Ip, Llc | Harnyss Ip, Llc | US11685978B2 | 美国 | C22C30/00 | US11685978B2; US20230044663A1 | 3 | Huang, Baoquan | Harnyss Ip, Llc
653 | CN202210814042.3 | 2022-07-12 | 发明授权 | 2023-06-23 | 授权 | 一种激光速凝高熵储氢合金及其制备方法和应用 | The present invention relates to a laser quick-hardening high-entropy hydrogen-storing alloy and its preparation method and application | 本发明公开了一种激光速凝高熵储氢合金及其制备方法和应用，储氢合金的成分为(TiaZrbMncMd)x(REeVfFeg)y，5≤a≤30 at%，5≤b≤30 at%，5≤c≤30 at%，5≤d≤30 at%，a+b+c+d=x，20≤x≤90 at%，M是Ni、Cr、Cu、Mg中的任意一种；0.5≤e≤15 at%，5≤f≤30 at%，0.5≤g≤15 at%，e+f+g=y，RE是稀土La、Ce、Y中的任意一种，x+y=100。本发明的方法是将原料粉体均匀混合，采用激光沉积同轴送粉工艺速凝成型，再经机械破碎制得高熵储氢合金粉体。本发明的储氢合金晶粒显著细化，有效降低了合金元素偏析，不经活化即可吸放氢，吸放氢循环200次保持95%以上的储氢容量，吸放氢量1.92wt%以上。用于制成储氢装置、热泵或空调的驱动部件、储氢电极，应用于氢燃料电池、氢储能功能载体、超高纯氢源，或应用于新能源汽车。 | The invention discloses a laser rapid hardening high-entropy hydrogen storage alloy and a preparation method and application thereof. The components of the hydrogen storage alloy are (TiaZrbMncMd) x (REeVfFeg) y, 5 ≤ a ≤ 30 at%, 5 ≤ b ≤ 30 at%, 5 ≤ c ≤ 30 at%, 5 ≤ d ≤ 30 at%, a+b+c+d=x, 20 ≤ x ≤ 90 at%, and M is any one of Ni, Cr, Cu and Mg; 0.5 < e < 15 at%, 5 < f < 30 at%, 0.5 < g < 15 at%, e + f + g = y, RE is any one of the rare earths La, Ce, y, x + y = 100. The process of the present invention includes mixing material powder, laser deposition, coaxial powder feeding, fast setting and forming, and mechanical crushing to obtain high-entropy hydrogen storing alloy powder. The crystal grains of the hydrogen storage alloy are obviously refined, alloy element segregation is effectively reduced, hydrogen can be absorbed and released without activation, more than 95% of hydrogen storage capacity can be kept after 200 times of hydrogen absorption and release circulation, and the hydrogen absorption and release amount is more than 1.92 wt%. It can be used to make hydrogen storage device, driving component of heat pump or air conditioner, hydrogen storage electrode, hydrogen fuel cell, hydrogen energy storage functional carrier, ultra-pure hydrogen source, or new energy automobile. | 山东海化集团有限公司 | 山东海化集团有限公司 | CN115109983B | 中国 | C22C30/00 | CN115109983B; CN115109983A
654 | CN202310163262.9 | 2023-02-24 | 发明申请 | 2023-06-23 | 驳回 | 一种Ni复合的TiFe储氢合金及其制备方法 | The present invention relates to a Ni-compounded TiFe hydrogen storage alloy and its preparation method | 本发明公开了一种Ni复合的TiFe储氢合金的制备方法，包括以下步骤：将TiFe合金粉末与Ni粉混合，得到混合粉末，加入助磨剂，在室温和惰性气体保护下进行固相球磨，得到Ni复合的TiFe储氢合金；其中，所述混合粉末中，Ni粉含量为0.5at.％～15at.％。所述固相球磨中，球料比为5 : 1～40 : 1，球磨机转速为150rpm～400rpm，球磨时间为5～20h。本发明还公开了一种Ni复合的TiFe储氢合金。本发明的合金在空气中暴露3天后依然具有良好的活化性能，解决了TiFe基合金抗毒化性能差、难活化的难题。此外本发明的制备方法具有工艺简单、成本低、能耗低的优点，适合大规模制备。 | The present invention discloses a preparation method of Ni composite TiFe hydrogen storage alloy, comprising the following steps : mixing TiFe alloy powder with Ni powder to obtain mixed powder, adding grinding aid, carrying out solid phase ball milling at room temperature and under the protection of inert gas to obtain Ni composite TiFe hydrogen storage alloy; Wherein the content of Ni powder in the mixed powder is 0.5 at.% to 15 at.%. In the solid phase ball milling, the ball-to-material ratio is 5 : 1-40 : 1, the rotation speed of the ball mill is 150-400 rpm, and the ball milling time is 5-20 hours. The invention also discloses a Ni-compounded TiFe hydrogen storage alloy. The alloy of the present invention still has good activation performance after being exposed in the air for 3 days, and solves the problems of poor anti-poisoning performance and difficult activation of TiFe-based alloy. In addition, the preparation method has the advantages of simple process, low cost and low energy consumption, and is suitable for large-scale preparation. | 华南理工大学 | 华南理工大学 | CN116287825A | 中国 | C22C1/04 | CN116287825A
655 | CN202310067846.6 | 2023-01-15 | 发明申请 | 2023-06-23 | 驳回 | 一种镁基储氢合金复合材料及其制备方法和应用 | The present invention relates to a magnesium base hydrogen storage alloy composite material and its preparation method and application | 本发明提供一种镁基储氢合金复合材料及其制备方法和应用，所述镁基储氢合金复合材料是LaNi5‑YXY和MgH2的复合材料，其中，X为Fe、Co、Al和Cu的一种或多种，Y＝0～0.7且Y不为0。其制备方法包括：1)按照LaNi5‑YXY的化学计量比，将金属原料La、Ni和X进行熔炼，得到块状合金LaNi5‑YXY；2)将块状合金LaNi5‑YXY粉碎，得到粉状LaNi5‑YXY；3)将粉状LaNi5‑YXY洗涤、干燥，得到LaNi5‑YXY颗粒；4)将LaNi5‑YXY颗粒与MgH2混合后球磨，得到镁基储氢合金复合材料。解决了现有储氢材料无法在温和条件下吸放氢、循环性能差等问题。 | The present invention provides a magnesium-based hydrogen storage alloy composite material, and a preparation method and an application thereof. The magnesium-based hydrogen storage alloy composite material is a composite material of LaNi5-YXY and MgH2, wherein X is one or more of Fe, Co, Al and Cu, Y = 0-0.7 and Y is not 0. The preparation method comprises : 1) smelting metal raw materials La, Ni and X according to the stoichiometric ratio of LaNi5-YXY to obtain a bulk alloy LaNi5-YXY; 2) Crushing the bulk alloy LaNi5-YXY to obtain powdered LaNi5-YXY; 3) Wash and dry the powdered LaNi5-YXY to obtain LaNi5-YXY particles; 4) The LaNi5-YXY particles are mixed with MgH2 and then ball-milled to obtain the magnesium-based hydrogen storage alloy composite material. The present invention solves the problems of available hydrogen storing material, such as incapability of absorbing and releasing hydrogen in mild condition, poor circulation performance, etc. | 西北大学 | 西北大学 | CN116287914A | 中国 | C22C23/00 | CN116287914A
656 | US17700518 | 2022-03-22 | 发明申请 | 2023-06-22 | 授权 | 气体贮存用碳纳米材料及其制造方法 | CARBON NANOMATERIAL FOR GAS STORAGE AND METHOD FOR MANUFACTURING THE SAME | 提供一种气体贮存用碳纳米材料及其制造方法。 所述用于气体存储的碳纳米材料的比表面积大于2000m2/g。 所述气体存储用碳纳米材料的中孔体积大于所述气体存储用碳纳米材料的微孔体积，所述气体存储用碳纳米材料由拉曼光谱测定的G带与D带的峰强度比(ID/IG)在1.1至2之间。 所述气体储存用碳纳米材料中，细孔宽度为6nm以下的细孔的细孔容积比细孔宽度大于6nm的细孔的细孔容积大。 | A carbon nanomaterial for gas storage and a method for manufacturing the same are provided. The specific surface area of the carbon nanomaterial for gas storage is greater than 2000 m2/g. The mesopore volume of the carbon nanomaterial for gas storage is greater than the micropore volume of the carbon nanomaterial for gas storage, and the carbon nanomaterial for gas storage has a peak intensity ratio (ID/IG) between G band and D band, as determined from the Raman spectrum, between 1.1 and 2. In the carbon nanomaterial for gas storage, the pore volume of pores with a pore width of 6 nm or less is bigger than that of pores with a pore width greater than 6 nm. | National Tsing Hua University | National Tsing Hua University | US20230192481A1 | 美国 | B82Y30/00 | US11807524B2; US20230192481A1; TWI795130B; TW202325654A | 1 | Tseng, Fan-Gang; Lo, Kuang-Hao | National Tsing Hua University
657 | JP2021118625 | 2021-07-19 | 发明授权 | 2023-06-20 | 授权 | 储氢合金粉 | Hydrogen storage alloy powder | 为了提供初始输出特性优异的储氢合金粉末，解决方案：本发明所涉及的储氢合金粉末具有CaCu5型晶体结构的主体相，由通式：MmNieMnfAlg表示(式中，Mn为混合稀土，满足4.02≤e≤4.55、0.15≤f≤0.67、0.07≤g≤0.50、且4.31≤e+f+g≤5.55)。 氢吸留容量(H/M)在0.90以上且1.100以下的范围内； 粒径减小难度在0.05以上且0.35以下的范围内； 并且比表面积的变化度在8.0以上且12.0以下的范围内。 | To provide a hydrogen storage alloy powder excellent in initial output characteristics.SOLUTION : A hydrogen storage alloy powder according to this invention has a host phase of CaCu5 type crystal structure, and is expressed by general formula : MmNieMnfAlg (in the formula, Mn is a misch metal, and 4.02≤e≤4.55, 0.15≤f≤0.67, 0.07≤g≤0.50, and 4.31≤e+f+g≤5.55 are satisfied). A hydrogen storage capacity (H/M) is in a range of 0.90 or more and 1.100 or less; a particle size-reducing difficulty is in a range of 0.05 or more and 0.35 or less; and a change degree in specific surface area is in a range of 8.0 or more and 12.0 or less.SELECTED DRAWING : None | Shin Nippon Denko Kk | Shin Nippon Denko Kk | JP7295171B2 | 日本 | B22F1/00 | JP7295171B2; JP2019112714A; JP2021176992A; JP7206096B2 | [12 empty] | 行政案件
658 | JP2021196559 | 2021-12-02 | 发明申请 | 2023-06-14 | 授权 | 低Co储氢合金 | LOW-Co HYDROGEN STORAGE ALLOYS | 所要解决的问题是提供一种在镍氢电池中用作负极的含Co的CaCu5型贮氢合金，该合金同时实现由Co含量的降低引起的原材料成本的降低和负极的寿命特性。 解决方案：一种储氢合金，其基体相为CaCu5型晶体结构。 基体相用MmNiaMnbAlcCod表示(其中，Mm为混合稀土，4.30≤a≤4.75，0.25≤b≤0.45，0.35≤c≤0.45，0≤d≤0.12，5.20≤a+b+c+d≤5.55)。 在该储氢合金中，根据使用能量色散X射线光谱仪(EDS)的相分析检测，包含La和Ni的第一相具有大于或等于97.5%且小于100%的面积比，并且主要包含Ni和Mn的第二相具有大于0%且小于或等于1.5%的面积比。 选图：图7版权：(C)2023, JPO&INPIT | PROBLEM TO BE SOLVED : To provide Co-containing CaCu5-type hydrogen storage alloys used as negative electrodes in nickel-hydrogen batteries, the alloys achieving both raw material cost reduction due to Co content reduction and negative electrode life characteristics. SOLUTION : A hydrogen storage alloy has a matrix phase with a CaCu5-type crystal structure. The matrix phase is represented by MmNiaMnbAlcCod (where Mm is a misch metal, 4.30≤a≤4.75, 0.25≤b≤0.45, 0.35≤c≤0.45, 0≤d≤0.12, and 5.20≤a+b+c+d≤5.55). In the hydrogen storage alloy, according to detection by phase analysis using an energy dispersive X-ray spectrometer (EDS), a first phase comprising La and Ni has an area ratio greater than or equal to 97.5% and less than 100%, and a second phase containing mainly Ni and Mn has an area ratio greater than 0% and less than or equal to 1.5%. SELECTED DRAWING : Figure 7 COPYRIGHT : (C)2023, JPO&INPIT | Shin Nippon Denko Kk | Shin Nippon Denko Kk | JP2023082634A | 日本 | C22C19/00 | JP7175372B1; JP2023082634A | [12 empty] | 行政案件
659 | JP2022096082 | 2022-06-14 | 发明申请 | 2023-06-14 | 撤回 | 低Co储氢合金 | LOW-Co HYDROGEN STORAGE ALLOYS | 所要解决的问题是提供一种在镍氢电池中用作负极的含Co的CaCu5型贮氢合金，该合金同时实现由Co含量的降低引起的原材料成本的降低和负极的寿命特性。 解决方案：一种储氢合金，其基体相为CaCu5型晶体结构。 基体相用MmNiaMnbAlcCod表示(其中，Mm为混合稀土，4.30≤a≤4.75，0.25≤b≤0.45，0.35≤c≤0.45，0≤d≤0.12，5.20≤a+b+c+d≤5.55)。 在该储氢合金中，根据使用能量色散X射线光谱仪(EDS)的相分析检测，包含La和Ni的第一相具有大于或等于97.5%且小于100%的面积比，并且主要包含Ni和Mn的第二相具有大于0%且小于或等于1.5%的面积比。 选图：图7版权：(C)2023, JPO&INPIT | PROBLEM TO BE SOLVED : To provide Co-containing CaCu5-type hydrogen storage alloys used as negative electrodes in nickel-hydrogen batteries, the alloys achieving both raw material cost reduction due to Co content reduction and negative electrode life characteristics. SOLUTION : A hydrogen storage alloy has a matrix phase with a CaCu5-type crystal structure. The matrix phase is represented by MmNiaMnbAlcCod (where Mm is a misch metal, 4.30≤a≤4.75, 0.25≤b≤0.45, 0.35≤c≤0.45, 0≤d≤0.12, and 5.20≤a+b+c+d≤5.55). In the hydrogen storage alloy, according to detection by phase analysis using an energy dispersive X-ray spectrometer (EDS), a first phase comprising La and Ni has an area ratio greater than or equal to 97.5% and less than 100%, and a second phase containing mainly Ni and Mn has an area ratio greater than 0% and less than or equal to 1.5%. SELECTED DRAWING : Figure 7 COPYRIGHT : (C)2023, JPO&INPIT | Shin Nippon Denko Kk | Shin Nippon Denko Kk | JP2023082648A | 日本 | C22C19/00 | JP2023082648A
660 | US17083806 | 2020-10-29 | 发明授权 | 2023-06-13 | 授权 | 储氢组件 | Hydrogen storage assembly | 氢存储组件包括由衬底材料形成的至少一个晶片，所述衬底材料在暴露于富氢载流子流体时产生金属氢化物。 晶片可以由壳体支撑并且被布置成使得富氢载体流体可以在晶片的反应表面上流动。 可以布置至少一个加热元件以将热量传递到晶片，以获得适于在反应表面上充氢的操作温度。 可以在反应表面上提供去活化材料，用于抑制表面氧化物的形成，所述表面氧化物阻碍充电期间的氢吸收和放电期间的氢解吸。 所述至少一个晶片可以包括围绕所述组件的中心轴间隔开的多个单片板晶片。 所述至少一个晶片可以包括以至少一个堆叠布置的多个单片盘晶片。 | A hydrogen storage assembly includes at least one wafer formed of a substrate material that produces metal hydride when exposed to a hydrogen-rich carrier fluid. The wafer can be supported by a housing and arranged so that the hydrogen-rich carrier fluid can flow over a reaction surface of the wafer. At least one heating element can be arranged to transfer heat to the wafer to attain an operating temperature suitable for hydrogen charging on the reaction surface. A de-activation material may be provided on the reaction surface for inhibiting formation of surface oxide that impedes hydrogen absorption during charging and hydrogen desorption during discharging. The at least one wafer can include a plurality of monolithic plate wafers spaced apart about a central axis of the assembly. The at least one wafer can include a plurality of monolithic disc wafers in at least one stacked arrangement. | Atomic Energy Of Canada Limited / énergie Atomique Du Canada Limitée | Atomic Energy Of Canada Limited / énergie Atomique Du Canada Limitée | US11673802B2 | 美国 | C01B6/04 | US10850979B2; US11673802B2; US20180354786A1; IN436131A1; US20210047179A1 | 2 | Canadian Nuclear Laboratories Ltd. / Laboratoires Nucléaires Canadiens Ltée; Fong, Randy W.L.; Patrick, James; Gale, Michael | Canadian Nuclear Laboratories Ltd. / Laboratoires Nucléaires Canadiens Ltée; Atomic Energy Of Canada Limited / énergie Atomique Du Canada Limitée
661 | CN202211201050.7 | 2022-09-29 | 发明授权 | 2023-06-09 | 授权 | 一种生物医用钛合金球形粉设备及使用方法 | Biomedical titanium alloy spherical powder equipment and use method | 本发明公开了一种生物医用钛合金球形粉设备及使用方法，属于金属粉末制备领域。一种生物医用钛合金球形粉设备，包括：低能球磨机，所述低能球磨机的外部两侧分别安装有进料管和出料板所述进料管的下端安装有用于抬升低能球磨机的电动液压缸, 所述送料机的内部安装有用于送料的传送带。本发明解决了现有技术中的钛合金球形粉设备需要不断运输进行多次工序，且传统非球形钛粉的制备工艺难以满足金属增材制造对球形度、流动性的要求的问题，将低能球磨机抬升，将复合粉体通过出料板导入送料机中，通过传送带运输至烧结箱内，从而实现自动化运输的工作效果，且通过一体化结构的生产设备，可有效提高工作效率。 | The present invention discloses a biomedical titanium alloy spherical powder apparatus and method of use, which belongs to the field of metal powder preparation. A biomedical titanium alloy spherical powder equipment, comprising : a low-energy ball mill, the outer two sides of the low-energy ball mill are respectively installed with a feeding pipe and a discharge plate, the lower end of the feeding pipe is installed with an electro-hydraulic cylinder for lifting the low-energy ball mill, and the inside of the feeder is installed with a conveyor belt for feeding. The present invention solves the problem that the titanium alloy spherical powder equipment in the prior art needs to be continuously transported for multiple processes, and the preparation process of traditional non-spherical titanium powder is difficult to meet the requirements of metal additive manufacturing for sphericity and fluidity, the low-energy ball mill is lifted, the composite powder is introduced into the feeder through the discharge plate, and transported to the sintering box through the conveyor belt, so as to realize the working effect of automatic transportation, and through the integrated structure of the production equipment, can effectively improve the work efficiency. | 圣航粉末冶金河北有限公司 | 圣航粉末冶金河北有限公司 | CN115502387B | 中国 | B22F1/065 | CN115502387A; CN115502387B | 1 | 山东善香品正医药科技有限公司 | 圣航粉末冶金河北有限公司
662 | CN202210372713.5 | 2022-04-11 | 发明授权 | 2023-06-06 | 未缴年费 | 一种A2B7型储氢合金的氟化改性方法及其得到的氟化改性储氢合金和应用 | A fluorination modification method ofA2B7 type hydrogen storage alloy and its obtained fluorination modified hydrogen storage alloy and application | 本发明提供了一种A2B7型储氢合金的氟化改性方法，及该方法制备得到的氟化改性储氢合金和该氟化改性储氢合金在镍氢电池中的应用，所述A2B7型储氢合金的氟化改性方法是将A2B7型储氢合金粉末在含氟气体中进行室温等离子体放电处理10‑30分钟得到氟化改性储氢合金。本发明方法操作简单，不产生化学污染，且氟化改性储氢合金制备的镍氢负极具有更好的充放电动力学性能与循环稳定性，达到了在保持A2B7型储氢合金高放电容量的同时，减少A2B7型储氢合金的腐蚀氧化和粉化，进而提高A2B7型储氢合金循环稳定性的技术效果。 | The present invention provides a fluorination modification method of A 2 B 7 type hydrogen storage alloy, and the fluorinated modified hydrogen storage alloy and the fluorinated modified hydrogen storage alloy prepared by the method in the application of the fluorinated modified hydrogen storage alloy in nickel-metal hydride batteries, the fluorination modification method of the A 2 B 7 type hydrogen storage alloy is A2B7 The hydrogen storage alloy powder is treated with room temperature plasma discharge in a fluorine-containing gas for 10-30 minutes to obtain a fluorinated modified hydrogen storage alloy. The method of the present invention is simple to operate, does not produce chemical pollution, and the nickel-metal hydride anode prepared by fluorinated modified hydrogen storage alloy has better charge-discharge kinetic performance and cycle stability, which achieves the high discharge capacity ofA2B 7 type hydrogen storage alloy while reducing the corrosion, oxidation and pulverization of A2 B 7 type hydrogen storage alloy, thereby improvingA2B7 Technical effect of cycle stability of type hydrogen storage alloy. | 华南理工大学 | 华南理工大学 | CN114888282B | 中国 | B22F1/145 | CN114888282A; CN114888282B
663 | ES12805737 | 2012-12-14 | 发明授权 | 2023-06-05 | 授权 | 新的金属氢化物及其在储氢应用中的用途 | New metal hydrides and their use in hydrogen storage applications | 本公开涉及新型金属氢化物、其制备方法及其在储氢应用中的用途。 | This disclosure relates to novel metal hydrides, processes for their preparation, and their use in hydrogen storage applications. | Usw Commercial Services Ltd; Hydro Quebec | Usw Commercial Services Ltd; Hydro Quebec | ES2942611T3 | 西班牙 | C01B6/02 | PT2791053T; JP2015500199A; EP2791053A1; CN104169211B; WO2013088170A1; CN104169211A; EP2791053B1; KR102022331B1; EP4219395A3; WO2013088170A9; EP2791053B8; PL2791053T3; DK2791053T3; EP4219395A2; ES2942611T3; JP6285869B2; FI2791053T3; HUE061845T2; KR1020140109962A
664 | CN202210335427.1 | 2022-03-31 | 发明授权 | 2023-06-02 | 授权 | 钇-铁基储氢合金、电池及制备方法 | Yttrium-iron-based hydrogen storage alloy, battery and preparation method | 本发明公开了一种钇‑铁基储氢合金、电池及制备方法。该储氢合金的化学组成为YxRyMzFeaNbBc，其中，Y为钇元素，R选自La、Ce、Gd、Pr、Nd、Dy元素中的一种或多种，M为Zr或Ti；Fe表示铁元素，N选自Mn、Al、Cu、Mo、Si元素中的一种或多种，B表示硼元素；所述储氢合金中不含Ni、Co和Ca；x、y、z、a、b和c分别表示Y、R、M、Fe、N和B元素的摩尔系数；0.5<x≤0.95，0.01<y≤0.3，0.01<z≤0.3，x+y+z＝1.0；1.0<a≤3.0，0≤b≤0.5，0.01<c≤0.3，2.8≤a+b+c≤3.2。本发明的储氢合金的可逆性较好，多次有效吸氢容量较高。 | The invention discloses an yttrium-iron-based hydrogen storage alloy, a battery and a preparation method. The chemical composition of the hydrogen storage alloy is YxRyMzFeaNbBc, Y is yttrium, R is selected from one or more of La, Ce, Gd, Pr, Nd and Dy, and M is Zr or Ti; fe represents an iron element, N is selected from one or more of Mn, Al, Cu, Mo and Si elements, and B represents a boron element; the hydrogen storage alloy does not contain Ni, Co and Ca; x, y, z, a, b and c respectively represent molar coefficients of Y, R, M, Fe, N and B elements; 0.5 lt; x is less than or equal to 0.95, 0.01 lt; y is less than or equal to 0.3, 0.01 lt; z < = 0.3, and x + y + z = 1.0; 1.0 lt; a < = 3.0, 0 < = b < = 0.5, 0.01 lt; c < = 0.3, 2.8 < = a + b + c < = 3.2. The hydrogen storage alloy disclosed by the invention is relatively good in reversibility and relatively high in multi-time effective hydrogen absorption capacity. | 包头稀土研究院 | 包头稀土研究院 | CN114672740B | 中国 | C22C38/14 | CN114672740B; CN114672740A
665 | CN202111415968.7 | 2021-11-25 | 发明授权 | 2023-05-26 | 授权 | 一种储氢合金块体材料的破碎方法 | A crushing method for storing hydrogen alloy block materials | 本发明涉及一种储氢合金块体材料的破碎方法，包括如下步骤：A、将待破碎的储氢合金块体材料，放置于罐体中密封；B、对罐体抽真空，再对罐体进行加热，使罐体内部温度达到50～300℃后维持2～12h；C、向罐体内通气，至罐体内压力达到预定工作压力值后，保温保压4～24h；D、重复步骤B和步骤C若干次后，对罐体进行降温，再保温保压4～24h；E、停止通入循环冷却介质，排出罐体内气体，得到储氢合金粉体材料，完成对储氢合金块体材料的破碎。本发明工艺流程简单、操作简便、设备要求低、能耗小，工作效率高、对环境不产生噪声和粉尘污染等。 | The present invention relates to a crushing method for hydrogen storage alloy block material, including the following steps : A. the hydrogen storage alloy block material to be broken is placed in a tank to be sealed; B. Vacuum the tank, and then heat the tank to maintain 2~12h after the internal temperature of the tank reaches 50~300 °C; C. Ventilate into the tank, until the pressure in the tank reaches the predetermined working pressure value, keep the heat and pressure for 4~24h; D. After repeating step B and step C several times, cool the tank, and then keep the temperature and pressure for 4~24h; E. Stop the introduction of circulating cooling medium, discharge the gas in the tank, obtain the hydrogen storage alloy powder material, and complete the crushing of the hydrogen storage alloy block material. The present invention has a simple process flow, simple operation, low equipment requirements, low energy consumption, high work efficiency, and no noise and dust pollution to the environment. | 武汉氢能与燃料电池产业技术研究院有限公司; 武汉船用电力推进装置研究所(中国船舶重工集团公司第七一二研究所) | 武汉氢能与燃料电池产业技术研究院有限公司; 武汉船用电力推进装置研究所(中国船舶重工集团公司第七一二研究所) | CN114101683B | 中国 | B22F9/02 | CN114101683B; CN114101683A
666 | IN202341023417 | 2023-03-29 | 发明申请 | 2023-05-26 | 公开 | 用于可持续能源生产的集成生物电池和氢气产生系统 | Integrated Bio Battery and Hydrogen Generation System for Sustainable Energy Production | 所提出的发明是一种集成的生物电池和氢气产生系统，其使用微生物燃料电池(MFC)和电解池(EC)来处理废水并产生氢气和电力。 MFC从废水产生电力，而EC从水产生氢气。 该系统具有可持续性、高能效和高性价比，在废水处理、可再生能源生产和可持续农业等行业具有潜在应用价值。 该系统可以根据应用放大或缩小，并且有可能革新我们生产能源和处理废水的方式，使我们的社会更加可持续和环境友好。 所提出的发明提供了可靠的电力和氢气源，而不依赖于外部能源，并且对气候变化没有贡献。 | The proposed invention is an integrated bio battery and hydrogen generation system that uses microbial fuel cells (MFCs) and electrolysis cells (ECs) to treat wastewater and produce hydrogen gas and electricity. The MFC generates electricity from wastewater, while the EC generates hydrogen gas from water. The system is sustainable, energy-efficient, and cost-effective, with potential applications in industries such as wastewater treatment, renewable energy production, and sustainable agriculture. The system can be scaled up or down depending on the application and has the potential to revolutionize the way we produce energy and treat wastewater, making our society more sustainable and environmentally friendly. The proposed invention offers a reliable source of electricity and hydrogen gas without relying on external sources of energy and does not contribute to climate change. | Dr. T. Ravindar; Dr. Gopikrishna Pasam; Dr. P. Satya Sagar; Dr. P. Viswarupachary; Dr. M P Srinivasa Rao; Dr. Nellore Manoj Kumar; Ms. Hiteshi Gahlawat; Dr. Ravinder Singh; Mr. P. Shiva Kumar; Dr. Durga Madhab Mahapatra | Dr. T. Ravindar; Dr. Gopikrishna Pasam; Dr. P. Satya Sagar; Dr. P. Viswarupachary; Dr. M P Srinivasa Rao; Dr. Nellore Manoj Kumar; Ms. Hiteshi Gahlawat; Dr. Ravinder Singh; Mr. P. Shiva Kumar; Dr. Durga Madhab Mahapatra | IN202341023417A | 印度 | B82Y50/00 | IN202341023417A
667 | WOCN22122730 | 2022-09-29 | 发明申请 | 2023-05-25 | 未进入国家阶段-PCT有效期满 | 一种氢压缩材料及其制备方法和应用 | HYDROGEN COMPRESSION MATERIAL, PREPARATION METHOD THEREFOR, AND USE THEREOF | 本发明公开了一种氢压缩材料，结构通式为：Zr 1-xTi xFe 1.7Cr 0.2V 0.1，其中x＝0.1～0.4。本发明还公开了上述氢压缩材料的制备方法，包括以下步骤：按结构通式称量金属锆、钛、铁、铬和钒，混合后置于坩埚，经惰性气体清洗后抽真空，充入惰性气体，在电弧条件下进行熔炼，得到氢压缩材料。本发明还公开了上述氢压缩材料的应用，作为加氢站机械式氢压缩机的自增压储氢材料。所述氢压缩材料利用机械式氢压缩机产生的废热，在室温下吸收4～6MPa的氢气，并在60℃下放出6MPa以上压力的氢气。本发明的氢压缩材料，具有平台宽度大，工作温度范围内有效氢气压缩量大的优点。 | Disclosed in the present invention is a hydrogen compression material, which has a structural general formula of Zr1-xTixFe1.7Cr0.2V 0.1, wherein x = 0.1-0.4. Further disclosed in the present invention is a preparation method for the hydrogen compression material. The method comprises the following steps : weighing zirconium, titanium, iron, chromium and vanadium metals according to the structural general formula, mixing and then placing same in a crucible, cleaning same with an inert gas, vacuumizing same, introducing the inert gas, and smelting same under arc conditions to obtain the hydrogen compression material. Further disclosed in the present invention is the use of the hydrogen compression material as a self-pressurization hydrogen storage material for a mechanical hydrogen compressor of a hydrogen-fueling station. By using waste heat generated by the mechanical hydrogen compressor, the hydrogen compression material absorbs 4-6 MPa hydrogen at room temperature and discharges hydrogen with a pressure of 6 MPa or more at 60°C. The hydrogen compression material of the present invention has the advantages of a large platform width and a large effective hydrogen compression amount within the working temperature range. | South China University Of Technology | South China University Of Technology | WO2023087949A1 | 世界知识产权组织(WIPO) | C22C38/14 | CN114214570A; CN114214570B; WO2023087949A1
668 | JP2023029013 | 2023-02-28 | 发明申请 | 2023-05-23 | 实质审查 | 储氢合金 | Hydrogen storage alloy | 所要解决的问题是，提供一种实现Co的使用量的降低，进而兼具充分的寿命特性和输出特性的贮氢合金。 解决方案：提供一种储氢合金，其含有Mm(Mm表示混合稀土金属)、Ni、Mn、Al和Co并具有CaCu5型晶体结构的母相，其中，以Mm计的La和Ce的合计比率为95质量%以上，并且，当Ni、Mn、Al和Co的摩尔比相对于Mm的1摩尔分别为a、b、c和d时，d为0.00以上且小于0.15，d/b为0.00以上且0.35以下，a+b+c+d的总和为5.22以上且5.44以下， 并且通过以下方法测定的比表面积增加量Δ Cs为0.11 m2/cc以上且0.22 m2/cc以下。 精选图：无版权：(C)2023, JPO&INPIT | PROBLEM TO BE SOLVED : To provide a hydrogen storage alloy that materializes reduction of amount of Co for use therein and furthermore has both sufficient life characteristics and output characteristics. SOLUTION : A hydrogen storage alloy is provided, containing Mm (Mm represents misch metal), Ni, Mn, Al and Co and having a parent phase of CaCu5 type crystal structure, wherein the total ratio of La and Ce in Mm is 95 mass% or more, and, when are molar ratios of Ni, Mn, Al and Co to 1 mol of Mm are as a, b, c and d respectively, d is 0.00 or more and less than 0.15, d/b is 0.00 or more and 0.35 or less, and the sum of a+b+c+d is 5.22 or more and 5.44 or less, and the amount of increase in specific surface area ΔCS measured by the following method is 0.11 m2/cc or more and 0.22 m2/cc or less. SELECTED DRAWING : None COPYRIGHT : (C)2023, JPO&INPIT | Mitsui Mining & Smelting Co Ltd | Mitsui Mining & Smelting Co Ltd | JP2023071811A | 日本 | C22C19/00 | JPWO2023067848A1; JP2023071811A; CN117980514A; EP4421195A4; US20240222610A1; JP7260722B1; EP4421195A1; WO2023067848A1
669 | EP12805737 | 2012-12-14 | 发明授权 | 2023-05-17 | 授权 | 新型金属氢化物及其在储氢应用中的用途 | NOVEL METAL HYDRIDES AND THEIR USE IN HYDROGEN STORAGE APPLICATIONS | 本公开涉及新型金属氢化物、其制备方法及其在储氢应用中的用途。 | This disclosure relates to novel metal hydrides, processes for their preparation, and their use in hydrogen storage applications. | Usw Commercial Services Ltd.; Hydro-Québec | Usw Commercial Services Ltd. | EP2791053B8 | 欧洲专利局 | C01B6/02 | PT2791053T; JP2015500199A; EP2791053A1; CN104169211B; WO2013088170A1; CN104169211A; EP2791053B1; KR102022331B1; EP4219395A3; WO2013088170A9; EP2791053B8; PL2791053T3; DK2791053T3; EP4219395A2; ES2942611T3; JP6285869B2; FI2791053T3; HUE061845T2; KR1020140109962A; GR20230400591T3; DE602012079250T2; ATE1545811T1 | 1 |  | Hydro-Quebec; Usw Commercial Services Ltd.
670 | CN202211385612.8 | 2022-11-07 | 发明申请 | 2023-05-16 | 实质审查 | 氢化镁粉制备方法与装置及氢化镁储氢棒与储氢方法 | Magnesium hydride powder preparation method and device and magnesium hydride hydrogen storage rod and hydrogen storage method | 本发明公开了一种氢化镁粉制备方法与装置及氢化镁储氢棒与储氢方法，其中，氢化镁粉制备方法，包括镁合金原料配制、制镁辊、制粉准备、制氢化镁粉和包装；氢化镁储氢棒，包括棒壳和置于棒壳内的氢气导流管，在棒壳内设置有氢化镁粉盒；棒壳的端口处密封盖设连接有端盖；储氢方法，包括制备氢化镁粉饼和氢化镁储氢棒的组装。优点：与三氢化铝价格相比，本发明所制备的氢化镁的价格相对较低，且制备相对容易，有利于推广使用；氢化镁分解后的镁合金，能够与重新充入的氢气继续化合成氢化镁，能够反复使用，成本低。 | The present invention discloses a magnesium hydride powder preparation method and apparatus and a magnesium hydride hydrogen storage rod and hydrogen storage method, wherein the magnesium hydride powder preparation method, including magnesium alloy raw material preparation, magnesium roller, powder preparation, magnesium hydride powder and packaging; Magnesium hydride hydrogen storage rod, including the rod shell and the hydrogen guide tube placed in the rod shell, and a magnesium hydride powder box is provided in the rod shell; The sealing cover at the port of the rod shell is connected with an end cover; Hydrogen storage methods, including the preparation of magnesium hydride powder and the assembly of magnesium hydride hydrogen storage rods. Advantages : Compared with the price of aluminum trihydride, the price of magnesium hydride prepared by the present invention is relatively low, and the preparation is relatively easy, which is conducive to the promotion and use; The magnesium alloy after the decomposition of magnesium hydride can continue to synthesize magnesium hydride with recharged hydrogen, which can be used repeatedly and has low cost. | 吴仲科 | 吴仲科 | CN116119618A | 中国 | C01B6/04 | CN116119618A
671 | KR1020220034965 | 2022-03-21 | 发明授权 | 2023-05-10 | 授权 | 具有受控的氢吸收/解吸压力的储氢合金和使用该储氢合金的氢燃料系统 | HYDROGEN STORAGE ALLOY HAVING THE CONTROLLED ABSORPTION/DESORPTION PRESSURE OF HYDROGEN AND HYDROGEN FUEL SYSTEM USING THE SAME | 本发明涉及一种其中氢的吸收/释放压力被控制的室温储氢合金，以及使用该合金的氢燃料系统。根据本发明，Ti-Zr-Cr-Mn-V-Fe基储氢合金的化学式为Ti_0.85+aZr_0.15+bCr_0.44-cMn_1.2+dV_0.3+eFe_0.06+fNi_g，其中a为-0.1<=a<=0.1，b为-0.1<=b<=0.1，d为-0.2<=d<=0.2，e为-0.2<=e<=0.2，f为-0.06<=f<=0.06，g为0<=g<=0.15，c为-0.6<=c=a+b+d+e+f+g<=0.4，并且在20℃至30℃下，氢吸收平台压力为10atm或更小，并且在60℃时氢释放平台压力为2atm或更高。因此，本发明能够实现足够高的储氢密度。版权所有KIPO 2024 | The present invention relates to a room-temperature hydrogen storage alloy in which absorption/release pressure of hydrogen is controlled, and a hydrogen fuel system using the same. In accordance with the present invention, a Ti-Zr-Cr-Mn-V-Fe-based hydrogen storage alloy is indicated in a chemical formula of Ti_0.85+aZr_0.15+bCr_0.44-cMn_1.2+dV_0.3+eFe_0.06+fNi_g, wherein a is -0.1 <= a <= 0.1, b is -0.1 <= b <= 0.1, d is -0.2 <= d <= 0.2, e is -0.2 <= e <= 0.2, f is -0.06 <= f <= 0.06, g is 0 <= g <= 0.15, and c is -0.6 <= c=a+b+d+e+f+g <= 0.4, and hydrogen absorption plateau pressure is 10 atm or less at 20℃ to 30℃, and hydrogen release plateau pressure is 2 atm or more at 60℃. Therefore, the present invention is capable of achieving sufficiently high hydrogen storage density.COPYRIGHT KIPO 2024 | Korea Institute Of Geoscience And Mineral Resources(Kigam) | Korea Institute Of Geoscience And Mineral Resources(Kigam) | KR102530451B1 | 韩国 | C22C22/00 | KR102530451B1
672 | CN202211415186.8 | 2022-11-11 | 发明申请 | 2023-05-09 | 实质审查 | 一种纳米氢化镁储氢材料及其制备方法 | Nano-magnesium hydride hydrogen storage material and preparation method thereof | 本发明公开了一种纳米氢化镁储氢材料及其制备方法，所述制备方法包括如下步骤：在惰性气体气氛下，将氯化镁和氢化锂混合，得到混合原料；将混合原料置于有机溶剂中，得到混合物；在一定压力的保护气氛下，对混合物进行球磨处理，得到混悬液，在保护气氛下，将混悬液进行离心、干燥，即得所述纳米氢化镁储氢材料；本发明制备方法制得的纳米氢化镁储氢材料颗粒尺寸可低至3nm，是目前通过球磨法制得的最小的纳米氢化镁颗粒，具有优良的储氢性能。该方法制得的纳米氢化镁具体表现为两段放氢，第一段放氢初始温度低至52℃，持续放氢至270℃出现第二段放氢，峰值温度为317℃。 | The present invention discloses a nano-magnesium hydride hydrogen storage material and a preparation method thereof, the preparation method comprises the following steps : under an inert gas atmosphere, magnesium chloride and lithium hydride are mixed to obtain a mixed raw material; Place the mixed raw materials in organic solvents to obtain the mixture; Under a protective atmosphere under a certain pressure, the mixture is ball-milled to obtain a suspension, and under a protective atmosphere, the suspension is centrifuged and dried, that is, the nano-magnesium hydride hydrogen storage material is obtained; The particle size of nano-magnesium hydride hydrogen storage material prepared by the preparation method of the present invention can be as low as 3nm, which is the smallest nano-magnesium hydride particle currently prepared by ball milling method, and has excellent hydrogen storage performance. The nano-magnesium hydride prepared by this method is specifically manifested as two-stage hydrogen release, the initial temperature of the first stage is as low as 52 °C, and the continuous hydrogen release is 270 °C and the second stage is released, with a peak temperature of 317 °C. | 北京航空航天大学 | 北京航空航天大学 | CN116081573A | 中国 | C01B6/04 | CN116081573A
673 | JP2018159733 | 2018-08-28 | 发明授权 | 2023-05-09 | 授权 | 膜体的制造方法、氢检测元件的制造方法 | Method for manufacturing film body, method for producing hydrogen detection element | 提供一种能够提高对储氢金属的储氢放电的响应性、提高氢检测灵敏度的氢检测元件； 一种膜体的制造方法，包括：形成含有钯和其它贵金属的合金层的工序(i); 和使氢与在工序(i)中形成的合金层预先接触的工序(ii)。 采用的氢检测元件是在基板上蒸镀由含有钯和其他贵金属的储氢合金16构成的膜体14，并在其上产生裂纹15而形成的。选择图：图5 | To provide a hydrogen detection element capable of improving responsiveness of hydrogen storage discharge to a hydrogen storage metal, and improved hydrogen detection sensitivity; and to provide a manufacturing method thereof, a film body useful therefor, a manufacturing method thereof, and a hydrogen detector.SOLUTION : A manufacturing method of a film body has a step (i) for forming an alloy layer containing palladium and another noble metal, and a step (ii) for bringing beforehand hydrogen into contact with the alloy layer formed in the step (i). A hydrogen detection element to be adopted is formed by depositing, on a substrate, a film body 14 comprising a hydrogen storage alloy 16 containing palladium and another noble metal, and having a crack 15 generated thereon.SELECTED DRAWING : Figure 5 | Yokohama National Univ; Tokyo Ohka Kogyo Co Ltd | Yokohama National Univ; Tokyo Ohka Kogyo Co Ltd | JP7269578B2 | 日本 | C22C1/00 | JP7269578B2; JP2020033588A
674 | CN202111292669.9 | 2021-11-03 | 发明申请 | 2023-05-05 | 撤回 | 一种以氧化镁为原料制备镁基储氢材料的方法 | Method for preparing magnesium-based hydrogen storage materials using magnesium oxide as raw material | 本发明涉及一种制备镁基储氢材料的方法，以氧化镁为原料，通过超高温加热氧化镁得到熔融态氧化镁，使用定向凝固技术将熔融态氧化镁转化为固态氧化镁金属晶体颗粒，采用高精度激光刻蚀技术对氧化镁进行细化、研磨、粉碎与修饰，得到氧化镁粉末；将氧化镁粉末放入高温反应炉中，通入过量的氢氩混合气体，氧化镁与其中的氢气发生反应得到镁和水蒸气，镁进一步与氢气发生氢化反应，得到颗粒状的氢化镁。本发明使用氧化镁作为原料制备的储氢材料具有无毒性，成本低，安全性高的特点；通过定向凝固和高精度激光刻蚀技术提高了氧化镁颗粒的比表面积，极大提高了氧化镁的反应活性，得到的氢化镁颗粒粒径均匀，纯度极高，进一步提升了生产效率。 | The present invention relates to a method for preparing magnesium-based hydrogen storage materials, using magnesium oxide as raw material, heating magnesium oxide at ultra-high temperature to obtain molten magnesium oxide, using directional solidification technology to convert molten magnesium oxide into solid magnesium oxide metal crystal particles, using high-precision laser etching technology to refine, grind, crush and modify magnesium oxide to obtain magnesium oxide powder; The magnesium oxide powder is put into a high-temperature reaction furnace, an excess hydrogen-argon mixture is introduced, and magnesium oxide reacts with the hydrogen in it to obtain magnesium and water vapor, and magnesium further hydrogenates with hydrogen to obtain granular magnesium hydride. The hydrogen storage material prepared by using magnesium oxide as raw material of the present invention has the characteristics of non-toxicity, low cost and high safety; Through directional solidification and high-precision laser etching technology, the specific surface area of magnesium oxide particles is improved, the reactivity of magnesium oxide is greatly improved, and the obtained magnesium hydride particles have uniform particle size and extremely high purity, which further improves production efficiency. | 上海氢美健康科技有限公司 | 上海氢美健康科技有限公司 | CN116062693A | 中国 | C01B6/04 | CN116062693A
675 | CN202310002102.6 | 2023-01-03 | 发明申请 | 2023-05-05 | 实质审查 | 一种双金属掺杂的镁基储氢材料及其制备方法 | Bimetallic doped magnesium-based hydrogen storage material and preparation method thereof | 一种双金属掺杂的镁基储氢材料及其制备方法，其特征在于：所述材料为金属镁与另外两种金属实现掺杂的镁基储氢合金；其中，所述另外两种金属为钴、钼、钛、镍、锰中的任意两种，并且所述金属镁在所述合金中的质量百分数在84至98.5之间。本发明中的合金材料在较低的温度、压力环境下具备更好的吸、放氢能力，且多次吸、放氢过程的循环稳定性较高，合金材料在不同环境，如碱液环境中的抗腐蚀能力更强，性能更为稳定。 | A bimetallic doped magnesium-based hydrogen storage material and preparation method thereof, wherein : the material is a magnesium-based hydrogen storage alloy doped with magnesium metal and two other metals; Wherein the other two metals are cobalt, molybdenum, titanium, nickel, manganese any two, and the mass percentage of magnesium metal in the alloy is between 84 and 98.5. The alloy material in the present invention has better hydrogen absorption and release ability in a lower temperature and pressure environment, and the cycle stability of the multiple hydrogen absorption and release process is high, and the alloy material has stronger corrosion resistance and more stable performance in different environments, such as lye environment. | 国网江苏省电力有限公司苏州供电分公司 | 国网江苏省电力有限公司苏州供电分公司 | CN116065072A | 中国 | C22C23/00 | CN116065072A
676 | CN202210335364.X | 2022-03-31 | 发明授权 | 2023-04-28 | 授权 | 非化学计量比稀土-铁基储氢合金及制备方法和应用 | Non-stoichiometric ratio rare earth-iron based hydrogen storage alloy and preparation method and application | 本发明公开了一种非化学计量比稀土‑铁基储氢合金及制备方法和应用。该储氢合金的化学组成为YxRyFe2.8，其中，Y为钇元素，x表示Y元素的摩尔系数；Fe表示铁元素；R选自La、Ce、Gd、Pr、Nd、Sm和Dy元素中的一种或多种，y表示R元素的摩尔系数，0.01<y≤0.3；x+y＝1.0。本发明的储氢合金的多次有效吸氢容量较高。 | The present invention discloses a non-stoichiometric ratio of rare earth-iron based hydrogen storage alloy and preparation method and application. The chemical composition of the hydrogen storage alloy is YxRyFe2.8, where Y is yttrium and x represents the molar coefficient of Y element; Fe represents iron; R is selected from one or more of the elements La, Ce, Gd, Pr, Nd, Sm, and Dy, and y represents the molar coefficient of the element R, 0.01<y≤0.3; x+y=1.0. The hydrogen storage alloy of the present invention has a high effective hydrogen absorption capacity for multiple times. | 包头稀土研究院 | 包头稀土研究院 | CN114672721B | 中国 | C22C38/00 | CN114672721B; CN114672721A
677 | CN202210433973.9 | 2022-04-24 | 发明授权 | 2023-04-28 | 授权 | A5B19型稀土-钇-镍系储氢合金、电池及制备方法 | A5B19 rare earth-yttrium-nickel hydrogen storage alloy, battery and preparation method | 本发明公开了一种A5B19型稀土‑钇‑镍系储氢合金、电池及制备方法。该A5B19型稀土‑钇‑镍系储氢合金具有RExY3‑xNiyMz的组成：其中，Y为钇元素，Ni为镍元素，RE选自La、Ce、Pr、Nd、Sm和Gd元素中的一种或多种；M选自Mn、Al、Cu、Fe和Co元素中的一种或多种；其中，x、3‑x、y、z分别表示RE、Y、Ni和M的摩尔系数；其中，0.75<x≤1.2；0.55<z≤1.4且11.0≤y+z≤12.0；所述储氢合金的相结构为单相A5B19型超堆剁结构，该结构仅由AB5亚晶胞和AB2亚晶胞堆垛而成；其中，AB5亚晶胞的c轴平均长度为AB2亚晶胞的c轴平均长度为本发明的储氢合金具有单相A5B19型超堆剁结构。 | The present invention discloses a A5B19 type rare earth-yttrium-nickel hydrogen storage alloy, battery and preparation method thereof. The A5B19 rare earth-yttrium-nickel hydrogen storage alloy has RE x Y3-xNiyMz Composition : where Y is yttrium, Ni is nickel, and RE is selected from one or more of La, Ce, Pr, Nd, Sm and Gd elements; M is selected from one or more of the elements Mn, Al, Cu, Fe and Co; where x, 3-x, y, and z represent the molar coefficients of RE, Y, NI, and M, respectively; wherein 0.75<x≤1.2; 0.55<z≤1.4 and 11.0≤y+z≤12.0; the phase structure of the hydrogen storage alloy is a single-phase A 5 B19 type superstack chopping structure, which is only stacked by AB5subunit cells and AB2 subunit cells; Wherein the average length of the c-axis of the AB 5 subunit cell is the average length of the c-axis of theAB2 subunit cell is the hydrogen storage alloy of the present invention, and the single-phase A5B19 type superstack chopping structure. | 包头稀土研究院; 瑞科稀土冶金及功能材料国家工程研究中心有限公司 | 包头稀土研究院; 瑞科稀土冶金及功能材料国家工程研究中心有限公司 | CN114703400B | 中国 | C22C19/03 | CN114703400A; CN114703400B
678 | CN202223377387.1 | 2022-12-14 | 实用新型 | 2023-04-28 | 授权 | 一种储氢合金制粉装置 | A kind of hydrogen storage alloy powder making device | 本实用新型涉及制粉领域，特别涉及一种储氢合金制粉装置，包括制粉本体、传动机构和制粉组件，所述制粉本体设有制粉腔以及分别与制粉腔连通的入料口和出料口，所述制粉组件设于制粉腔内；所述制粉组件包括履带和若干个破碎滚轮，所述破碎滚轮和制粉本体转动连接，所述入料口和履带相对应设置，所述传动机构和履带连接以驱动履带移动；所述破碎滚轮和履带相抵触，且所述破碎滚轮外表面布设有尖齿；若干个所述破碎滚轮沿履带移动方向排布，且所述破碎滚轮的尖齿间距自靠近入料口一侧向远离入料口一侧逐渐减小。采用本实用新型，结构简单，粉末粒度均匀，制粉效率高。 | The utility model relates to the field of milling, in particular to a hydrogen storage alloy milling device, including a milling body, a transmission mechanism and a milling assembly, the milling body is provided with a milling cavity and an inlet and outlet ports connected with the milling cavity respectively, the milling assembly is disposed in the milling chamber; The milling assembly includes a crawler and a plurality of crushing rollers, the crushing roller and the milling body rotating connection, the feed port and the crawler are set accordingly, the transmission mechanism and the crawler are connected to drive the crawler to move; the crushing roller and the track contradict, and the outer surface of the crushing roller is provided with sharp teeth; A plurality of the crushing rollers are arranged in the direction of crawler movement, and the sharp tooth spacing of the crushing rollers gradually decreases from the side close to the inlet to the side away from the inlet. The use of the utility model, simple structure, uniform powder particle size, high powder efficiency. | 有研(广东)新材料技术研究院 | 有研(广东)新材料技术研究院 | CN218926244U | 中国 | B22F9/04 | CN218926244U
679 | KR1020210140780 | 2021-10-21 | 发明申请 | 2023-04-28 | 驳回 | 吸放氢性优异的储氢合金及其制造方法 | HYDROGEN STORAGE ALLOY WITH EXCELLENT HYDROGEN ABSORPTION AND RELEASE PROPERTIES AND MANUFACTURING METHOD FOR THE SAME | 本发明的一个方式能够提供吸放氢特性优异的储氢合金及其制造方法。所述储氢合金可以包含能够作为TiFe基储氢合金偏析到晶界中的元素，并且降低晶界内聚能，从而当由于氢吸收而体积膨胀时由于脆性而被粉碎成尺寸为1 μ m至5mm的粉末。版权所有KIPO 2024 | One embodiment of the present invention can provide a hydrogen storage alloy with excellent hydrogen absorption and release characteristics and a method for manufacturing the same. The hydrogen storage alloy may contain an element that can be segregated into grain boundaries as a TiFe-based hydrogen storage alloy, and lowers a grain boundary cohesive energy so as to be pulverized into powder with a size of 1 μm to 5 mm due to brittleness when the volume expands due to hydrogen absorption.COPYRIGHT KIPO 2024 | Korea Institute Of Industrial Technology | Korea Institute Of Industrial Technology | KR1020230056939A | 韩国 | C22C14/00 | KR1020230056939A
680 | WOJP22024215 | 2022-06-16 | 发明申请 | 2023-04-27 | 进入国家阶段-PCT有效期满 | 储氢合金 | HYDROGEN STORAGE ALLOY | 根据本发明的储氢合金具有基体，该基体含有Mm、Ni、Mn、Al和Co，同时具有CaCu5型晶体结构。 La和Ce以Mm计的合计比例为95质量%以上。 如果用a、b、c和d表示相对于1摩尔Mm的Ni、Mn、Al和Co各自的摩尔数，d为0.00以上且小于0.15，d/b为0.00以上且0.35以下(含端值)，a、b、c和d的总和为5.22以上且5.44以下(含端值)。 通过纳米压痕法测定的硬度H(GPa)与复合弹性模量E(GPa)之比H/E为0.08~0.15(含端值)。 | A hydrogen storage alloy according to the present invention has a matrix which contains Mm, Ni, Mn, Al and Co, while having a CaCu5 type crystal structure. The total proportion of La and Ce in Mm is 95% by mass or more. If respective numbers of moles of Ni, Mn, Al and Co relative to 1 mole of Mm are represented by a, b, c and d, d is not less than 0.00 but less than 0.15, d/b is 0.00 to 0.35 (inclusive), and the sum of a, b, c and d is 5.22 to 5.44 (inclusive). The ratio H/E of the hardness H (GPa) to the composite elastic modulus E (GPa) is 0.08 to 0.15 (inclusive) as determined by a nanoindentation method. | Mitsui Mining & Smelting Co., Ltd. | Mitsui Mining & Smelting Co., Ltd. | WO2023067848A1 | 世界知识产权组织(WIPO) | C22C19/00 | JPWO2023067848A1; JP2023071811A; CN117980514A; EP4421195A4; US20240222610A1; JP7260722B1; EP4421195A1; WO2023067848A1
681 | CN202310166114.2 | 2023-02-27 | 发明授权 | 2023-04-25 | 授权 | 一种纳米晶镁基储氢合金的制备方法 | Preparation method of nanocrystalline magnesium-based hydrogen storage alloy | 本发明公开了一种纳米晶镁基储氢合金的制备方法，该合金为Mg‑RE‑TM合金，该合金依次经过感应熔炼、快速凝固、初步晶化和二次晶化制备而成。本发明通过在氢气气氛中差压式进行分步式退火，使非晶合金发生晶化，利用第二相钉扎作用，从而最终获得超细纳米晶，合金组织稳定且吸放氢性能优异，该方法简单易操作，生产稳定性好，适合大规模生产。 | The present invention discloses a preparation method for nanocrystalline magnesium-based hydrogen storage alloy, the alloy is Mg-RE-TM alloy, the alloy is successively prepared by induction melting, rapid solidification, preliminary crystallization and secondary crystallization. The present invention by differential pressure in hydrogen atmosphere step-by-step annealing, the amorphous alloy crystallization, the use of the second phase nailing effect, so as to finally obtain ultrafine nanocrystals, alloy structure stable and excellent hydrogen absorption and discharge performance, the method is simple and easy to operate, good production stability, suitable for large-scale production. | 内蒙古科技大学 | 内蒙古科技大学 | CN115852273B | 中国 | C22C45/00 | CN115852273A; CN115852273B
682 | CN202211626057.3 | 2022-12-15 | 发明申请 | 2023-04-21 | 实质审查 | 一种锆基高容量储氢合金材料及制备方法 | The present invention relates to a zirconium-base high-capacity hydrogen-storing alloy material and its preparation method | 本发明公开了一种锆基高容量储氢合金材料及其制备方法，储氢合金材料化学通式为ZrMn2‑xVx合金，其x＝0‑0.8。制备时将三种合金分成2次熔炼，开始将Zr和V熔炼成合金，合金的温度会比所有材料低，第二次熔炼时，将Zr和V合金跟Mn一起熔炼，不需要加热到Mn的沸点，可以精确控制合金的成份。本发明高储存容量、合适的储氢温度(0～40℃)/压力(20atm以下)，以及良好的动力学、可逆性、对污染物的毒害性抵抗力强。 | The present invention discloses a zirconium-based high-capacity hydrogen storage alloy material and a preparation method thereof. The chemical formula of the hydrogen storage alloy material is ZrMn2-xVx alloy, where x = 0-0.8. During preparation, the three alloys are smelted for 2 times, Zr and V are smelted into alloys at the beginning, and the temperature of the alloys is lower than that of all materials; and during second smelting, the Zr and V alloys and Mn are smelted together without heating to the boiling point of Mn, so that the components of the alloys can be accurately controlled. Said invention is high in storage capacity, proper hydrogen storage temp. (0-40 deg.C)/pressure (below 20 atm), good in dynamics and reversibility, and strong in resistance to poisoning of pollutant. | 海南天宇科技集团有限公司 | 海南天宇科技集团有限公司 | CN115992325A | 中国 | C22C16/00 | CN115992325A
683 | JP2021166845 | 2021-10-11 | 发明申请 | 2023-04-21 | 授权 | 贮氢合金粉末、使用该贮氢合金粉末的镍氢二次电池用负极及镍氢二次电池 | HYDROGEN STORAGE ALLOY POWDER, NEGATIVE ELECTRODE FOR NICKEL-HYDROGEN SECONDARY CELL EMPLOYING THE SAME, AND NICKEL-HYDROGEN SECONDARY CELL | 所要解决的问题是提供一种作为镍氢电池的负极的处理性、特性优异的贮氢合金粉末。 解决方案：一种储氢合金粉末由通式MmNiaMnbAlcCod表示(其中，Mm为混合稀土，4.30≤a≤4.76，0.25≤b≤0.45，0.28≤c≤0.45，0≤d≤0.20，以及5.20≤a+b+c+d≤5.55)，其中，所述Mm中的La含量为60mol%以上。 所述储氢合金粉具有CaCu5型晶体结构。 所述储氢合金粉末的流动性小于8.0秒且大于或等于4.3秒。 储氢合金粉末的粉碎难易度为0.54以上且0.60以下。 精选图：无版权：(C)2023, JPO&INPIT | PROBLEM TO BE SOLVED : To provide a hydrogen storage alloy powder excellent in handleability and excellent in characteristics as a negative electrode of a nickel-hydrogen cell. SOLUTION : A hydrogen storage alloy powder is represented by the general formula MmNiaMnbAlcCod (where Mm is a misch metal, 4.30≤a≤4.76, 0.25≤b≤0.45, 0.28≤c≤0.45, 0≤d≤0.20, and 5.20≤a+b+c+d≤5.55), where the La content in the Mm is 60 mol% or more. The hydrogen storage alloy powder has a CaCu5-type crystal structure. The flowability of the hydrogen storage alloy powder is less than 8.0 seconds and greater than or equal to 4.3 seconds. The degree of difficulty of pulverization of the hydrogen storage alloy powder is from 0.54 to 0.60 inclusive. SELECTED DRAWING : None COPYRIGHT : (C)2023, JPO&INPIT | Shin Nippon Denko Kk | Shin Nippon Denko Kk | JP2023057356A | 日本 | B22F1/00 | JP2023057356A; JP7158550B1
684 | JP2022096081 | 2022-06-14 | 发明申请 | 2023-04-21 | 撤回 | 贮氢合金粉末、使用该贮氢合金粉末的镍氢二次电池用负极及镍氢二次电池 | HYDROGEN STORAGE ALLOY POWDER, NEGATIVE ELECTRODE FOR NICKEL-HYDROGEN SECONDARY CELL EMPLOYING THE SAME, AND NICKEL-HYDROGEN SECONDARY CELL | 所要解决的问题是提供一种作为镍氢电池的负极的处理性、特性优异的贮氢合金粉末。 解决方案：一种储氢合金粉末由通式MmNiaMnbAlcCod表示(其中，Mm为混合稀土，4.30≤a≤4.76，0.25≤b≤0.45，0.28≤c≤0.45，0≤d≤0.20，以及5.20≤a+b+c+d≤5.55)，其中，所述Mm中的La含量为60mol%以上。 所述储氢合金粉具有CaCu5型晶体结构。 所述储氢合金粉末的流动性小于8.0秒且大于或等于4.3秒。 储氢合金粉末的粉碎难易度为0.54以上且0.60以下。 精选图：无版权：(C)2023, JPO&INPIT | PROBLEM TO BE SOLVED : To provide a hydrogen storage alloy powder excellent in handleability and excellent in characteristics as a negative electrode of a nickel-hydrogen cell. SOLUTION : A hydrogen storage alloy powder is represented by the general formula MmNiaMnbAlcCod (where Mm is a misch metal, 4.30≤a≤4.76, 0.25≤b≤0.45, 0.28≤c≤0.45, 0≤d≤0.20, and 5.20≤a+b+c+d≤5.55), where the La content in the Mm is 60 mol% or more. The hydrogen storage alloy powder has a CaCu5-type crystal structure. The flowability of the hydrogen storage alloy powder is less than 8.0 seconds and greater than or equal to 4.3 seconds. The degree of difficulty of pulverization of the hydrogen storage alloy powder is from 0.54 to 0.60 inclusive. SELECTED DRAWING : None COPYRIGHT : (C)2023, JPO&INPIT | Shin Nippon Denko Kk | Shin Nippon Denko Kk | JP2023057523A | 日本 | B22F1/05 | JP2023057523A
685 | PT12805737 | 2012-12-14 | 发明授权 | 2023-04-21 | 授权 | 新型金属氢化物及其在储氢应用中的用途 | NOVEL METAL HYDRIDES AND THEIR USE IN HYDROGEN STORAGE APPLICATIONS | 本公开涉及新型金属氢化物、其制备方法及其在储氢应用中的用途。 | This disclosure relates to novel metal hydrides, processes for their preparation, and their use in hydrogen storage applications. | Hydro Quebec; Usw Commercial Services Ltd | Hydro Quebec; Usw Commercial Services Ltd | PT2791053T | 葡萄牙 | C01B6/02 | PT2791053T; JP2015500199A; EP2791053A1; CN104169211B; WO2013088170A1; CN104169211A; EP2791053B1; KR102022331B1; EP4219395A3; WO2013088170A9; EP2791053B8; PL2791053T3; DK2791053T3; EP4219395A2; ES2942611T3; JP6285869B2; FI2791053T3; HUE061845T2; KR1020140109962A
686 | CN202110345602.0 | 2021-03-31 | 发明授权 | 2023-04-18 | 授权 | 一种镀磷化层钕铁硼废料的再利用方法 | The invention relates to a method for reusing Nd-Fe-B waste material plated with phosphating layer | 本发明涉及磁性材料领域，特别是涉及一种镀磷化层钕铁硼废料的再利用方法。本发明方法包括(1)退镀；(2)粗破碎；(3)氢碎；(4)气流磨制粉；(5)成型等静压；(6)烧结热处理。采用酸液对磷化层进行退镀，然后再配合超声清洗，退镀效果佳，且不会对基体性能产生影响。氢碎过程中通过REa(CubCo1‑b)1‑a的引入和a、b取值范围控制，不仅实现了对磁体性能的灵活调控，而且磁体的耐温和耐腐蚀性能均有明显提升。本发明方法可以实现磷化镀层钕铁硼废料的充分利用，提高材料回收率和经济价值。 | The present invention relates to the field of magnetic material, in particular, it relates to a method for reusing Nd-Fe-B waste material plated with phosphating layer. The method comprises (1) deplating; (2) coarse crushing; (3) hydrogen crushing; (4) airflow grinding; (5) forming isostatic pressing; (6) Sintering Heat Treatment. The acid solution is used for deplating the phosphating layer, and then ultrasonic cleaning is carried out, so that the deplating effect is good, and the performance of the substrate is not influenced. During the hydrogen fragmentation process, through the introduction of REa (CubCo1-b) 1-a and the control of the value range of a and b, not only the flexible control of the magnet performance is realized, but also the temperature and corrosion resistance of the magnet are significantly improved. The method of the invention can realize the full utilization of the phosphated Nd-Fe-B waste material, and improve the material recovery rate and the economic value. | 宁波同创强磁材料有限公司 | 宁波同创磁业股份有限公司 | CN113333759B | 中国 | B22F8/00 | CN113333759B; CN113333759A
687 | CN202211558108.3 | 2022-12-06 | 发明申请 | 2023-04-18 | 实质审查 | 一种MXenes-铬合金及其制备方法和储氢应用 | MXenes-chromium alloy as well as preparation method and hydrogen storage application thereof | 本发明涉及一种MXenes‑铬合金储氢材料及其制备方法和应用。本发明使用不同种类的刻蚀剂对铬碳化铝粉进行刻蚀处理，通过调控刻蚀剂的种类和浓度、刻蚀方式、刻蚀时间以及刻蚀后处理方式得到不同种类的MXenes‑铬合金。本发明制备的MXenes‑铬合金储氢材料具有高结晶度，大活性面积，显示出良好的储氢性能，其中最优材料展现出优异的储氢性能，其储氢量高达8wt％。该合成方法简单，能耗低且具有通用性，可用于储氢产业规模化生产发展。 | The present invention relates to an MXenes-chromium alloy hydrogen storage material and its preparation method and application. In the invention, different types of etchants are used to etch aluminum chromium carbide powder, and different types of MXenes-chromium alloys are obtained by regulating the types and concentrations of the etchants, the etching method, the etching time and the post-etching treatment method. The MXenes-chromium alloy hydrogen storage material prepared by the invention has high crystallinity and large active area, and shows good hydrogen storage performance, wherein the optimal material shows excellent hydrogen storage performance, and the hydrogen storage amount is as high as 8wt%. The synthesis method is simple, low in energy consumption and universal, and may be used in large-scale production and development of hydrogen storing industry. | 中国科学院过程工程研究所; 郑州中科新兴产业技术研究院; 廊坊绿色工业技术服务中心 | 中国科学院过程工程研究所; 郑州中科新兴产业技术研究院; 廊坊绿色工业技术服务中心 | CN115971473A | 中国 | B22F1/068 | CN115971473A
688 | CN202310036198.8 | 2023-01-10 | 发明申请 | 2023-04-18 | 驳回 | 一种氢可逆储存合金材料及其制备方法 | The present invention relates to a hydrogen reversible storage alloy material and its preparation method | 本发明公开了一种氢可逆储存合金材料及其制备方法，属于金属材料领域，本发明的合金材料由Ti：Zr：Mn：Cr：V：Cu按摩尔比(0.7‑1)：(0‑0.3)：(0.6‑1.3)：(0.3‑0.9)：(0.1‑0.7)：(0‑0.2)制成，储氢量高，吸放氢速度快，性能稳定，本发明的制备方法采用球磨机械合金结合电弧熔炼法，工艺操作简单、安全可靠，有效弥补单熔炼工艺制备的不足，大大提高了合金成形率。 | The present invention discloses a hydrogen reversible storage alloy material and its preparation method. Belongs to the field of metal material, The alloy material is prepared from Ti, Zr, Mn, Cr, V and Cu according to the molar ratio of (0.7-1) : (0-0.3) : (0.6-1.3) : (0.3-0.9) : (0.1-0.7) : (0-0.2), and is high in hydrogen storage capacity, high in hydrogen absorption and desorption speed and stable in performance. According to the preparation method, a ball mill mechanical alloy is combined with an electric arc melting method, so that the process operation is simple, safe and reliable, the defects of a single melting process are effectively overcome, and the forming rate of the alloy is greatly improved. | 海南天宇科技集团有限公司 | 海南天宇科技集团有限公司 | CN115976392A | 中国 | C22C30/00 | CN115976392A
689 | FI805737 | 2012-12-14 | 发明授权 | 2023-04-18 | 授权 | 新型金属氢化物及其在储氢应用中的用途 | NOVEL METAL HYDRIDES AND THEIR USE IN HYDROGEN STORAGE APPLICATIONS | 本公开涉及新型金属氢化物、其制备方法及其在储氢应用中的用途。 | This disclosure relates to novel metal hydrides, processes for their preparation, and their use in hydrogen storage applications. | Usw Commercial Services Ltd | Usw Commercial Services Ltd | FI2791053T3 | 芬兰 | C01B6/02 | PT2791053T; JP2015500199A; EP2791053A1; CN104169211B; WO2013088170A1; CN104169211A; EP2791053B1; KR102022331B1; EP4219395A3; WO2013088170A9; EP2791053B8; PL2791053T3; DK2791053T3; EP4219395A2; ES2942611T3; JP6285869B2; FI2791053T3; HUE061845T2; KR1020140109962A
690 | JP2022555676 | 2022-06-16 | 发明授权 | 2023-04-18 | 授权 | 储氢合金 | Hydrogen storage alloy | 一种储氢合金，其含有Mm、Ni、Mn、Al和Co，并且具有具有CaCu5型晶体结构的主相。La和Ce一起占Mm的95质量%以上。将相对于1摩尔Mm的Ni、Mn、Al和Co的摩尔比分别设为a、b、c和d时，d为0.00以上且小于0.15，d/b为0.00以上且0.35以下，a+b+c+d之和为5.22以上且5.44以下。使用纳米压痕技术测量的硬度H(GPa)与复合弹性模量E(GPa)之比H/E为0.08以上且0.15以下。 | A hydrogen storage alloy contains Mm, Ni, Mn, Al, and Co and has a main phase having a CaCu5-type crystal structure. La and Ce together account for 95 mass% or more of Mm. When the mole ratios of Ni, Mn, Al, and Co with respect to 1 mol of Mm are represented by a, b, c, and d, respectively, d is 0.00 or more and less than 0.15, d/b is 0.00 or more and 0.35 or less, and the sum of a+b+c+d is 5.22 or more and 5.44 or less. The ratio H/E of hardness H (GPa) to composite elastic modulus E (GPa) as measured using a nanoindentation technique is 0.08 or more and 0.15 or less. | Mitsui Mining & Smelting Co | Mitsui Mining & Smelting Co | JP7260722B1 | 日本 | C22C19/00 | JPWO2023067848A1; JP2023071811A; CN117980514A; EP4421195A4; US20240222610A1; JP7260722B1; EP4421195A1; WO2023067848A1 | [12 empty] | 无效诉讼 | 田上 浩
691 | DK12805737 | 2012-12-14 | 发明授权 | 2023-04-17 | 授权 | 新型金属氢化物及其在储氢应用中的用途 | NOVEL METAL HYDRIDES AND THEIR USE IN HYDROGEN STORAGE APPLICATIONS | 本公开涉及新型金属氢化物、其制备方法及其在储氢应用中的用途。 | This disclosure relates to novel metal hydrides, processes for their preparation, and their use in hydrogen storage applications. | Usw Commercial Services Ltd; Hydro Quebec | Usw Commercial Services Ltd; Hydro Quebec | DK2791053T3 | 丹麦 | C01B6/02 | PT2791053T; JP2015500199A; EP2791053A1; CN104169211B; WO2013088170A1; CN104169211A; EP2791053B1; KR102022331B1; EP4219395A3; WO2013088170A9; EP2791053B8; PL2791053T3; DK2791053T3; EP4219395A2; ES2942611T3; JP6285869B2; FI2791053T3; HUE061845T2; KR1020140109962A
692 | CN202211662642.9 | 2022-12-23 | 发明申请 | 2023-04-14 | 驳回 | 一种改善固态储氢器中储氢合金粉体床对器壁产生局部应力集中的方法 | A method for improving the local stress concentration of hydrogen storage alloy powder bed to the wall of solid hydrogen storage device | 本发明公开了一种改善固态储氢器中储氢合金粉体床对器壁产生局部应力集中的方法，属于储氢技术领域。方法包括：熔炼制备得到储氢合金；对所述储氢合金进行破碎处理，获取储氢合金粉末；将所述储氢合金粉末与高界面能硬脆性粉末均匀混合，并装入不锈钢管中，形成储氢合金粉体床；将所述不锈钢管焊接密封，并将所述不锈钢管抽真空，以形成单管储氢器。该方法能够避免储氢合金吸放氢循环过程中在储氢装置中局部堆积压实，导致在储氢合金吸氢膨胀时对储氢器壁产生局部应力集中而造成储氢器损伤，能够提高固态储氢装置的安全性。 | The present invention discloses a method for improving local stress concentration of hydrogen storage alloy powder bed to the wall of solid hydrogen storage device, belonging to the field of hydrogen storage technology. The method comprises smelting to obtain hydrogen storage alloy; Crushing the hydrogen storage alloy to obtain hydrogen storage alloy powder; Uniformly mixing the hydrogen storage alloy powder with high interfacial energy hard and brittle powder, and loading into a stainless steel tube to form a hydrogen storage alloy powder bed; The stainless steel tube is welded and sealed, and the stainless steel tube is evacuated to form a single tube hydrogen reservoir. The method can avoid local accumulation and compaction of the hydrogen storage alloy in the hydrogen storage device during hydrogen absorption and desorption circulation process, which leads to local stress concentration on the wall of the hydrogen storage device to damage the hydrogen storage device when the hydrogen storage alloy absorbs hydrogen and expands, and can improve the safety of the solid hydrogen storage device. | 国网江苏省电力有限公司电力科学研究院; 江苏省电力试验研究院有限公司 | 国网江苏省电力有限公司电力科学研究院; 江苏省电力试验研究院有限公司 | CN115961160A | 中国 | C22C1/02 | CN115961160A
693 | CN202211046639.4 | 2022-08-30 | 发明申请 | 2023-04-14 | 驳回 | 一种4032铝合金的制备方法 | A process for preparing 4032 aluminium alloy | 本发明提供了一种4032铝合金的制备方法，包括：将合金原料进行配料后熔化，然后进行一次精炼、一次扒渣、倒炉、加入变质剂、二次精炼、二次扒渣、静置处理、净化处理，铸造，得到4032铝合金；所述变质剂为铝稀土中间合金。本发明解决了4032变质工艺不易掌握，变质效果不好的问题，通过稀土变质后，可获得综合性能良好的合金。本发明使用铝稀土合金变质，既有良好的变质效果，又降低了熔体吸氢的倾向，易得到无气孔、组织良好的4032合金。 | The present invention provides a preparation method of 4032 aluminum alloy, comprising : melting alloy raw materials after burdening, then performing primary refining, primary slagging-off, turning down, adding modifier, secondary refining, secondary slagging-off, standing treatment, purifying treatment, casting to obtain 4032 aluminum alloy; The modifier is aluminum-rare earth intermediate alloy. Said invention solves the problems of difficult control of modification process of 4032 and poor modification effect, and can obtain the alloy with good comprehensive properties by means of rare earth modification. Said invention uses aluminium rare earth alloy to make modification, so that it not only possesses good modification effect, but also reduces the tendency of melt to absorb hydrogen, and can easily obtain 4032 alloy with good structure and no air hole. | 湖南中创空天新材料股份有限公司 | 湖南中创空天新材料股份有限公司 | CN115961164A | 中国 | C22C1/03 | CN115961164A
694 | CN202223060865.6 | 2022-11-18 | 实用新型 | 2023-04-11 | 授权 | 一种钽、铌料氢化平衡系统 | Tantalum and niobium material hydrogenation balance system | 本实用新型公开了一种钽、铌料氢化平衡系统，包括钽料罐体和铌料罐体，所述钽料罐体和铌料罐体均与氢气储气罐连接，钽料罐体和铌料罐体分别与氢气储气罐之间设有第一阀门，所述钽料罐体和铌料罐体均与氢气平衡罐连接，钽料罐体和铌料罐体分别与氢气平衡罐之间设有第二阀门，所述钽料罐体和铌料罐体上均连接有抽真空阀和观察压力表。本实用新型能够在氢化过程中，使热氢气冲入氢气平衡罐中，从而避免热氢气直接向空中排放，大大加强了安全性，节约了氢气，当装有钽、铌料罐体内材料吸氢和罐体温降低时，罐体内氢气压力不断降低时，此时，氢气平衡罐中的氢气又会流向钽、铌料罐体中，大大提高了氢化效果。 | The present invention discloses a tantalum and niobium material hydrogenation balance system. Including tantalum material tank body and niobium material tank body, Both the tantalum material tank body and the niobium material tank body are connected with the hydrogen gas storage tank, First valves are respectively arranged between the tantalum material tank body and the hydrogen gas storage tank and between the niobium material tank body and the hydrogen gas storage tank. Both the tantalum material tank body and the niobium material tank body are connected with the hydrogen gas balancing tank. Second valves are respectively arranged between the tantalum material tank body and the hydrogen gas balancing tank and between the niobium material tank body and the hydrogen gas balancing tank. Both the tantalum material tank body and the niobium material tank body are connected with vacuum pumping valves and observation pressure gauges. This utility model can be used in the hydrogenation process, Injecting hot hydrogen into hydrogen balancing tank, Therefore, hot hydrogen is prevented from being directly discharged into the air, the safety is greatly enhanced, and the hydrogen is saved; and when materials in the tank body filled with tantalum and niobium absorb hydrogen, the temperature of the tank body is reduced, and the pressure of the hydrogen in the tank body is continuously reduced, the hydrogen in the hydrogen balance tank can flow into the tantalum and niobium tank body, and the hydrogenation effect is greatly improved. | 九江有色金属冶炼有限公司 | 九江有色金属冶炼有限公司 | CN218836090U | 中国 | B22F9/02 | CN218836090U
695 | JP2020025942 | 2020-02-19 | 发明授权 | 2023-04-11 | 授权 | 稀土类磁铁粉末的制造方法 | Method for producing rare earth magnet powder | 本发明的稀土类磁铁粉末的制造方法，其特征在于，包括：歧化工序，其对由稀土类烧结磁铁构成的磁铁原材料进行氢化，使其发生歧化反应； 和复合工序，通过来自经过所述歧化工序后的所述磁体材料的脱氢，使复合反应进行。 另外，也可以对上述磁体原材料实施加热稀土类烧结磁体而使磁体粒子生长的固溶工序。 磁体材料可以包括例如当颗粒的粒度为106-300μm、或150-212μm时具有0.96或更大且0.98或更大的取向度的颗粒。 在使用废料作为磁铁材料的情况下，能够有效且高效地回收稀土类烧结磁铁，能够极大地有助于资源节约化等。选择图：图3 | To provide a production method capable of obtaining rare-earth magnet powder having a high orientation degree without depending on a particle size.SOLUTION : A method of this invention for producing rare-earth magnet powder includes : a disproportionation step of causing disproportionation reaction through hydrogenation in a magnet material comprising a rare-earth sintered magnet; and a recombination step of causing recombination reaction through dehydrogenation from the magnet material after subjected to the disproportionation step. The magnet material may be subjected to a solution step of heating the rare-earth sintered magnet to make magnet particles grow. The magnet material may include, e.g., particles having an orientation degree of 0.96 or more and 0.98 or more when a particle size of the particles is 106-300 μm, or 150-212 μm. When scraps are used as the magnet material, rare-earth sintered magnet can be recycled effectively and efficiently, which can greatly contribute to resource saving and the like.SELECTED DRAWING : Figure 3 | Toyota Central Res & Dev | Toyota Central Res & Dev | JP7255514B2 | 日本 | B22F9/04 | JP2021130840A; JP7255514B2
696 | CN202110975538.4 | 2021-08-24 | 发明授权 | 2023-04-07 | 授权 | 一种储氢镁合金及其制备方法 | The present invention relates to a hydrogen-storing magnesium alloy and its preparation method | 本发明公开了一种储氢镁合金及其制备方法，所述镁合金的组分及其质量百分比为：10.0～20.0％Ni，0.02～0.3％Cu，常规杂质元素含量小于0.2％，余量为Mg；所述制备方法包括大气环境下镁合金熔配和铸造成型两个工序。本发明通过微量Cu元素的添加改变了镁镍合金Mg2Ni相的形貌、提高了镁镍合金的储氢能力，与现有Mg‑Ni‑Na储氢镁合金相比，本发明中提供的Mg‑Ni‑Cu储氢镁合金能够在大气环境下批量生产，更有利于镁镍基储氢合金的推广应用。 | The invention discloses a hydrogen storage magnesium alloy and a preparation method thereof. The magnesium alloy comprises the following components in percentage by mass : 10.0-20.0% of Ni, 0.02-0.3% of Cu, the content of conventional impurity elements is less than 0.2%, and the balance is Mg; The preparation process includes two steps of smelting magnesium alloy in atmospheric environment and casting to form. According to the invention, the morphology of the Mg2Ni phase of the magnesium-nickel alloy is changed by adding a trace amount of Cu element, and the hydrogen storage capacity of the magnesium-nickel alloy is improved. Compared with the existing Mg-Ni-Na hydrogen storage magnesium alloy, the Mg-Ni-Cu hydrogen storage magnesium alloy provided by the invention can be produced in batches in the atmospheric environment, which is more beneficial to the popularization and application of the magnesium-nickel-based hydrogen storage alloy. | 上海交通大学; 上海轻合金精密成型国家工程研究中心有限公司 | 上海交通大学; 上海轻合金精密成型国家工程研究中心有限公司 | CN113789462B | 中国 | C22C23/00 | CN113789462B; CN113789462A
697 | CN202210416096.4 | 2022-04-20 | 发明授权 | 2023-04-07 | 授权 | 一种化学法制备纳米尺度ZrCo合金及其制备方法 | The present invention relates to a chemical method for preparing nano-scale ZrCo alloy and its preparation method | 本发明公开了一种化学法制备纳米尺度ZrCo合金及其制备方法，包括以下步骤：(1)使用化学共沉淀法和冷冻干燥制备锆钴混合氢氧化物前驱体；将步骤(1)中获得的锆钴复合氢氧化物前驱体在空气中煅烧得到锆钴复合金属氧化物；将步骤(2)中获得的锆钴复合金属氧化物经镁热还原并酸洗清除残留镁后制得ZrCo合金颗粒。通过该“自下而上”的湿化学法制备的纳米尺度ZrCo合金单晶颗粒，具有高储氢量、快速动力学性能、高抗歧化性能和稳定的循环性能，推进了ZrCo合金替代铀应用于可控核聚变反应的进程。 | The present invention discloses a chemical method for preparing nano-scale ZrCo alloy and its preparation method. Said preparation method includes the following steps : (1). using chemical coprecipitation method and freeze-drying to prepare zirconium-cobalt mixed hydroxide precursor; Calcining the zirconium-cobalt composite hydroxide precursor obtained in step (1) in air to obtain zirconium-cobalt composite metal oxide; The zirconium-cobalt composite metal oxide obtained in step (2) is subjected to magnesium thermal reduction and acid washing to remove residual magnesium to obtain ZrCo alloy particles. The nano-scale ZrCo alloy single crystal particles prepared by the bottom-up wet chemical method have high hydrogen storage capacity, fast dynamic performance, high disproportionation resistance and stable cycle performance, and promote the application of the ZrCo alloy to controllable nuclear fusion reaction instead of uranium. The preparation method has the advantages of high hydrogen storage capacity, fast dynamic performance, high disproportionation resistance and stable cycle performance. | 北京航空航天大学 | 北京航空航天大学 | CN114769607B | 中国 | B22F9/20 | CN114769607B; CN114769607A
698 | CN202210424804.9 | 2022-04-21 | 发明授权 | 2023-04-07 | 未缴年费 | 一种ZrCo合金的纤维空间限域制备方法及其应用 | The invention relates to a fiber space confinement preparation method of ZrCo alloy and its application | 本发明公开了一种ZrCo合金的纤维空间限域制备方法及其应用，包括以下步骤：(1)将助纺剂聚合物、锆源和钴源加入到溶剂中得到静电纺丝前驱体溶液，将获得的前驱体溶液转移到注射器中进行静电纺丝；(2)将获得的前驱体纤维在空气条件下进行氧化预热处理，获得ZrCo氧化物；然后将氧化物和镁均匀混合装入坩埚，还原氧化物；降温后利用稀盐酸去除还原产物中的MgO和残留的Mg，清洗干燥获得ZrCo合金。该方法制备的纳米合金是单晶结构，具有高结晶性和高纯度，极大程度改善合金的抗粉化和抗歧化性能，显著提高储氢循环稳定性，降低实际应用成本。 | The invention discloses a fiber space confinement preparation method of ZrCo alloy and application thereof. The preparation method comprises the following steps of : (1) adding a spinning aid polymer, a zirconium source and a cobalt source into a solvent to obtain an electrostatic spinning precursor solution, and transferring the obtained precursor solution into an injector for electrostatic spinning; (2) subjecting the obtained precursor fiber to oxidation preheating treatment under air condition to obtain ZrCo oxide; Then uniformly mixing the oxide and magnesium and placing them into a crucible to reduce the oxide; After cooling, dilute hydrochloric acid is used to remove MgO and residual Mg in the reduction product, and the product is washed and dried to obtain the ZrCo alloy. The nano alloy prepared by the method has a single crystal structure, high crystallinity and high purity, the pulverization resistance and disproportionation resistance of the alloy are greatly improved, the hydrogen storage cycle stability is remarkably improved, and the practical application cost is reduced. | 北京航空航天大学 | 北京航空航天大学 | CN114918421B | 中国 | B22F9/20 | CN114918421B; CN114918421A
699 | CN202210641588.3 | 2022-06-07 | 发明授权 | 2023-04-07 | 授权 | 一种Y-Mg-Ni基储氢合金及其制备方法 | The invention relates to a Y-Mg-Ni-based hydrogen storage alloy and a preparation method thereof | 本发明公开了一种Y‑Mg‑Ni基储氢合金及其制备方法，该合金包含空间群为F‑43m的(Y, Mg, D)(Ni, E)2相和空间群为R‑3m的(Y, Mg, D)(Ni, E)3相，两相含量之和≥90wt％，且10wt％≤(Y, Mg, D)(Ni, E)2相含量≤50wt％。储氢合金制备方法为：通过将感应熔炼获得的Y1‑a‑bDbNixEy合金粉和Mg粉混合均匀冷压成合金片，密封于不锈钢罐中进行分步烧结。本发明制备的储氢合金的合金结构稳定性好、吸放氢过程中容量保持率高，同时具有较高储氢容量和优良吸放氢平台特性。 | The invention discloses a Y-Mg-Ni-based hydrogen storage alloy and a preparation method thereof. The alloy comprises a (Y, Mg, D) (Ni, E) 2 phase with a space group of F-43m and a (Y, Mg, D) (Ni, E) 3 phase with a space group of R-3m, wherein the sum of the contents of the two phases is ≥ 90 wt%, and 10 wt% is ≤ (Y, Mg, D) (Ni, E) 2 phase content is ≤ 50 wt%. The preparation method of the hydrogen storage alloy is as follows : Y1-a-bDbNixEy alloy powder obtained by induction melting and Mg powder are uniformly mixed and cold-pressed into alloy sheets, and the alloy sheets are sealed in a stainless steel tank for step-by-step sintering. The hydrogen storage alloy of the present invention has high structural stability, high capacity maintaining rate in hydrogen absorbing and releasing process, high hydrogen storage capacity and excellent hydrogen absorbing and releasing platform characteristic. | 有研工程技术研究院有限公司 | 有研工程技术研究院有限公司; 有研(广东)新材料技术研究院 | CN115074578B | 中国 | C22C19/03 | CN115074578A; CN115074578B | 1 | 有研工程技术研究院有限公司 | 有研工程技术研究院有限公司; 有研(广东)新材料技术研究院
700 | CN202211226019.9 | 2022-10-09 | 发明授权 | 2023-04-07 | 授权 | 一种液氢用承压设备用不锈钢、锻件及其制造方法和应用 | Stainless steel and forged piece for pressure-bearing equipment for liquid hydrogen as well as manufacturing method and application thereof | 本发明公开了一种液氢用承压设备用不锈钢、锻件及其制造方法和应用，制造方法包括以下步骤，S1，钢坯冶炼：获得坯料；S2：锻造，1)锻前准备：将S1获得的坯料放置于炉中加热至1200～1220℃，保温1～2小时，以备锻造；2)一级锻造：锻造温度1100～1180℃，锻造比(9.1～10.2) : 1；3)二级锻造：锻造温度1020～1100℃，锻造比(6.8～7.6) : 1；4)三级锻造：锻造温度860～1020℃，锻造比(3.9～4.2) : 1。本发明可大大提高氢气运输效率，大大提高运输安全性和液氢储存罐的使用寿命，可广泛应用于氢燃料汽车、电子工业、半导体、冶金工业、食品加工等领域。 | The invention discloses stainless steel for pressure-bearing equipment for liquid hydrogen, a forging, a manufacturing method and an application thereof. The manufacturing method comprises the following steps : S1, billet smelting : obtaining a blank; S2 : forging, 1) preparation before forging : heating the blank obtained in S1 in a furnace to 1200-1220 DEG C, keeping the temperature for 1-2 hours for forging; 2) first-stage forging : forging temperature 1100-1180 ℃, forging ratio (9.1-10.2) : 1; 3) secondary forging : forging temperature 1020-1100 deg.C, forging ratio (6.8-7.6) : 1; 4. three-stage forging at 860-1020 deg.c and forging ratio of (3.9-4.2) : 1. Said invention can greatly raise hydrogen transportation efficiency, greatly raise transportation safety and greatly raise service life of liquid hydrogen storage tank, and can be extensively used in the fields of hydrogen fuel automobile, electronic industry, semiconductor, metallurgical industry and food processing, etc.. | 张家港海锅新能源装备股份有限公司 | 张家港海锅新能源装备股份有限公司 | CN115386809B | 中国 | C22C38/02 | CN115386809A; CN115386809B
701 | CN202211654122.3 | 2022-12-22 | 发明申请 | 2023-04-07 | 驳回 | 一种储氢合金的球磨活化方法 | The invention relates to a method for activating hydrogen storage alloy by ball milling | 本发明公开了一种储氢合金的球磨活化方法，先将合金颗粒放入磨球罐中，球磨比为60：1，合金为TiZrMnCrVCu合金，将磨球罐抽真空，然后在磨球罐灌入氢气，压力为50‑65bar，活化1.5‑2.5小时，氢气进入合金内部，合金膨胀使颗粒爆裂成粉末而形成新的表面，活化完成。本发明使用磨球活化，可以快速活化合金，加快工艺时间。 | The invention discloses a ball-milling activation method of a hydrogen storage alloy. The ball-milling activation method comprises the following steps of : putting alloy particles into a ball-milling tank, wherein the ball-milling ratio is 60 : 1, and the alloy is a TiZrMnCrVCu alloy; vacuumizing the ball-milling tank, and then filling hydrogen into the ball-milling tank, wherein the pressure is 50-65bar; activating for 1.5-2.5 hours; enabling the hydrogen to enter the inside of the alloy; expanding the alloy to enable the particles to burst into powder to form a new surface; and finishing the activation. Said invention uses grinding ball to make activation, and can quickly activate alloy and speed up technological process. | 海南天宇科技集团有限公司 | 海南天宇科技集团有限公司 | CN115921878A | 中国 | B22F9/04 | CN115921878A
702 | CN202111166997.4 | 2021-10-01 | 发明申请 | 2023-04-07 | 实质审查 | 一种提高大型镍铜合金铸件性能的方法 | A method for improving the performance of large-scale nickel-copper alloy castings | 本发明涉及铸钢行业，关于一种提高大型镍铜合金铸件性能的方法，主要是砂铸, 中频炉底部冲氩气熔炼, 熔化时最高温度1500～1530℃, 液面履盖脱渣剂, 多次清渣, 浇注温度1440～1470℃。全过程冲氩气保护隔绝空气, 防钢水吸氧、吸氢、吸氮。控制［N］≤80ppm, ［O］≤50ppm, ［H］≤2ppm。非金属氧化夹物尺寸≤20um, 甚至达到≤5um, 增加消除应力热处理。应用该方法，消除了铸件上较多的气孔、缩松、夹渣。确保理化性能符合相关牌号镍铜合金标准要求, 关键是提高机械性能, 焊接性能，降低了生产成本。 | The present invention relates to a method for raising performance of large-scale nickel-copper alloy casting, and is mainly characterized by that it is sand-cast, and the bottom of medium-frequency furnace is flushed with argon gas to make smelting, and the maximum temp. of smelting is 1500-1530 deg.C, and the liquid surface is covered with slag-removing agent, and the slag is removed several times, and the pouring temp. is 1440-1470 deg.C. During the whole process, argon gas is filled to isolate air and prevent molten steel from absorbing oxygen, hydrogen and nitrogen. Control [N] < 80 ppm, [O] < 50 ppm, [H] < 2 ppm. The size of the non-metal oxidized insert is ≤ 20 um, or even ≤ 5 um, and the stress relief heat treatment is added. The application of said method can eliminate more air holes, shrinkage porosity and slag inclusion on the casting. The key point is to ensure that the physical and chemical properties meet the standard requirements of relevant brands of nickel-copper alloys, the mechanical properties and welding properties are improved, and the production cost is reduced. | 江苏万恒铸业有限公司 | 江苏万恒铸业有限公司 | CN115927914A | 中国 | C22C19/03 | CN115927914A
703 | RU2022132313 | 2022-12-09 | 发明授权 | 2023-04-04 | 授权 | 获得用于吸收和解吸氢的材料的方法 | METHOD FOR OBTAINING MATERIAL FOR ABSORPTION AND DESORPTION OF HYDROGEN | 领域：冶金。 物质：发明涉及冶金领域，尤其涉及用于氢的吸收和解吸的钛基材料的生产，并且旨在用于耗氢能源装置和化学过程中。 获得用于吸收和解吸氢的材料的方法包括使用铁和钛粉末的混合物及其高温处理，同时将57-68原子%钛和42-32原子%铁的粉末的混合物置于钢基材的表面上并使用爆炸装载进行压制，压制材料在另外的钛粉末的存在下进行，所述钛粉末与压制材料的体积比等于1 : 1， 当加热到1100°C时，在焊接的钢制安瓿中进行反应烧结，然后冷却到22-25°C的温度。 效果：提高了金属间化合物的吸氢性能。 1 cl, 2 dwg, 2 tbl, 1 ex | FIELD : metallurgy. SUBSTANCE : invention relates to the field of metallurgy, in particular to the production of titanium-based materials used for the absorption and desorption of hydrogen, and intended to be used in hydrogen-consuming energy devices and chemical processes. The method for obtaining material for absorption and desorption of hydrogen consists in using a mixture of iron and titanium powders and their high-temperature treatment, while a mixture of powders of one fraction of 57-68 at.% titanium and 42-32 at.% iron is placed on the surface of a steel substrate and subjected to pressing using explosive loading, the pressed material in the presence of additional titanium powder, taken in a volume ratio to the pressed material equal to 1 : 1, is subjected to reaction sintering in a welded steel ampoule when heated to 1100°C followed by cooling to a temperature of 22-25°C. EFFECT : increase in the hydrogen-sorption properties of the intermetallic compound is provided. 1 cl, 2 dwg, 2 tbl, 1 ex | Federal State Budgetary Educational Institution Of Higher Education Volgograd State Technical University | Federal State Budgetary Educational Institution Of Higher Education Volgograd State Technical University | RU2793680C1 | 俄罗斯 | B22F3/08 | RU2793680C1
704 | CN202211680237.X | 2022-12-27 | 发明授权 | 2023-03-31 | 授权 | 一种硼氢化钠的制备方法 | A process for preparing sodium borohydride | 本发明提供了一种硼氢化钠的制备方法，以偏硼酸钠为原料，以铝为还原剂，以钛或锆为金属催化剂，以氢气为氢源，在球磨机中进行硼氢化反应生成硼氢化钠和氧化铝，再以异丙胺为溶剂，经打浆溶解、过滤、浓缩提纯得到硼氢化钠；钛或锆拥有良好的储氢性能，在铝和氢气的反应过程中作为媒介，增大了铝与氢气的接触面积，降低了铝与氢气及偏硼酸钠的反应难度，实现了在较低氢压和温度下的硼氢化反应，通过加碱反应实现钛或锆的回收再利用，简化了后续的分离工艺；本发明的金属催化剂用量低，氢压和反应温度较低，原料利用率高，产品收率和产品纯度高，简化了工艺流程，降低了反应成本，降低了环境污染，提升了工艺安全性，属于化合物制备技术领域。 | The present invention provides a preparation method of sodium borohydride. It uses sodium metaborate as raw material, uses aluminium as reducing agent, uses titanium or zirconium as metal catalyst and uses hydrogen gas as hydrogen source to make hydroboration reaction in ball mill to produce sodium borohydride and aluminium oxide, then uses isopropylamine as solvent, and adopts the processes of pulping, dissolving, filtering, concentrating and purifying to obtain sodium borohydride. The sodium borohydride is made up by using sodium metaborate as raw material, using aluminium as reducing agent, using titanium or zirconium as metal catalyst and hydrogen gas as hydrogen source. Titanium or zirconium has good hydrogen storage performance, As a medium in the reaction process of aluminum and hydrogen, the contact area of aluminum and hydrogen is increased, the reaction difficulty of aluminum, hydrogen and sodium metaborate is reduced, the hydroboration reaction at lower hydrogen pressure and temperature is realized, the recovery and reuse of titanium or zirconium are realized through the alkali addition reaction, and the subsequent separation process is simplified; The invention has the advantages of low metal catalyst consumption, low hydrogen pressure and reaction temperature, high raw material utilization rate, high product yield and product purity, simplified process flow, reduced reaction cost, reduced environmental pollution and improved process safety, and belongs to the technical field of compound preparation. | 山东国邦药业有限公司; 国邦医药集团股份有限公司 | 山东国邦药业有限公司; 国邦医药集团股份有限公司 | CN115650172B | 中国 | C01B6/17 | CN115650172B; CN115650172A
705 | WOJP22024799 | 2022-06-22 | 发明申请 | 2023-03-30 | 进入国家阶段-PCT有效期满 | 碱性蓄电池用吸氢合金 | HYDROGEN OCCLUSION ALLOY FOR ALKALINE STORAGE BATTERY | 提供一种适合用作碱性蓄电池的负极的氢吸藏合金。 本发明的碱性蓄电池用吸氢合金主要由A5B19和A2B7的结晶相构成，由通式(a)表示。 通式(A)：(La1-a-bCeaSmb)1-cMgcNidMeTf在通式(A)中，M为选自Al、Zn、Sn和Si中的至少一种元素，T为选自Cr、Mo和V中的至少一种元素，下标符号a、b、c、d、e和f满足0<a≤0.10、0≤b<0.15、0.08≤c≤0.24、0.03≤e≤0.14、0≤f≤0.05和3.55≤d+e+f≤3.80的要求。 | Provided is a hydrogen occlusion alloy suitable for use as the negative electrode of an alkaline storage battery. This hydrogen occlusion alloy, which is for use in alkaline storage batteries, is configured mainly of crystalline phases of A5B19 and A2B7 and is represented by general formula (A). General formula (A) : (La1-a-bCeaSmb)1-cMgcNidMeTf In general formula (A), M is at least one element selected from among Al, Zn, Sn, and Si, T is at least one element selected from among Cr, Mo, and V, and subscript symbols a, b, c, d, e, and f satisfy the requirements 0<a≤0.10, 0≤b<0.15, 0.08≤c≤0.24, 0.03≤e≤0.14, 0≤f≤0.05, and 3.55≤d+e+f≤3.80. | Japan Metals And Chemicals Co., Ltd. | Japan Metals And Chemicals Co., Ltd. | WO2023047726A1 | 世界知识产权组织(WIPO) | B22F9/04 | JP7451000B2; JPWO2023047726A1; CN117940595A; US20250137104A1; WO2023047726A1
706 | CN202210025931.1 | 2022-01-11 | 发明授权 | 2023-03-24 | 授权 | 奥氏体不锈钢及其制备方法和在储氢压力容器中的应用 | Austenitic stainless steel and its preparation method and application in hydrogen storage pressure vessel | 本发明属于钢铁冶炼技术领域，涉及一种奥氏体不锈钢及其制备方法和在储氢压力容器中的应用。本发明提供的奥氏体不锈钢，按重量百分比计，包括：C 0.010％～0.030％，Si 0.40％～0.75％，Mn 1.3％～2.0％，Cr 17.5％～18.0％，Ni 13.05％～14.00％，Mo 2.5％～3.0％，P≤0.030％，S≤0.002％，N≤0.06％，Cu≤0.5％，B 0.002％～0.005％，保证Nieq 28.5～35，其余为Fe和不可避免的杂质。本发明的奥氏体不锈钢组织性能稳定、铁素体含量低、抗氢脆性能较好，满足加氢站储氢压力容器的发展需求，对氢能储存技术安全高效的发展有重要的现实意义。 | The present invention belongs to the field of iron and steel smelting technology, and relates to an austenitic stainless steel, its preparation method and application in hydrogen storage pressure container. The austenitic stainless steel provided by the invention comprises the following components in percentage by weight : 0.010-0.030% of C, 0.40-0.75% of Si, 1.3-2.0% of Mn, 17.5-18.0% of Cr, 13.05-14.00% of Ni, 2.5-3.0% of Mo, less than or equal to 0.030% of P, less than or equal to 0.002% of S, less than or equal to 0.06% of N, less than or equal to 0.5% of Cu, 0.002-0.005% of B, 28.5-35% of Nieq and the balance of Fe and inevitable impurities. The austenitic stainless steel disclosed by the invention is stable in structural property, low in ferrite content and better in hydrogen embrittlement resistance, meets the development requirements of hydrogen storage pressure containers of hydrogenation stations, and has important practical significance for the development of safe and efficient hydrogen energy storage technology. | 山西太钢不锈钢股份有限公司 | 山西太钢不锈钢股份有限公司 | CN114351051B | 中国 | C22C38/02 | CN114351051A; CN114351051B
707 | CN202211106366.8 | 2022-09-11 | 发明授权 | 2023-03-24 | 授权 | 利用酸活化改性膨润土改善镁基储氢材料活化能力的方法 | The invention relates to a method for improving the activation capacity of magnesium-base hydrogen storage material by using acid-activated modified bentonite | 本发明涉及氢能储存技术，旨在提供一种利用酸活化改性膨润土改善镁基储氢材料活化能力的方法。包括：将膨润土原矿加入硫酸溶液中，在88℃条件下搅拌4h；将酸活化改性后的膨润土和镁基储氢材料加入球磨罐并混匀，进行球磨处理后获得活化能力改善的镁基储氢材料。本发明对镁基储氢材料的吸放氢活化性能有显著地改善作用；可有效改善镁基储氢材料的活化性能，缩短活化次数，提升活化效率，且工艺简单。 | The present invention relates to hydrogen energy storage technology, and aims at providing a method of improving the activation capacity of magnesium-base hydrogen storage material with acid activated modified bentonite. Includes adding bentonite ore into sulfuric acid solution, stirring at 88 deg.c for 4 hr; The acid-activated modified bentonite and the magnesium-based hydrogen storage material are added into a ball-milling tank, uniformly mixed and subjected to ball-milling treatment to obtain the magnesium-based hydrogen storage material with improved activation capacity. The present invention can improve the hydrogen absorbing and releasing activating performance of Mg-base hydrogen storing material obviously; The activation performance of the magnesium-based hydrogen storage material can be effectively improved, the activation times are shortened, the activation efficiency is improved, and the process is simple. | 浙江大学温州研究院 | 浙江大学温州研究院 | CN115491557B | 中国 | C22C23/00 | CN115491557A; CN115491557B
708 | CN202211567476.4 | 2022-12-07 | 发明申请 | 2023-03-24 | 驳回 | 一种氢压缩稀土储氢材料及其制备方法 | The present invention relates to a hydrogen compression rare earth hydrogen storage material and its preparation method | 本发明提供了一种氢压缩稀土储氢材料，通过部分Fe替代Ni降低合金滞后，提高合金的压缩比，提高合金循环稳定性；并且通过调整La/Ce比例，调整合金吸放氢平台压；由于氢压缩材料中，Ni的价格约为Fe的50倍，因此部分Fe替代Ni能有效地降低合金的制备成本。 | The invention provides a hydrogen compression rare earth hydrogen storage material, which reduces alloy hysteresis, improves alloy compression ratio, and improves alloy cycle stability by partially replacing Ni with Fe; And by adjusting the ratio of La/Ce, the hydrogen absorption and desorption plateau pressure of the alloy is adjusted; Since the price of Ni in the hydrogen compression material is about 50 times that of Fe, replacing Ni with part of Fe can effectively reduce the preparation cost of the alloy. | 广东省科学院资源利用与稀土开发研究所 | 广东省科学院资源利用与稀土开发研究所 | CN115838882A | 中国 | C22C19/03 | CN115838882A
709 | CN202210189221.2 | 2022-02-28 | 发明授权 | 2023-03-21 | 授权 | 一种高熵储氢合金及其制备方法 | The invention relates to a high-entropy hydrogen storage alloy and a preparation method thereof | 本发明公开了一种高熵储氢合金，分子通式为TiaZrbCrcMndFexCoyVz；其中16≤a≤28at％，5≤b≤16at％，5≤c≤23at％，16≤d≤30at％，5≤x≤12at％，5≤y≤16at％，5≤z≤8at％，且a+b+c+d+x+y+z＝100。本发明还公开了上述高熵储氢合金的制备方法。本发明的高熵储氢合金具有高储氢量、室温下可逆吸放氢同时滞后较小；同时不含稀土元素，成本低并且使用前无需活化，在新能源等领域具有广阔的应用前景。 | The invention discloses a high-entropy hydrogen storage alloy. The molecular formula of the high-entropy hydrogen storage alloy is TiaZrbCrcMndFexCoyVz; Wherein 16 ≤ a ≤ 28 at%, 5 ≤ b ≤ 16 at%, 5 ≤ c ≤ 23 at%, 16 ≤ d ≤ 30 at%, 5 ≤ x ≤ 12 at%, 5 ≤ y ≤ 16 at%, 5 ≤ z ≤ 8 at%, and a + b + c + d + x + y + z = 100. The invention also discloses a preparation method of the high-entropy hydrogen storage alloy. The high-entropy hydrogen storage alloy of the present invention has a high hydrogen storage capacity, reversibly absorbs and releases hydrogen at room temperature with a small hysteresis; At the same time does not contain rare earth element, low cost and does not need to be activated before use, in the new energy field has broad application prospect. | 华南理工大学 | 华南理工大学 | CN114672714B | 中国 | C22C30/00 | CN114672714B; CN114672714A
710 | CN202211629023.X | 2022-12-12 | 发明授权 | 2023-03-17 | 授权 | 一种高钒固溶体型储氢合金及其制备方法 | The present invention relates to a high-vanadium solid solution type hydrogen storage alloy and its preparation method | 本发明涉及储氢合金技术领域，公开了一种高钒固溶体型储氢合金及其制备方法，储氢合金化学式为VxTiyFezM100‑x‑y‑z，其中x、y、z分别代表V、Ti、Fe、M的原子数，x的取值范围为60~85，y的取值范围为10~20，z的取值范围为0~6，M为Cr、Mn、Al、RE中的一种或几种，RE为稀土金属。本发明采用高钒铁合金制备的钒基储氢合金，钒含量可控制在60~85 mol%，使得钒基储氢合金具有良好的循环稳定性，前10次吸放氢循环中放氢量仅衰减小于等于3%，克服了低钒合金(钒含量小于60 mol%)时，吸放氢循环初期衰减过快的问题，且大大降低了高钒固溶体型储氢合金的加工成本。 | The invention relates to the technical field of hydrogen storage alloys, and discloses a high-vanadium solid solution type hydrogen storage alloy and a preparation method thereof. The chemical formula of the hydrogen storage alloy is VxTiyFezM100-x-y-z, wherein x, y and z respectively represent the number of atoms of V, Ti, Fe and M, x ranges from 60 to 85, y ranges from 10 to 20, z ranges from 0 to 6, M is one or more of Cr, Mn, Al and RE, and RE is a rare earth metal. The present invention relates to a vanadium-base hydrogen-storing alloy made up by using high-vanadium iron alloy. The vanadium content can be controlled to be 60-85 mol%, so that the vanadium-based hydrogen storage alloy has good circulating stability; the hydrogen release amount of the first 10 hydrogen absorption and release cycles is only attenuated by less than or equal to 3%, so that the problem that when a low-vanadium alloy (the vanadium content is less than 60 mol%) is adopted, the attenuation at the initial stage of the hydrogen absorption and release cycles is too fast is solved, and the processing cost of the high-vanadium solid solution type hydrogen storage alloy is greatly reduced. | 四川大学 | 四川大学 | CN115612903B | 中国 | C22C27/02 | WO2024125070A1; CN115612903A; CN115612903B
711 | CN202211640120.9 | 2022-12-19 | 发明申请 | 2023-03-17 | 实质审查 | 含钇储氢合金及其制备工艺 | Yttrium-containing hydrogen storage alloy and its preparation process | 本发明公开了一种含钇储氢合金及其制备工艺。该含钇储氢合金具有如下所示的组成：LamMnYpCaqNiαMnβQγ(I)；其中，M选自Ce、Pr、Nd、Sm、Eu中的一种或多种；Q选自Cu、Sn、V、Ti、Zr、Cr、Zn、Mo和Si中的一种或多种；其中，0.1≤m≤0.6，0≤n≤0.5，0.05≤p≤0.5，0.1≤q≤0.4且m+n+p+q＝1；4.6≤α≤4.95，0.05≤β≤0.4，0≤γ≤0.2且4.95≤α+β+γ≤5.2；其中，m、n、p、q、α、β和γ分别代表各元素的摩尔份数。该含钇储氢合金循环使用后的容量保持率高。 | The invention discloses an yttrium-containing hydrogen storage alloy and a preparation process thereof. The yttrium-containing hydrogen storage alloy has the following composition : LamMnYpCaqNi alpha Mnbeta Q gamma (I); Wherein, M is selected from one or more of Ce, Pr, Nd, Sm, Eu; Q is selected from one or more of Cu, Sn, V, Ti, Zr, Cr, Zn, Mo and Si; Where, 0.1 ≤ m ≤ 0. 6, 0 ≤ n ≤ 0. 5, 0.05 ≤ p ≤ 0. 5, 0.1 ≤ q ≤ 0. 4 and m + n + p + q = 1; 4.6 ≤ α ≤ 4. 95, 0.05 ≤ β ≤ 0. 4, 0 ≤ γ ≤ 0. 2 and 4.95 ≤ α + β + γ ≤ 5. 2; Wherein, m, n, p, q, alpha, beta and gamma respectively represent the mole fraction of each element. The yttrium-containing hydrogen storage alloy has high capacity retention rate after cyclic use. | 包头稀土研究院 | 包头稀土研究院 | CN115807180A | 中国 | C22C19/03 | CN115807180A
712 | DE102019115551 | 2019-06-07 | 发明授权 | 2023-03-16 | 授权 | 稳定的金属氢化物、其制备方法和用途 | Stabilized metal hydrides, processes for their preparation and use | 本发明涉及通式H3Me·(PL3)y的金属氢化物，其中Me=Al或B，其中L=烷基和/或芳基并且其中y=2，3，PL3中的三个配体L中的至少一个是芳基。 本发明还涉及其制备方法及其用途。 | The invention relates to metal hydrides of the general formula H3Me·(PL3)y wherein Me = Al or B, wherein L = alkyl and/or aryl and wherein y = 2, 3, at least one of the three ligands L in PL3 being an aryl group. The invention also relates to a method of preparing same and use thereof. | Technische Universität Bergakademie Freiberg | Technische Universität Bergakademie Freiberg | DE102019115551B4 | 德国 | C01B6/00 | DE102019115551B4; DE102019115551A1; WO2020245279A1
713 | CN202211210456.1 | 2022-09-30 | 发明申请 | 2023-03-14 | 实质审查 | 一种利用储氢合金降低铝氢化物放氢温度的方法 | The invention relates to a method for reducing the hydrogen releasing temperature of an aluminum hydride by using a hydrogen storage alloy | 本发明涉及储氢材料技术领域，具体为一种利用储氢合金降低铝氢化物放氢温度的方法，所述方法包括将铝氢化物和活性助剂放入容器中，在反应气氛中均匀混合，得到复合储氢材料；所述的铝氢化物包括LiAlH4、Li3AlH6、Mg(AlH4)2、Ca(AlH4)2、CaAlH5、Na3AlH6、KAlH4、NaAlH4或AlH3中的至少一种；所述的活性助剂为钛钒固溶体型储氢合金粉末。采用此法制备的铝氢化物材料放氢温度降低，提高生产效率，降低生产成本，同时保持原有90％的储氢容量；本发明的方法简单、快捷、高效，尤为适用于将高比能铝氢化物材料利用在燃料电池车载、航空航天和便携式电源等领域，对铝氢化物在氢能领域的应用具有重要的实用价值。 | The present invention relates to the field of hydrogen storage material technology, and is especially the method of lowering the hydrogen releasing temperature of aluminum hydride with hydrogen storage alloy. The method includes mixing aluminum hydride and active assistant in a container to obtain composite hydrogen storage material; The aluminum hydride comprises at least one of LiAlH4, Li3AlH6, Mg (AlH4) 2, Ca (AlH4) 2, CaAlH5, Na3AlH6, KAlH4, NaAlH4 or AlH3; The active assistant is Ti-V solid solution type hydrogen storage alloy powder. The aluminum hydride material prepared by this method has reduced hydrogen release temperature, improved production efficiency, reduced production cost, and maintained 90% of the original hydrogen storage capacity; The method of the present invention is simple, fast and efficient, and is especially suitable for use of high specific energy aluminum hydride material in vehicle-mounted fuel cell, aerospace, portable power source and other fields, and has important practical value in the application of aluminum hydride in hydrogen energy field. | 海德威氢能科技(山东)有限公司 | 河南氢源技术有限公司 | CN115780811A | 中国 | B22F9/04 | CN115780811A | 1 | 海德威氢能科技(山东)有限公司 | 河南氢源技术有限公司
714 | JP2022548091 | 2021-05-21 | 发明申请 | 2023-03-14 | 授权 | 钕铁硼永磁材料、原料组合物及其生产方法和应用 | Neodymium iron boron permanent magnet material, raw material composition, method for producing the same, and application | 主题：钕铁硼永磁材料、原料组合物及其制造方法和应用，解决方案：生产钕铁硼永磁材料的原料组合物含有以下成分，Nb : 0.25~0.5mAs%，Cu : 0.55~0.8mas%。 使用该原料组合物生产的钕铁硼永磁材料的棱形比为99%以上，20~150°CHcj的温度系数绝对值为0.422%以下，热处理温度区间为470~510°C，Br彡14kGs，矫顽力彡25kOe。[精选图]图1 | Disclosed are a neodymium-iron-boron permanent magnet material, a raw material composition thereof, and a preparation method therefor. The raw material composition for preparing the neodymium-iron-boron permanent magnet material comprises the following components : 0.25-0.5 mas% of Nb; and 0.55-0.8 mas% of Cu. The neodymium-iron-boron permanent magnet material prepared by the raw material composition has a square degree of 99% or more, an Hcj temperature coefficient absolute value of 0.422% or less at 20-150ºC, and a heat treatment temperature zone of 470-510ºC, with Br ≥ 14 kGs and a coercive force ≥ 25 kOe. | フージャン チャンティン ゴールデン ドラゴン レア-アース カンパニー リミテッド | フージャン チャンティン ゴールデン ドラゴン レア-アース カンパニー リミテッド | JP2023510633A | 日本 | B22F1/00 | CN111599562A; CN111599562B; JP2023510633A; WO2021238783A1; JP7418599B2
715 | WOJP22032849 | 2022-08-31 | 发明申请 | 2023-03-09 | 进入国家阶段-PCT有效期满 | 氢吸留合金、氢吸留方法、氢释放方法及发电系统 | HYDROGEN OCCLUDING ALLOY, HYDROGEN OCCLUDING METHOD, HYDROGEN RELEASING METHOD, AND POWER GENERATING SYSTEM | 该吸氢合金的特征在于具有由通式Ti1FexMnyNbz(0.804<x≤0.941，0.033≤y≤0.136，0<z≤0.081)表示的组成。 | This hydrogen occluding alloy is characterized by having a compositional makeup represented by general formula Ti1FexMnyNbz (0.804<x≤0.941, 0.033≤y≤0.136, 0<z≤0.081). | Shimizu Corporation; National Institute Of Advanced Industrial Science And Technology | Shimizu Corporation; National Institute Of Advanced Industrial Science And Technology | WO2023033072A1 | 世界知识产权组织(WIPO) | C22C14/00 | CN118119721A; WO2023033072A1; JP2023035461A; US20250084507A1; JP7741507B2
716 | CN202210741050.X | 2022-06-28 | 发明授权 | 2023-03-07 | 授权 | 一种氢可逆储存合金材料及其制备方法 | The present invention relates to a hydrogen reversible storage alloy material and its preparation method | 本发明公开了一种氢可逆储存合金材料及其制备方法，合金材料由Ti : Zr：V：Cr：Mn按摩尔比(0.9‑1)：(0‑0.1)：(0.5‑0.7)：(0.3‑0.5)：(1‑1.1)制成。本发明的方法先将Ti、Zr、V、Cr加入熔炼炉中熔炼，然后再加入Mn最终熔炼成合金材料。本发明的合金储氢量高，重量轻，极大改善了放氢温度/压力/速度及迟滞效应等问题。通过本发明的方法，可以得到设定的成份，不会形成夹杂，降低Mn元素的挥发，提高了合金的成形率。 | The invention discloses a hydrogen reversible storage alloy material and a preparation method thereof. The alloy material is prepared from Ti, Zr, V, Cr and Mn in a molar ratio of (0.9-1) : (0-0.1) : (0.5-0.7) : (0.3-0.5) : (1-1.1). According to the method, Ti, Zr, V and Cr are added into a smelting furnace to be smelted, and then Mn is added into the smelting furnace to finally smelt the alloy material. The alloy of the present invention has high hydrogen storing amount, light weight and greatly improved hydrogen releasing temperature, pressure, speed and hysteresis effect. Its advantages are no inclusion, low volatilization of Mn element and high shaping rate of alloy. | 海南天宇科技集团有限公司 | 海南天宇科技集团有限公司 | CN115074596B | 中国 | C22C30/00 | CN115074596A; CN115074596B
717 | CN202211520559.8 | 2022-11-30 | 发明申请 | 2023-03-07 | 实质审查 | 一种储氢合金用钒铁及其生产方法和应用 | The present invention relates to a ferrovanadium for hydrogen storage alloy and its production method and application | 本发明公开了一种储氢合金用钒铁的生产方法，包含：选取满足预定标准的钒源、铝源和铁源原料以及造渣剂按比例充分混匀作为炉料；将配制完成的炉料加入特制炉体内，在炉料上表面铺设点火料，引燃点火料，控制全部炉料在30‑60秒内冶炼反应完毕；冶炼反应完成后，采用三相电弧炉通电对冶炼产生的熔渣和合金液进行精炼；将合金液和熔渣在炉体内凝固冷却后，拆开炉体，分离合金和炉渣，将红热合金饼进行水淬；清理处理水淬后的合金饼，获得可用于熔炼储氢合金的钒铁成品。本发明还提供了使用该方法制备的钒铁以及钒铁在制备钒基储氢合金领域的应用。采用本发明的方法制备的钒铁钒品位高、杂质含量低，适于作为钒基储氢合金的原料。 | The production method of ferrovanadium for hydrogen storage alloy includes the following steps : selecting vanadium source, aluminium source and iron source raw materials and slag-forming agent which meet the preset standard and fully mixing them according to a certain proportion as furnace charge; Adding the prepared furnace charge into a special furnace body, laying ignition material on the upper surface of the furnace charge, igniting the ignition material, and controlling the whole furnace charge to complete smelting reaction within 30-60 seconds; After the smelting reaction is completed, the three-phase electric arc furnace is used to refine the slag and alloy liquid produced by smelting; After the alloy liquid and the slag are solidified and cooled in the furnace body, the furnace body is disassembled, the alloy and the slag are separated, and the red hot alloy cake is subjected to water quenching; Cleaning the water quenched alloy cake to obtain ferrovanadium product capable of being used in smelting hydrogen storage alloy. The invention also provides the ferrovanadium prepared by the method and the application of the ferrovanadium in the field of preparing vanadium-based hydrogen storage alloy. The vanadium-iron-vanadium prepared by the method of the invention has high grade and low impurity content, and is suitable for being used as the raw material of vanadium-based hydrogen storage alloy. | 攀钢集团钒钛资源股份有限公司 | 攀钢集团钒钛资源股份有限公司 | CN115747539A | 中国 | C22C1/02 | CN115747539A
718 | CN202010664215.9 | 2020-07-10 | 发明授权 | 2023-02-28 | 授权 | 永磁材料用辅助合金粉末及制备方法、永磁材料 | Auxiliary alloy powder for permanent magnet material and preparation method thereof, and permanent magnet material | 本发明一种稀土材料所采用的辅助合金粉末及其的制备方法，该制备方法使用吸氢合金作为合金原料进行熔炼，得到辅助合金中间体；对该合金原料进行熔炼，得到辅助合金中间体；将上述辅助合金中间体进行氢气破碎，得到辅助合金颗粒；对上述辅助合金颗粒进行气流磨，得到辅助合金粉末。本发明辅助合金粉末采用特定比例的合金原料，具有更好的吸氢性能，其能够在氢气破碎时更加快速的粉碎，得到更加均匀，粒径更小的粉末，从而避免了制备流程过长导致引入杂质的技术问题。 | The present invention relates to an auxiliary alloy powder for rare earth material and its preparation method. Said preparation method uses hydrogen-absorbing alloy as alloy raw material and makes it undergo the process of smelting to obtain auxiliary alloy intermediate body. Smelting the alloy raw material to obtain an auxiliary alloy intermediate; Hydrogen gas crushing the auxiliary alloy intermediate to obtain auxiliary alloy particles; The auxiliary alloy particles are subjected to jet milling to obtain an auxiliary alloy powder. According to the invention, the auxiliary alloy powder adopts alloy raw materials with a specific proportion, has better hydrogen absorption performance, and can be more quickly crushed during hydrogen crushing to obtain more uniform powder with smaller particle size, so that the technical problem of impurity introduction caused by overlong preparation process is avoided. | 瑞声科技(南京)有限公司 | 瑞声科技(南京)有限公司 | CN111957979B | 中国 | B22F9/02 | CN111957979B; CN111957979A
719 | CN202222584444.7 | 2022-09-28 | 实用新型 | 2023-02-28 | 授权 | 一种制备纳米复合储氢材料的装置 | An apparatus for preparing the nano-class composite hydrogen-storing material | 本发明提供了一种制备纳米复合储氢材料的装置，包括球磨机；气溶胶发生器，所述气溶胶发生器与球磨机的底部相连，用于产生气溶胶与球磨机内的原料结合来形成纳米复合储氢材料；抽真空装置，所述抽真空装置与球磨机相连，用于调节球磨机内的气压。本发明装置制备的纳米复合储氢材料储氢量明显增加，吸放氢速率明显加快，循环性能更加稳定。 | The present invention provides a device for preparing nano composite hydrogen storage material, including ball mill; An aerosol generator connected to the bottom of the ball mill for generating aerosol to combine with raw materials in the ball mill to form a nanocomposite hydrogen storage material; The vacuum pumping device is connected with the ball mill and is used for regulating the air pressure in the ball mill. The nano composite hydrogen storage material prepared by the device of the invention has obviously increased hydrogen storage capacity, obviously accelerated hydrogen absorption and desorption rate and more stable cycle performance. | 重庆镁储新材料科技有限公司 | 广东省国研科技研究中心有限公司 | CN218532810U | 中国 | B22F9/04 | CN218532810U | 1 | 重庆镁储新材料科技有限公司 | 广东省国研科技研究中心有限公司
720 | CA3227254 | 2022-08-11 | 发明申请 | 2023-02-16 | 公开 | 用于储存气态氢的系统和方法 | SYSTEM AND METHOD FOR STORAGE OF GASEOUS HYDROGEN | 气态氢存储系统(100)可包括主容器(101)，所述主容器包括金属侧壁(102)和金属圆顶(104)。 主容器(101)可被配置为保持气态氢。 主容器(101)的一部分，诸如金属侧壁(102)可以覆盖有复合材料层(106)。 金属侧壁(102)和金属圆顶(104)可以由碳钢、不锈钢、镍基钢及其组合构造。 | A gaseous hydrogen storage system (100) may include a primary container (101) including a metal sidewall (102) and a metal dome (104). The primary container (101) may be configured to retain gaseous hydrogen. A portion of the primary container (101), such as the metal sidewall (102) may be covered with a composite material layer (106). The metal sidewall (102) and the metal dome (104) may be constructed from carbon steel, stainless steel, a nickel-based steel, and combinations thereof. | Preload Cryogenics, Llc | Preload Cryogenics, Llc | CA3227254A1 | 加拿大 | C01B6/24 | KR1020240037238A; WO2023018872A1; CA3227254A1; JP2024533935A; AU2022325783A1
721 | DE602012079250 | 2012-12-14 | 发明授权 | 2023-02-16 | 授权 | 新型金属氢化物及其在储氢应用中的用途 | NOVEL METAL HYDRIDES AND THEIR USE IN HYDROGEN STORAGE APPLICATIONS | 本公开涉及新型金属氢化物、其制备方法及其在储氢应用中的用途。 | This disclosure relates to novel metal hydrides, processes for their preparation, and their use in hydrogen storage applications. | Usw Commercial Services Ltd. | Usw Commercial Services Ltd. | DE602012079250T2 | 德国 | C01B6/02 | PT2791053T; JP2015500199A; EP2791053A1; CN104169211B; WO2013088170A1; CN104169211A; EP2791053B1; KR102022331B1; EP4219395A3; WO2013088170A9; EP2791053B8; PL2791053T3; DK2791053T3; EP4219395A2; ES2942611T3; JP6285869B2; FI2791053T3; HUE061845T2; KR1020140109962A; GR20230400591T3; DE602012079250T2; ATE1545811T1
722 | ATE1545811 | 2012-12-14 | 发明申请 | 2023-02-15 | 授权 | 新型金属氢化物及其在储氢应用中的用途 | NOVEL METAL HYDRIDES AND THEIR USE IN HYDROGEN STORAGE APPLICATIONS | 本公开涉及新型金属氢化物、其制备方法及其在储氢应用中的用途。 | This disclosure relates to novel metal hydrides, processes for their preparation, and their use in hydrogen storage applications. | Usw Commercial Services Ltd. | Usw Commercial Services Ltd. | ATE1545811T1 | 奥地利 | C01B6/02 | PT2791053T; JP2015500199A; EP2791053A1; CN104169211B; WO2013088170A1; CN104169211A; EP2791053B1; KR102022331B1; EP4219395A3; WO2013088170A9; EP2791053B8; PL2791053T3; DK2791053T3; EP4219395A2; ES2942611T3; JP6285869B2; FI2791053T3; HUE061845T2; KR1020140109962A; GR20230400591T3; DE602012079250T2; ATE1545811T1
723 | WOEP22071620 | 2022-08-02 | 发明申请 | 2023-02-09 | 进入国家阶段-PCT有效期满 | AB2型基储氢合金、其制备方法和用途 | AB2 TYPE-BASED HYDROGEN STORAGE ALLOYS, METHODS OF PREPARATION AND USES THEREOF | 本发明涉及用于储存氢的金属氢化物，特别是基于AB2的金属氢化物，其制备方法和用途。 | The invention relates to metal hydrides for storing hydrogen, in particular AB2 based metal hydrides, methods of production and uses thereof. | Grz Technologies Sa | Grz Technologies Sa | WO2023012135A1 | 世界知识产权组织(WIPO) | B22F1/068 | HUE069099T2; US20240263284A1; EP4274696A1; KR102793012B1; EP4274696B1; EP4274696C0; US12435397B2; WO2023012135A1; EP4129535A1; IN202417001916A; CN117794664A; BRPI2326734A2; ES2991367T3; JP2024529539A; JP7685290B2; KR1020240044439A; AU2022324666A1; AU2022324666B2
724 | WOEP22071627 | 2022-08-02 | 发明申请 | 2023-02-09 | 进入国家阶段-PCT有效期满 | AB5型基储氢合金、其制备方法和用途 | AB5 TYPE-BASED HYDROGEN STORAGE ALLOYS, METHODS OF PREPARATION AND USES THEREOF | 本发明涉及用于储存氢的金属氢化物，特别是基于AB5的金属氢化物，其制备方法和用途。 | The invention relates to metal hydrides for storing hydrogen, in particular AB5 based metal hydrides, methods of production and uses thereof. | Grz Technologies Sa | Grz Technologies Sa | WO2023012139A1 | 世界知识产权组织(WIPO) | B22F1/068 | EP4129534A1; KR1020240044442A; EP4380743A1; CN117615868A; US20240279052A1; WO2023012139A1
725 | EP21189511 | 2021-08-03 | 发明申请 | 2023-02-08 | 撤回 | AB5型基储氢合金、其制备方法和用途 | AB5-TYPE BASED HYDROGEN STORAGE ALLOYS, METHODS OF PREPARATION AND USES THEREOF | 本发明涉及用于储存氢的金属氢化物，特别是基于AB5的金属氢化物，其制备方法和用途。 | The invention relates to metal hydrides for storing hydrogen, in particular AB5 based metal hydrides, methods of production and uses thereof. | Grz Technologies Sa | Grz Technologies Sa | EP4129534A1 | 欧洲专利局 | B22F1/068 | EP4129534A1; KR1020240044442A; EP4380743A1; CN117615868A; US20240279052A1; WO2023012139A1
726 | EP21189513 | 2021-08-03 | 发明申请 | 2023-02-08 | 撤回 | AB2型基储氢合金、其制备方法和用途 | AB2 TYPE-BASED HYDROGEN STORAGE ALLOYS, METHODS OF PREPARATION AND USES THEREOF | 本发明涉及用于储存氢的金属氢化物，特别是基于AB2的金属氢化物，其制备方法和用途。 | The invention relates to metal hydrides for storing hydrogen, in particular AB2 based metal hydrides, methods of production and uses thereof. | Grz Technologies Sa | Grz Technologies Sa | EP4129535A1 | 欧洲专利局 | B22F1/068 | HUE069099T2; US20240263284A1; EP4274696A1; KR102793012B1; EP4274696B1; EP4274696C0; US12435397B2; WO2023012135A1; EP4129535A1; IN202417001916A; CN117794664A; BRPI2326734A2; ES2991367T3; JP2024529539A; JP7685290B2; KR1020240044439A; AU2022324666A1; AU2022324666B2
727 | CN202210437748.2 | 2022-04-20 | 发明授权 | 2023-02-03 | 授权 | 一种多孔结构ZrCo合金及制备方法 | The invention relates to a ZrCo alloy with a porous structure and a preparation method thereof | 本发明公开一种多孔结构ZrCo合金及制备方法，通过对前驱体溶液进行静电喷雾沉积得到具有多孔结构的ZrCo氧化物前驱体，将ZrCo氧化物前驱体在空气中高温煅烧，得到具有多孔结构的ZrCo复合金属氧化物；继续置于氩气中进行高温镁热还原反应，获得的产物经过酸洗、离心清洗后真空干燥，最终得到具有多孔结构的ZrCo合金颗粒。该方法制备获得的ZrCo合金颗粒具备较高的孔隙率，更快的吸氢动力学，良好的抗歧化性能和更高的容量保持率。 | The invention discloses a ZrCo alloy with a porous structure and a preparation method thereof. The preparation method comprises the following steps of : carrying out electrostatic spray deposition on a precursor solution to obtain a ZrCo oxide precursor with a porous structure, and calcining the ZrCo oxide precursor at high temperature in air to obtain a ZrCo composite metal oxide with a porous structure; Continuously placing in argon gas to make high-temp. magnesiothermic reduction reaction, and making the obtained product undergo the processes of acid-washing, centrifugal cleaning and vacuum drying so as to obtain the ZrCo alloy granules with porous structure. The ZrCo alloy particles prepared by the method have higher porosity, faster hydrogen absorption kinetics, good disproportionation resistance and higher capacity retention rate. | 北京航空航天大学 | 北京航空航天大学 | CN114799192B | 中国 | B22F9/20 | CN114799192B; CN114799192A
728 | WOCN21110827 | 2021-08-05 | 发明申请 | 2023-02-02 | 未进入国家阶段-PCT有效期满 | 高强度稀土增强的铝合金及其制备方法 | HIGH-STRENGTH RARE EARTH-REINFORCED ALUMINUM ALLOY AND PREPARATION METHOD THEREFOR | 一种高强度稀土增强的铝合金及其制备方法，配方包括：铝锭、铜锭、铅锭、铝锡中间合金、铝钇中间合金、铝钆中间合金、铝镥中间合金和铝钛硼中间合金；各组分的重量份数分别是：12～18份的铝锭、11～15份的铜锭、8～12份的铅锭、5～7份的铝锡中间合金、10～12份的铝钇中间合金、8～10份的铝钆中间合金、7～9份的铝镥中间合金和2～6份的铝钛硼中间合金；通过添加高强度稀土元素增强了铝合金的抗腐蚀性和抗氧化性，减低了特殊环境下铝合金的腐蚀风险，金属光泽长期保持，装饰效果好，且通过晶粒细化提升了铝合金的抗拉强度和韧性，避免了使用过程中的断裂问题，提高了铝合金的工作可靠性。 | A high-strength rare earth-reinforced aluminum alloy and a preparation method therefor. The formula comprises : an aluminum ingot, a copper ingot, a lead ingot, an aluminum-tin intermediate alloy, an aluminum-yttrium intermediate alloy, an aluminum-gadolinium intermediate alloy, an aluminum-lutetium intermediate alloy, and an aluminum-titanium-boron intermediate alloy. The parts by weight of the components are respectively : 12-18 parts of the aluminum ingot, 11-15 parts of the copper ingot, 8-12 parts of the lead ingot, 5-7 parts of the aluminum-tin intermediate alloy, 10-12 parts of the aluminum-yttrium intermediate alloy, 8-10 parts of the aluminum-gadolinium intermediate alloy, 7-9 parts of the aluminum-lutetium intermediate alloy, and 2-6 parts of the aluminum-titanium-boron intermediate alloy. By adding high-strength rare earth elements, the corrosion resistance and the oxidation resistance of the aluminum alloy are enhanced, the risk of corrosion of the aluminum alloy in a special environment is reduced, the metallic luster is kept for a long time, and the decoration effect is good; and the tensile strength and the toughness of the aluminum alloy are improved by means of grain refinement, thereby avoiding the problem of breakage during use and improving the working reliability of the aluminum alloy. | Guangdong Minglida Technology Co., Ltd. | Guangdong Minglida Technology Co., Ltd. | WO2023004862A1 | 世界知识产权组织(WIPO) | C22C21/12 | CN113564437A; WO2023004862A1
729 | WOUS22037806 | 2022-07-21 | 发明申请 | 2023-01-26 | 进入国家阶段-PCT有效期满 | 非引火储氢合金及使用该合金的储氢系统 | NON-PYROPHORIC HYDROGEN STORAGE ALLOYS AND HYDROGEN STORAGE SYSTEMS USING THE ALLOYS | 一种非引火AB2型Laves相储氢合金及使用该合金的储氢体系。 该合金具有不超过约0.5的A位与B位元素比。 该合金具有包括约(以原子%计)的合金组成：Zr：2.0-5.5、Ti：27-31.3、V：8.3-9.9、Cr：20.6-30.5、Mn：25.4-33.0、Fe：1.0-5.9、Al：0.1-0.4、和/或Ni：0.0-4.0。 所述储氢系统具有一个或多个储氢合金封闭容器，所述合金设置在所述储氢合金封闭容器中。 | A non-pyrophoric AB2-type Laves phase hydrogen storage alloy and hydrogen storage systems using the alloy. The alloy has an A-site to B-site elemental ratio of no more than about 0.5. The alloy has an alloy composition including about (in at%) : Zr : 2.0 - 5.5, Ti : 27 - 31.3, V : 8.3 - 9.9, Cr : 20.6 - 30.5, Mn : 25.4 - 33.0, Fe : 1.0 - 5.9, Al : 0.1 - 0.4, and/or Ni : 0.0 - 4.0. The hydrogen storage system has one or more hydrogen storage alloy containment vessels with the alloy disposed therein. | Harnyss Ip, Llc | Harnyss Ip, Llc | WO2023004000A1 | 世界知识产权组织(WIPO) | C22C14/00 | TW202409308A; TW202313449A; TWI825865B; TWI828247B; EP4373984A1; TWI828246B; TW202308936A; TWI870109B; WO2023004003A1; WO2023004000A1; KR1020240039147A; TW202307228A; WO2023004016A1
730 | WOUS22037815 | 2022-07-21 | 发明申请 | 2023-01-26 | 未进入国家阶段-PCT有效期满 | 使用非引火储氢合金的储氢系统 | HYDROGEN STORAGE SYSTEMS USING NON-PYROPHORIC HYDROGEN STORAGE ALLOYS | 一种储氢系统，包括储氢合金安全壳，所述储氢合金安全壳包括外部压力安全壳和设置在所述压力安全壳内的导热分隔网络。 隔室化网络在压力容器内形成隔室，储氢合金设置在该隔室内。 区室化网络包括多个导热细长管，所述多个导热细长管定位在压力容器内，形成连贯的、紧密填充的管束，在储氢合金和压力容器之间提供导热网络。 所述储氢合金是非自燃性AB2型Laves相储氢合金，其具有：A位与B位元素比不大于0.5； 以及合金组成，所述合金组成包括(以原子%计)：Zr：2.0-5.5、Ti：27-31.3、V：8.3-9.9、Cr：20.6-30.5、Mn：25.4-33.0、Fe：1.0-5.9、A1：0.1-0.4、和/或Ni：0.0-4.0。 | A hydrogen storage system includes a hydrogen storage alloy containment vessel comprising an external pressure containment vessel and a thermally conductive compartmentalization network disposed within the pressure containment vessel. The compartmentalization network creates compartments within the pressure vessel within which a hydrogen storage alloy is disposed. The compartmentalization network includes a plurality of thermally conductive elongate tubes positioned within the pressure vessel forming a coherent, tightly packed tube bundle providing a thermally conductive network between the hydrogen storage alloy and the pressure vessel. The hydrogen storage alloy is a non-pyrophoric AB2-type Laves phase hydrogen storage alloy having : an A-site to B-site elemental ratio of not more than 0.5; and an alloy composition including (in at%) : Zr : 2.0 - 5.5, Ti : 27 - 31.3, V : 8.3 - 9.9, Cr : 20.6 - 30.5, Mn : 25.4 - 33.0, Fe : 1.0 - 5.9, A1 : 0.1 - 0.4, and/or Ni : 0.0 - 4.0. | Harnyss Ip, Llc | Harnyss Ip, Llc | WO2023004003A1 | 世界知识产权组织(WIPO) | C22C14/00 | TW202409308A; TW202313449A; TWI825865B; TWI828247B; EP4373984A1; TWI828246B; TW202308936A; TWI870109B; WO2023004003A1; WO2023004000A1; KR1020240039147A; TW202307228A; WO2023004016A1
731 | CN202210785027.0 | 2022-07-05 | 发明授权 | 2023-01-24 | 授权 | 一种贫铀基吸储氢合金及方法 | The present invention relates to a poor uranium base hydrogen-absorbing and storing alloy and its preparation method | 本发明公开了一种贫铀基吸储氢合金及方法，通过在γ相的贫铀中掺杂镍制得吸储氢合金，所述铀镍储氢合金中U：Ni原子比为7：(1～3)时，Ni原子的掺杂位点包括贫铀超晶胞的内部以及面心，U：Ni原子比为8：(0.5～1.5)时，Ni原子的掺杂位点在贫铀超晶胞的内部，本发明的吸储氢合金具有优良的储氢和储氢同位素性能，不仅为氢能的发展起到促进作用，也为核聚变堆中的大规模氢同位素储存与供给系统的发展进步起到推动作用；同时本发明将核燃料行业产生的大量贫铀实现了资源化利用，为核能的可持续绿色发展做出贡献。 | The present invention discloses a lean uranium base hydrogen-absorbing and storing alloy and its preparation method. The hydrogen absorbing and storing alloy is produced by doping nickel into depleted uranium in gamma phase, In the uranium-nickel hydrogen storage alloy, U : the Ni atomic ratio is 7 : (1-3) Time, The doping sites of Ni atoms include the interior as well as the face center of the uranium depleted supercell, When the atomic ratio of U : Ni is 8 : (0.5-1.5), the doping site of Ni atom is in the interior of depleted uranium supercell. Said invented hydrogen absorption and storage alloy possesses excellent hydrogen storage and hydrogen isotope storage properties, not only can promote the development of hydrogen energy, but also can promote the development of large-scale hydrogen isotope storage and supply system in nuclear fusion reactor. Meanwhile, resource utilization of a large amount of lean uranium generated in the nuclear fuel industry is achieved, and contribution is made to sustainable green development of nuclear energy. | 西安交通大学; 中核陕西铀浓缩有限公司 | 西安交通大学; 中核陕西铀浓缩有限公司 | CN115094351B | 中国 | C22C43/00 | CN115094351B; CN115094351A
732 | JP2018094658 | 2018-05-16 | 发明授权 | 2023-01-18 | 授权 | 储氢材料，生产氢化储氢材料的方法和生产储氢合金的方法 | Hydrogen storage material, method for producing hydrogen hydride storage material, and method for producing hydrogen storage alloy | 为了提供在具有与以往公知的储氢合金相当的储氢特性(高重量氢密度)的同时实现成本降低的储氢材料。解决方案：储氢材料具有由以下组成式(1)和(2)表示的合金中的至少一种：AlFe(1)、AlMn(2)(其中，x为0.70以上且0.80以下，y为0.60以上且0.70以下)。选择的附图：图1 | To provide a hydrogen storage material that achieves cost reduction while having hydrogen storage properties (high weight hydrogen density) comparable to conventionally well-known hydrogen storage alloys.SOLUTION : A hydrogen storage material has at least one of alloys represented by the following compositional formulas (1)and (2) : AlFe(1), AlMn(2) (where, x is 0.70 or more and 0.80 or less, y is 0.60 or more 0.70 or less).SELECTED DRAWING : Figure 1 | National Institutes For Quantum & Radiological Science & Technology | National Institutes For Quantum & Radiological Science & Technology | JP7207685B2 | 日本 | C22C21/00 | JP2019199640A; JP7207685B2
733 | CN202210195682.0 | 2022-03-01 | 发明授权 | 2023-01-17 | 授权 | 25MPa初级氢压缩机用储氢合金及制备方法 | Hydrogen storage alloy for 25 mpa primary hydrogen compressor and its preparation method | 本发明公开了一种25MPa初级氢压缩机用储氢合金及制备方法，所述储氢合金为Ti‑Cr‑Mn合金，通式为(TiZr)1+kCr2‑x‑y‑zMnxCuyMz，其中，M为Fe、Ni、Co中的一种或多种，各元素的下脚标为对应元素的原子比例，各字母的取值范围满足以下条件：k为0.01～0.05，x为0.1～0.6，y为0.1～0.6，z为0.1～0.6。通过合金化对TiCr2储氢合金进行多元取代，获得满足氢压缩机用初级静态氢压缩储氢材料需求的储氢合金；本发明的储氢合金，在25MPa初级氢压缩储氢材料应用时，质量储氢密度为1.6wt％，此时其体积密度达到101kg/m3，具有高储氢密度。 | The present invention discloses a hydrogen storage alloy for a 25MPa primary hydrogen compressor and a preparation method thereof. The hydrogen storage alloy is a Ti-Cr-Mn alloy with a general formula of (TiZr) 1 + kCr2-x-y-zMnxCuyMz, wherein M is one or more of Fe, Ni and Co, the bottom of each element is marked as the atomic ratio of the corresponding element, and the value range of each letter meets the following conditions : k is 0.01-0.05, x is 0.1-0.6, y is 0.1-0.6, and z is 0.1-0.6. The TiCr2 hydrogen storage alloy is subjected to multi-element substitution by alloying to obtain a hydrogen storage alloy meeting the requirements of a primary static hydrogen compression hydrogen storage material for a hydrogen compressor; The hydrogen storage alloy of the present invention has a mass hydrogen storage density of 1.6 wt% and a volume density of 101kg/m3 when applied to a 25MPa primary hydrogen compression hydrogen storage material, and has a high hydrogen storage density. | 江苏集萃安泰创明先进能源材料研究院有限公司 | 江苏集萃安泰创明先进能源材料研究院有限公司 | CN114645179B | 中国 | C22C30/02 | CN114645179A; CN114645179B
734 | JP2018216262 | 2018-11-19 | 发明授权 | 2023-01-17 | 授权 | 储氢合金混合粉及储氢合金粉 | Hydrogen storage alloy mixed powder and hydrogen storage alloy powder | 为了提供初始输出特性优异的储氢合金粉末，解决方案：本发明所涉及的储氢合金粉末具有CaCu5型晶体结构的主体相，由通式：MmNieMnfAlg表示(式中，Mn为混合稀土，满足4.02≤e≤4.55、0.15≤f≤0.67、0.07≤g≤0.50、且4.31≤e+f+g≤5.55)。 氢吸留容量(H/M)在0.90以上且1.100以下的范围内； 粒径减小难度在0.05以上且0.35以下的范围内； 并且比表面积的变化度在8.0以上且12.0以下的范围内。 | To provide a hydrogen storage alloy powder excellent in initial output characteristics.SOLUTION : A hydrogen storage alloy powder according to this invention has a host phase of CaCu5 type crystal structure, and is expressed by general formula : MmNieMnfAlg (in the formula, Mn is a misch metal, and 4.02≤e≤4.55, 0.15≤f≤0.67, 0.07≤g≤0.50, and 4.31≤e+f+g≤5.55 are satisfied). A hydrogen storage capacity (H/M) is in a range of 0.90 or more and 1.100 or less; a particle size-reducing difficulty is in a range of 0.05 or more and 0.35 or less; and a change degree in specific surface area is in a range of 8.0 or more and 12.0 or less.SELECTED DRAWING : None | Shin Nippon Denko Kk | Shin Nippon Denko Kk | JP7206096B2 | 日本 | B22F1/00 | JP7295171B2; JP2019112714A; JP2021176992A; JP7206096B2
735 | CN202211309237.9 | 2022-10-25 | 发明申请 | 2023-01-13 | 驳回 | 镁基储氢材料及其制备方法 | The invention relates to a magnesium-based hydrogen storage material and a preparation method thereof | 本发明公开了一种镁基储氢材料及其制备方法，镁基储氢材料的制备方法包括如下步骤：在保护气体氛围下，将镁材料加热至熔融状态，接着加入混合稀土，保温并搅拌混匀，接着浇注到模具中空冷，得到铸锭；将铸锭切割成铸锭小块，将铸锭小块与氧化物混合，接着在惰性气体氛围下将混合物机械破碎制成粉末，得到镁基储氢材料。本发明的镁基储氢材料的制备方法通过在熔融状态的镁材料添加混合稀土，由于镁与混合稀土在常温下基本不固溶，使得混合稀土在冷却凝固过程中逐渐均匀的析出，混合稀土可以在镁基储氢材料表面形成氧化物壳作为氢气进出储氢材料的通道，大大增加了镁基储氢材料的吸放氢活性，同时粉末上的混合稀土可以起到抗氧化毒化的效果。 | The invention discloses a magnesium-based hydrogen storage material and a preparation method thereof. The preparation method of the magnesium-based hydrogen storage material comprises the following steps of : in a protective gas atmosphere, heating a magnesium material to a molten state, then adding mixed rare earth, keeping the temperature, stirring and uniformly mixing, then pouring into a mould for hollow cooling to obtain an ingot; The method comprises the following steps of : cutting a cast ingot into small cast ingot pieces, mixing the small cast ingot pieces with an oxide, and mechanically crushing the mixture into powder in an inert gas atmosphere to obtain the magnesium-based hydrogen storage material. The preparation method of magnesium-base hydrogen storage material is characterized by that the mixed rare earth is added into the magnesium material in molten state, Because magnesium and mixed rare earth are basically not solid-dissolved at normal temp., The mixed rare earth is gradually and uniformly separated out in the cooling and solidification process, and the mixed rare earth can form an oxide shell on the surface of the magnesium-based hydrogen storage material to serve as a channel for hydrogen to enter and exit the hydrogen storage material, so that the hydrogen absorption and desorption activity of the magnesium-based hydrogen storage material is greatly improved, and meanwhile, the mixed rare earth on the powder can play a role in resisting oxidation and poisoning. | 云南电网有限责任公司电力科学研究院 | 云南电网有限责任公司电力科学研究院 | CN115595482A | 中国 | C22C23/06 | CN115595482A
736 | CN202110153900.X | 2021-02-04 | 发明授权 | 2023-01-10 | 授权 | 一种高燃烧、低感度的稀土合金氢化物材料及其制备方法 | High-combustion low-sensitivity rare earth alloy hydride material and preparation method thereof | 本发明公开了属于含能材料技术领域的一种高燃烧、低感度的稀土合金氢化物材料及其制备方法。该稀土合金氢化物材料为核壳式结构，外壳为金属层，内核为稀土铝合金氢化物；所述稀土铝合金氢化物中稀土氢化物弥散分布于稀土铝合金。本发明不需要特殊的工艺流程和复杂的处理过程，在轻稀土金属氢化物弥散分布于稀土合金第二相，并包覆高燃烧热金属层，具有操作简单、实验条件容易达到、安全可靠的特点，便于后期的使用。 | The invention discloses a high-combustion low-sensitivity rare earth alloy hydride material and a preparation method thereof, and belongs to the technical field of energetic materials. The rare earth alloy hydride material is of a core-shell structure, the outer shell is a metal layer, and the inner core is rare earth aluminum alloy hydride; In the rare-earth aluminum alloy hydride, the rare-earth hydride is dispersed in the rare-earth aluminum alloy. Said invention has no need of special technological process and complex treatment process, and is characterized by that the light rare-earth metal hydride is dispersed and distributed in the second phase of rare-earth alloy, and coated with high combustion heat metal layer, so that it is simple in operation, safe and reliable, and is convenient for later use. | 有研工程技术研究院有限公司 | 有研工程技术研究院有限公司 | CN112974812B | 中国 | B22F9/04 | CN112974812A; CN112974812B
737 | US17131294 | 2020-12-22 | 发明授权 | 2023-01-10 | 授权 | 储氢合金 | Hydrogen storage alloy | 本发明提供了一种储氢合金，其包括钛(Ti)、铁(Fe)和钒(V)的三元合金，其中所述三元合金中的V位点对应于包括Ti和Fe的二元TiFe合金中的一些Ti位点，以及所述二元TiFe合金中的一些Fe位点。 | Provided is a hydrogen storage alloy including a ternary alloy of titanium (Ti), iron (Fe), and vanadium (V), wherein V sites in the ternary alloy correspond to some of Ti sites in a binary TiFe alloy including Ti and Fe, and some of Fe sites in the binary TiFe alloy. | Korea Institute Of Science And Technology | Korea Institute Of Science And Technology | US11549164B2 | 美国 | C22C38/14 | US20220127703A1; KR102406413B1; KR1020220055179A; US11549164B2 | 1 | Lee, Young-Su; Cho, Young Whan; Shim, Jae-Hyeok; Suh, Jin-Yoo; Hong, Jihyun; Jung, Jee Yun; Kim, June Hyung; Faisal, Mohammad | Korea Institute Of Science And Technology
738 | US17760776 | 2020-09-16 | 发明申请 | 2023-01-05 | 放弃 | 储氢材料及其制备方法 | HYDROGEN STORAGE MATERIALS AND PROCESSES FOR PREPARING SAME | 本发明涉及改进的储氢材料及其改进的制备方法。 通过本文所述方法制备的储氢材料在用作储氢体系时表现出增强的储氢容量。 本文所述的方法可以以商业规模进行。 | The present invention relates to improved hydrogen storage materials and improved processes for their preparation. The hydrogen storage materials prepared by the processes described herein exhibit enhanced hydrogen storage capacity when used as hydrogen storage systems. The processes described herein may be undertaken on a commercial scale. | Kubagen Limited | Kubagen Ltd. | US20230002226A1 | 美国 | C01B6/02 | US20230002226A1 | 1 | Antonelli, David | Kubagen Ltd.
739 | KR1020220060037 | 2022-05-17 | 发明授权 | 2022-12-28 | 授权 | 控制氢吸放压的Ti-Fe-Zr-Mn系贮氢合金及使用该合金的氢燃料系统 | Ti-Fe-Zr-Mn BASED HYDROGEN STORAGE ALLOY HAVING THE CONTROLLED ABSORPTION/DESORPTION PRESSURE OF HYDROGEN AND HYDROGEN FUEL SYSTEM USING THE SAME | 本发明涉及一种控制氢吸放压的Ti-Fe-Zr-Mn系室温贮氢合金及使用该合金的氢燃料系统，其能够改善现有的Ti系AB系贮氢合金的氢吸放不顺畅的问题。 本发明的Ti-F e-Zr-Mn基储氢合金的化学式为Ti_1.0Fe_0.85+aZr_0.05+bMn_0.1+c。 其中，a满足-0.1<=a<=0.1，b满足0<=b<=0.1。 并且，c满足-0.05<=c<=0.2。 所述储氢合金在20~30℃温度下的吸氢平坦压力为1~10atm，所述储氢合金在60℃温度下的放氢平坦压力等于或大于2atm，版权KIPO 2023 | The present invention relates to a Ti-Fe-Zr-Mn-based room-temperature hydrogen storage alloy having controlled absorption/desorption pressure of hydrogen and a hydrogen fuel system using the same, capable of improving a problem of an existing Ti-based AB group hydrogen storage alloy in which absorption and desorption of hydrogen are not smooth. According to the present invention, the Ti-F e-Zr-Mn-based hydrogen storage alloy presents a chemical formula of Ti_1.0Fe_0.85+aZr_0.05+bMn_0.1+c. Herein, a satisfies -0.1 <= a <= 0.1, and b satisfies 0 <= b <= 0.1. Also, c satisfies -0.05 <= c <= 0.2. The hydrogen absorption flatness pressure of the hydrogen storage alloy is 1 to 10 atm at a temperature of 20 to 30℃, and the hydrogen desorption flatness pressure of the hydrogen storage alloy is equal to or greater than 2 atm at a temperature of 60℃.COPYRIGHT KIPO 2023 | Korea Institute Of Geoscience And Mineral Resources(Kigam) | Korea Institute Of Geoscience And Mineral Resources(Kigam) | KR102482076B1 | 韩国 | C22C14/00 | KR102482076B1
740 | CN202210858839.3 | 2022-07-20 | 发明授权 | 2022-12-23 | 授权 | 一种单相或多相AB4型La-Y-Ni基超晶格储氢合金及其制备方法 | The invention relates to a single-phase or multi-phase AB4 type La-Y-Ni based superlattice hydrogen storage alloy and a preparation method thereof | 本发明提供了一种单相或多相AB4型La‑Y‑Ni基超晶格储氢合金及其制备方法，及该储氢合金在镍氢电极中的应用，以及含储氢合金的镍氢电极。所述超晶格储氢合金的化学组成为La1‑xYxNi4‑yMny，式中，x、y表示摩尔比，其数值范围为：0.5≤x≤0.6，0≤y≤0.33，所述超晶格储氢合金为单相AB4型超晶格储氢合金或以AB4型相为主相的多相AB4型超晶格储氢合金。本发明的工艺条件简单、成本低廉，制备的单相或多相AB4型超晶格合金具有放电容量高、循环寿命长及大电流放电性能好的特点，展现了作为镍氢电池负极材料的应用潜力。 | The present invention provides a single-phase or multi-phase AB4 type La-Y-Ni based superlattice hydrogen storage alloy and its preparation method, its application in nickel-hydrogen electrode and nickel-hydrogen electrode containing hydrogen storage alloy. A chemical composition of the superlattice hydrogen storage alloy is La 1-x y x Ni 4-y Mn y, where x and y represent a molar ratio, and a numerical range thereof is 0.5 ≦ x ≦ 0. 6, 0 ≦ y ≦ 0. 33, and the superlattice hydrogen storage alloy is a single-phase AB4-type superlattice hydrogen storage alloy or a multi-phase AB4-type superlattice hydrogen storage alloy with an AB4-type phase as a main phase. The process conditions of the present invention are simple, the cost is low, and the prepared single-phase or multi-phase AB4 type superlattice alloy has the characteristics of high discharge capacity, long cycle life and good high-current discharge performance, showing the application potential as a anode material for nickel-metal hydride batteries. | 华南理工大学 | 华南理工大学 | CN115261675B | 中国 | C22C19/03 | CN115261675A; CN115261675B
741 | JP2022523263 | 2020-10-28 | 发明申请 | 2022-12-22 | 驳回 | 具有由具有慢转变速率的钢合金构成的组分的储氢器、用于生产具有慢转变速率的钢合金的方法以及具有慢转变速率的钢合金 | Hydrogen reservoir having components consisting of a steel alloy with a slow transformation rate, a method for producing a steel alloy with a slow transformation rate, and a steel alloy with a slow transformation rate | [问题]本发明涉及一种对于氢进入或形成为在氢储存器中流动的成分具有慢转变速率的钢合金。[解决方案]具有慢转变速率的钢合金具有至少300HV的维氏硬度，具有慢转变速率的钢合金含有C、Si、Mn、P、S、Cr、Mo、Ni和/或V作为合金元素，所述合金元素的质量分数为-C : 至少0.125%~最大0.525%、-Si : 0.0%~最大0.375%、-Mn : 0.0%~最大0.375%、-P : 0.0%~最大0.0145%、-S : 0.0%~最大0.225%， -Cr : 0.0%~最大0.25%、-Mo : 至少0.81%~最大4.05%、-Ni : 至少0.50%~最大3.75%和-V : 至少0.15%~最大0.45%。 此外，本发明涉及具有慢转变速率的钢合金和具有由具有慢转变速率的钢合金构成的成分的储氢器的制造方法。 | The invention relates to a slow-transforming steel alloy for a component of a hydrogen store, which component is designed to contain or to be flowed through by hydrogen, wherein the slow-transforming steel alloy has a Vickers hardness of at least 300 HV and the slow-transforming steel alloy contains C, Si, Mn, P, S, Cr, Mo, Ni and/or V as alloy elements, the mass fractions of the alloy elements equaling : —C : at least 0.125% to at most 0.525%, —Si : 0.0% to at most 0.375%, —Mn : 0.0% to at most 0.375%, —P : 0.0% to at most 0.0145%, —S : 0.0% to at most 0.225%, —Cr : 0.0% to at most 0.25%, —Mo : at least 0.81% to at most 4.05%, —Ni : at least 0.50% to at most 3.75% and —V : at least 0.15% to at most 0.45%. The invention furthermore relates to a method for producing the slow-transforming steel alloy and to a hydrogen store having the component consisting of the slow-transforming steel alloy. | Robert Bosch Gmbh | Robert Bosch Gmbh | JP2022553264A | 日本 | C22C38/00 | WO2021094088A1; US20220389551A1; DE102019217369A1; CN114746561A; EP4058610A1; KR1020220093211A; JP2022553264A
742 | EP20759237 | 2020-02-20 | 发明申请 | 2022-12-21 | 实质审查 | 核-壳复合体及其制造方法 | CORE-SHELL COMPOSITE AND METHOD FOR PRODUCING SAME | 为了提供一种能够抵抗热历史保持所需的吸放氢能力等的核壳复合体及其制造方法，核壳复合体1包括含有选自无机氧化物、陶瓷、矿物等的耐热材料并具有刚性的核部分10和至少一层含有吸放氢金属并覆盖核部分的全部或一部分的壳部分20、21。 芯部10中所含的耐热材料的熔点高于壳部20、21中所含的吸放氢金属中的最高熔点。 所述核/壳复合体的制造方法中，在制造上述核/壳复合体时，在不存在氧的情况下，通过蒸镀，用壳部分覆盖核部分。 | To provide a core/shell composite capable of maintaining the desired hydrogen absorbing/desorbing capability and the like against thermal history, and a method for producing it.The core/shell composite 1 comprises a core portion 10 containing a heat resistant material selected from an inorganic oxide, a ceramic, a mineral and the like and having rigidity, and at least one layer of shell portion 20, 21 containing a hydrogen absorbing/desorbing metal covering the entire or a part of the core portion. The heat resistant material contained in the core portion 10 has a melting point higher than the highest melting point among the hydrogen absorbing/desorbing metal contained in the shell portion 20, 21. In the method for producing the core/shell composite, in production of the above core/shell composite, the core portion is covered with the shell portion by deposition in the absence of oxygen. | Tosoh Corp | Tosoh Corp | EP3929317A4 | 欧洲专利局 | C22C1/00 | WO2020171165A1; CN113454250A; EP3929317A4; US20220135401A1; JP7342374B2; JP2020132969A; EP3929317A1
743 | CN202010759764.4 | 2020-07-31 | 发明授权 | 2022-12-09 | 授权 | Zr2Fe合金粉末的制备方法及应用 | Preparation method and application of Zr2Fe alloy powder | 本发明公开了一种Zr2Fe合金粉末的制备方法及应用。方法包括：按照重量百分比称量原料锆和铁，并清洗原料表面；将所述原料置于熔炼设备内进行熔炼，得到合金，冷却，所述熔炼设备为悬浮感应熔炼炉或中频炉；将冷却后的合金放入破碎机中，在真空、惰性气氛或有机溶剂中进行破碎；筛分Zr2Fe合金粉末。本发明制备得到的Zr2Fe合金粉末纯度高、氧含量低；该方法提高了生产效率，降低了生产成本；该合金粉末使用过程中更加稳定，效果更加明显，作为金属吸氢材料应用时吸氢速率快且不易粉化。 | The invention discloses a preparation method and application of Zr2Fe alloy powder. The method comprises : weighing raw materials zirconium and iron according to the weight percentage, and cleaning the surfaces of the raw materials; Smelting the raw material in a smelting apparatus, which is a suspension induction smelting furnace or an intermediate frequency furnace, to obtain an alloy, and cooling; Putting the cooled alloy into a crusher, crushing in vacuum, inert atmosphere or organic solvent; The Zr2Fe alloy powder was sieved. The Zr2Fe alloy powder prepared by the invention has high purity and low oxygen content; The method improves the production efficiency and reduces the production cost; The alloy powder is more stable and more obvious in effect in the using process, and is high in hydrogen absorption rate and not easy to pulverize when used as a metal hydrogen absorption material. | 湖南稀土金属材料研究院 | 湖南稀土金属材料研究院 | CN111992725B | 中国 | B22F9/04 | CN111992725A; CN111992725B
744 | CN202210937419.4 | 2016-09-16 | 发明申请 | 2022-12-09 | 实质审查 | 高压氢气中的耐氢脆化特性优异的氢用钢结构物及其制造方法 | A steel structure for hydrogen which is excellent in hydrogen embrittlement resistance in high-pressure hydrogen gas, and a process for producing the same | 本发明通过具有以下钢组成：以质量％计，含有C：0.02～0.50％、Si：0.05～0.50％、Mn：0.5～2.0％、P：0.05％以下、S：0.01％以下、Al：0.01～0.10％、N：0.0005～0.008％及O：0.01％以下，还含有V及Mo，且满足V：0.05～0.30％、Mo：0.05～1.13％且V的原子数/Mo的原子数为0.6～2.0的范围，余量由Fe及不可避免的杂质构成，而且将由V及Mo构成的复合微细碳化物的平均粒径控制在1～20nm的范围，可以得到高压氢气中的耐氢脆化特性优异的储氢容器、氢用管线等氢用钢结构物。 | The present invention is formed by having the following steel composition : % by mass, Contains C 0.02-0.50%, Si : 0.05-0.50% Mn : 0.5-2.0%, P : Below 0.05%, S : Below 0.01%, Al : 0.01-0.10%, N : 0.0005-0.008% and O : 0.01% or less of V and Mo, wherein V is 0.05-0.30%, Mo is 0.05-1.13%, and the number of V atoms/the number of Mo atoms is 0.6-2.0, and the balance is Fe and inevitable impurities. The average particle diameter of the composite fine carbide composed of V and Mo is controlled to be 1-20 nm. Thus, a steel structure for hydrogen, such as a hydrogen storage container and a hydrogen pipeline, which is excellent in hydrogen embrittlement resistance in high-pressure hydrogen gas, can be obtained. | 杰富意钢铁株式会社 | 杰富意钢铁株式会社 | CN115449705A | 中国 | C22C38/02 | KR1020180038024A; CN108026619A; AU2016322190A1; AU2016322190B2; US20180312935A1; CA2991018C; KR1020200038327A; WO2017047099A1; EP3351650A4; JP6299885B2; CA3077926A1; EP3351650A1; EP3351650B1; CA2991018A1; JPWO2017047099A1; CN115449705A; KR102120616B1; CA3077926C; IN201727046655A
745 | CN202180031642.6 | 2021-04-15 | 发明申请 | 2022-12-09 | 实质审查 | 储氢合金 | Hydrogen storage alloy | 本发明提供一种储氢合金，其涉及AB5型储氢合金，并且Co量低，使用了由La和Ce构成的Mm，该储氢合金能够防止寿命特性的降低。一种储氢合金，Mm构成ABx组成中的A位点，且Ni、Co、Mn及Al、或Ni、Mn及Al构成B位点，其中，Mm由La及Ce构成，在将Mm的摩尔比设为1.00时的Co的摩尔比为0.0～0.11，Al的摩尔比相对于Mn的摩尔比的比率(Al/Mn)为0.35～1.10，该CaCu5型晶体结构中的c轴长相对于a轴长的比率为0.8092以上。 | The present invention provides a hydrogen storage alloy of AB5 type, which has a low Co content and uses Mm composed of La and Ce, and which can prevent deterioration of life characteristics. A hydrogen storage alloy in which Mm constitutes an A site in an ABx composition and Ni, Co, Mn and Al, or Ni, Mn and Al constitute a B site, wherein Mm is composed of La and Ce, the molar ratio of Co is 0.0 to 0.11 when the molar ratio of Mm is 1.00, the ratio of the molar ratio of Al to the molar ratio of Mn (Al/Mn) is 0.35 to 1.10, and the ratio of the length of the c axis to the length of the a axis in a CaCu5 type crystal structure is 0.8092 or more. | 三井金属矿业株式会社 | 三井金属矿业株式会社 | CN115461479A | 中国 | C22C19/00 | US20230142372A1; JPWO2021220824A1; WO2021220824A1; EP4144877A4; EP4144877A1; CN115461479A; JP7014937B1; JP2022060224A
746 | US17776028 | 2020-10-28 | 发明申请 | 2022-12-08 | 放弃 | 慢相变钢合金、其制备方法和具有由所述慢相变钢合金制成的部件的储氢器 | SLOW-TRANSFORMING STEEL ALLOY, METHOD FOR PRODUCING THE SLOW-TRANSFORMING STEEL ALLOY AND HYDROGEN STORE HAVING A COMPONENT MADE FROM SAID SLOW-TRANSFORMING STEEL ALLOY | 本发明涉及一种用于储氢器的部件的慢转变钢合金，所述部件被设计成包含氢或供氢流过，其中所述慢转变钢合金具有至少300HV的维氏硬度，并且所述慢转变钢合金包含C、Si、Mn、P、S、Cr、Mo、Ni和/或V作为合金元素，所述合金元素的质量分数等于：-C：至少0.125%至至多0.525%，-Si：0.0%至至多0.375%，-Mn：0.0%至至多0.375%，-P：0.0%至至多0.0145%，-S： 0.0%至至多0.225%、-Cr : 0.0%至至多0.25%、-Mo : 至少0.81%至至多4.05%、-Ni : 至少0.50%至至多3.75%和-V : 至少0.15%至至多0.45%。 本发明还涉及一种用于制备该慢速转变钢合金的方法和一种具有由该慢速转变钢合金组成的部件的储氢器。 | The invention relates to a slow-transforming steel alloy for a component of a hydrogen store, which component is designed to contain or to be flowed through by hydrogen, wherein the slow-transforming steel alloy has a Vickers hardness of at least 300 HV and the slow-transforming steel alloy contains C, Si, Mn, P, S, Cr, Mo, Ni and/or V as alloy elements, the mass fractions of the alloy elements equaling : —C : at least 0.125% to at most 0.525%, —Si : 0.0% to at most 0.375%, —Mn : 0.0% to at most 0.375%, —P : 0.0% to at most 0.0145%, —S : 0.0% to at most 0.225%, —Cr : 0.0% to at most 0.25%, —Mo : at least 0.81% to at most 4.05%, —Ni : at least 0.50% to at most 3.75% and —V : at least 0.15% to at most 0.45%. The invention furthermore relates to a method for producing the slow-transforming steel alloy and to a hydrogen store having the component consisting of the slow-transforming steel alloy. | Robert Bosch Gmbh | Robert Bosch Gmbh | US20220389551A1 | 美国 | C22C38/44 | WO2021094088A1; US20220389551A1; DE102019217369A1; CN114746561A; EP4058610A1; KR1020220093211A; JP2022553264A | 1 | Kuntz, Matthias; Fayek, Patrick; Muehleder, Friedrich | Robert Bosch Gmbh
747 | CN202110739375.X | 2021-06-30 | 发明授权 | 2022-12-06 | 授权 | 一种铌镍金属化合物材料及其制备方法 | The present invention relates to a niobium-nickel metal compound material and its preparation method | 本发明涉及一种铌镍金属化合物材料及其制备方法，合金成分为NbxNiy(x＝54～90, y＝100‑x, at.％)，采用电弧炉及热处理制备方法，制备过程中通过电阻丝将母合金加热至1200±50℃并恒温保温5h以上，然后使高温样品随炉冷却。通过对样品进行镶嵌、抛光，用扫描电镜分析可知，相比于平衡相图对应的相组成，合金样品中除(Nb)相、Nb7Ni6相、NbNi3相以外，生成了铌元素含量在62‑68at.％的金属化合物相，即Nb2Ni相，该相为复杂的面心立方结构，单个晶胞内包含96个原子，晶格常数为存在大量的原子间隙空位可用于氢原子的存储，因此是一种十分具有潜力的储氢材料。 | The present invention relates to a niobium-nickel metal compound material and its preparation method. The alloy composition is NbxNiy (x = 54-90, y = 100-x, at.%), and the preparation method is electric arc furnace and heat treatment. During the preparation process, the master alloy is heated to 1200 ± 50 °C through resistance wires and kept at a constant temperature for more than 5 hours, and then the high-temperature sample is cooled with the furnace. By tessellating the sample, polishing, Analysis with scanning electron microscope shows that Compared to the corresponding phase composition of the equilibrium phase diagram, In addition to the (Nb) phase, Nb7Ni6 phase, and NbNi3 phase in the alloy sample, a metal compound phase with a niobium content of 62-68at.%, that is, the Nb2Ni phase, is generated. This phase has a complex face-centered cubic structure and a single unit cell. It contains 96 atoms, and the lattice constant is that there are a large number of interatomic vacancies that can be used for the storage of hydrogen atoms, so it is a very potential hydrogen storage material. | 西北工业大学 | 西北工业大学 | CN113444948B | 中国 | C22C27/02 | CN113444948A; CN113444948B
748 | CN202210092926.2 | 2022-01-26 | 发明授权 | 2022-12-06 | 授权 | 一种MgCu4Sn型储氢合金及其制备方法 | The invention relates to a MgCu4Sn type hydrogen storage alloy and a preparation method thereof | 本发明公开了一种MgCu4Sn型储氢合金及其制备方法。该储氢合金的化学组成为R1‑xMgxNiyMa；其中，R选自镧系元素、Y、Ca、Zr和Ti中的任意一种或几种；M选自第四、五周期过渡金属元素、B、Al、Ga、In、Gn、Sn和Sb中的任意一种或几种；且R≠M；x、y、a的取值范围为：0.15≤x≤0.49，1.70≤y≤2.20，0≤a≤0.30。本发明提供的储氢合金具有单一的MgCu4Sn相结构，在循环测试中相结构能够保持稳定，不易分解；气固储氢容量大于1.00wt.％，吸放氢容量保持率高；本发明提供的制备方法操作简便，原材料易得，价格低廉。 | The invention discloses an MgCu4Sn type hydrogen storage alloy and a preparation method thereof. The chemical composition of the hydrogen storage alloy is R1-x Mg x Ni y M a; Wherein, R is selected from any one or more of lanthanides, Y, Ca, Zr and Ti; M is selected from any one or more of the fourth and fifth period transition metal elements, B, Al, Ga, In, Gn, Sn and Sb; And R ≠ M; The value range of x, y, a is : 0.15 ≤ x ≤ 0. 49, 1.70 ≤ y ≤ 2. 20, 0 ≤ a ≤ 0. 30. The hydrogen storage alloy provided by the invention has a single MgCu4Sn phase structure, and the phase structure can remain stable and is not easy to decompose in a cycle test; The gas-solid hydrogen storage capacity is greater than 1.00 wt%, and the retention rate of hydrogen absorption and desorption capacity is high; The preparation method provided by the invention is simple and convenient to operate, the raw materials are easily available, and the price is low. | 燕山大学 | 上海中海龙新氢能科技有限公司 | CN114457260B | 中国 | C22C19/03 | CN114457260B; CN114457260A | 2 | 燕山大学; 上海中海龙高新技术研究院 | 上海中海龙高新技术研究院; 上海中海龙新氢能科技有限公司
749 | JP2019064234 | 2019-03-28 | 发明授权 | 2022-12-06 | 授权 | 稀土类永久磁铁用合金粉末的制造方法及稀土类永久磁铁的制造方法 | Method for producing alloy powder for rare earth permanent magnet, and method for producing rare earth permanent magnet | 为了提供一种稀土类永久磁铁用合金粉末的制造方法， 原料合金的粉碎速度快， 并且能够制造适合于制造具有高矫顽力的稀土类永久磁铁的合金粉末。 稀土类永久磁铁用合金粉末的制造方法包括粉碎稀土类永久磁铁用原料合金的粉碎工序。 在粉碎工序中，在原料合金和由原料合金形成的合金粉末中的至少任一者中添加润滑剂A。 润滑剂A为选自由脂肪酰胺、脲、脲的衍生物、氨基甲酸的衍生物和草酸二酯组成的组中的至少一种有机材料。 所述润滑剂A的分子量为45~120。 所述润滑剂A中，碳含量为10〜60质量%。 粉碎工序中使用的润滑剂A的总质量相对于材料合金100份。质量为0.1-1.5份。质量。选择图：无 | To provide a method for production of alloy powder for a rare earth permanent magnet, which is high in the speed of pulverizing a material alloy, and which enables the production of alloy powder suitable for production of a rare earth permanent magnet having a high coercive force.SOLUTION : A method for production of alloy powder for a rare earth permanent magnet comprises a pulverizing step for pulverizing a material alloy for a rare earth permanent magnet. In the pulverizing step, a lubricant A is added to at least any one of the material alloy and alloy powder formed from the material alloy. The lubricant A is at least one organic material selected from a group consisting of a fatty amide, urea, a derivative of urea, a derivative of carbamic acid and oxalic diester. The lubricant A has a molecular weight of 45-120. In the lubricant A, a carbon content is 10-60 mass%. The total mass of the lubricant A used in the pulverizing step is 0.1-1.5 pts.mass to 100 pts.mass of the material alloy.SELECTED DRAWING : None | Tdk Corp | Tdk Corp | JP7183912B2 | 日本 | B22F1/00 | JP7183912B2; JP2020167208A
750 | CN202210106605.3 | 2022-01-28 | 发明授权 | 2022-11-29 | 未缴年费 | 一种超声波辅助制备镁基储氢合金的装置和方法 | The invention relates to a device and a method for preparing magnesium-based hydrogen storage alloy by ultrasonic assistance | 本发明属于储氢材料制备加工技术领域，涉及一种超声波辅助制备镁基储氢合金的装置和方法，包括合金熔炼系统、气体保护系统、超声波熔体处理系统和控制系统，合金熔炼系统包括熔炼炉、刚玉坩埚和坩埚支架，刚玉坩埚设置在坩埚支架上，气体保护系统与熔炼炉相连通，超声波熔体处理系统穿过坩埚支架与刚玉坩埚的底部相靠接。本发明的优点：通过超声波熔体处理系统连接刚玉坩埚的底部减少引入杂质元素，通过合理设计坩埚形状使超声波充分作用于合金熔体，通过高效的气体保护系统避免合金熔体的挥发和氧化，制备的镁基储氢合金中元素均匀分布，显微组织显著细化，使得吸放氢性能显著提高。 | The present invention belongs to the field of hydrogen storage material preparing and processing technology. relates to a device and a method for preparing magnesium-based hydrogen storage alloy by ultrasonic assistance, The device comprises an alloy smelting system, a gas protection system, an ultrasonic melt treatment system and a control system, wherein the alloy smelting system comprises a smelting furnace, a corundum crucible and a crucible bracket; the corundum crucible is arranged on the crucible bracket; the gas protection system is communicated with the smelting furnace; and the ultrasonic melt treatment system penetrates through the crucible bracket and is abutted against the bottom of the corundum crucible. Advantages of the present invention : connecting the bottom of the corundum crucible through an ultrasonic melt treatment system to reduce the introduction of impurity elements, The shape of the crucible is reasonably designed, so that ultrasonic waves fully act on the alloy melt, volatilization and oxidation of the alloy melt are avoided through an efficient gas protection system, elements in the prepared magnesium-based hydrogen storage alloy are uniformly distributed, the microstructure is remarkably refined, and the hydrogen absorption and desorption performance is remarkably improved. | 哈尔滨工业大学 | 哈尔滨工业大学 | CN114592136B | 中国 | C22C1/02 | CN114592136B; CN114592136A
751 | KR1020227039186 | 2015-06-12 | 发明申请 | 2022-11-25 | 授权 | 新型金属氢化物的合成和储氢性能 | SYNTHESIS AND HYDROGEN STORAGE PROPERTIES OF NOVEL METAL HYDRIDES | 本发明涉及制造金属氢化物的改进方法。 本发明还涉及当用作储氢体系时表现出增强的储氢能力的金属氢化物，例如通过本文所述方法制备的金属氢化物。 | The present disclosure relates to metal hydrides, e.g., metal hydrides prepared by the processes described herein, that exhibit enhanced hydrogen storage capacity when used as hydrogen storage systems. | Usw Commercial Services Ltd | Usw Commercial Services Ltd | KR1020220156661A | 韩国 | C01B6/02 | PL3154901T3; KR1020170020840A; PT3154901T; KR1020220156661A; DK3154901T3; CN106458582B; FI3154901T3; CN106458582A; EP3154901A1; EP3154901B1; KR102466574B1; JP6745729B2; JP2017525644A; WO2015189417A1; ES2964701T3; EP4234483A3; EP4234483A2
752 | CN202011351311.4 | 2020-11-27 | 发明授权 | 2022-11-22 | 授权 | 一种燃料电池用易活化RE-Ti-Fe合金及其制备方法 | The invention discloses an easily-activated RE-Ti-Fe alloy for a fuel cell and a preparation method thereof | 本发明公开了一种燃料电池用易活化RE‑Ti‑Fe合金及其制备方法，涉及贮氢合金技术领域，其化学式组成为：Ti1.1Fe1‑xMnx+y wt.%RE(RE=La、Ce、Y、Nd、Sm、Gd且0<x≤0.4，0<y≤10，稀土元素RE选自La、Ce、Y、Nd、Sm、Gd中的至少两种；该制备方法是在惰性气体保护下采用感应加热熔炼，将熔融合金倒入中间包，通过中间包底部的喷嘴连续喷落在以一定速率旋转的水冷铜辊的表面，获得快淬合金，然后在气流磨中机械粉碎，再在球磨机中球磨。本发明主要特点是在成分设计上采用储氢容量高、价格低廉的钛铁合金，组成合金的两种主要元素在自然界中储量丰富，价格低廉，有利于大规模推广应用；经机械球磨，使合金表面发生塑性变形并形成高密度晶体缺陷。 | The invention discloses an easily-activated re-ti-fe alloy for fuel cell and its preparation method, belonging to the field of hydrogen storage alloy technology. Its chemical formula composition is : ti 1.1 fe1-x mnx + y wt.% re (re = la, ce, y, nd, sm, gd and x is less than 0 and less than 0.4, y is less than 0 and less than 10), rare earth element re is at least two selected from la, ce, y, nd, sm, gd; The preparation method comprises the following steps of : smelting by adopting induction heating under the protection of inert gas; pouring the molten alloy into a tundish; continuously spraying the molten alloy onto the surface of a water-cooled copper roller rotating at a certain speed through a nozzle at the bottom of the tundish to obtain a quick-quenching alloy; mechanically crushing in a jet mill; and ball-milling in a ball mill. The present invention features that ferrotitanium alloy with high hydrogen storing capacity and low cost is used in the composition design, and the two main elements constituting the alloy are rich in reserve and low in cost and are favorable to large-scale popularization and application. Through mechanical ball milling, the alloy surface is plastically deformed and high-density crystal defects are formed. | 中稀(山东)稀土开发有限公司; 中稀(微山)稀土新材料有限公司 | 中稀(山东)稀土开发有限公司; 中稀(微山)稀土新材料有限公司 | CN112387976B | 中国 | B22F9/04 | CN112387976A; CN112387976B
753 | HK62022060584.9 | 2022-09-19 | 发明申请 | 2022-11-18 | 公开 | 储氢合金 | HYDROGEN STORAGE ALLOYS | 本发明涉及能够吸收和释放氢的TiMn基或TiCrMn基储氢合金。 在优选实施例中，本公开涉及包含钒铁(VFe)的TiMn基或TiCrMn基储氢合金。 | The present disclosure relates to TiMn-based or TiCrMn-based hydrogen storage alloys capable of absorbing and releasing hydrogen. In preferred embodiments the disclosure relates to TiMn-based or TiCrMn-based hydrogen storage alloys comprising ferrovanadium (VFe). | 新南创新私人有限公司 | 新南创新私人有限公司 | HK40072067A | 中国香港 | C22C14/00 | CN114555843A; HK40072067A
754 | JP2018216974 | 2018-11-20 | 发明授权 | 2022-11-16 | 授权 | 铝合金内衬及其制造方法 | Aluminum alloy liner and method for producing the same | 为了提供一种铝合金制中空挤压材制内衬及其制造方法，所述铝合金制中空挤压材制内衬能够耐受储氢用容器内的氢气的填充压力或填充释放周期的增加，并且能够对应于储氢用容器的轻量化和大型化。解决方案是，提供一种用于储氢用容器1的铝合金制中空挤压材制内衬2，其具有规定的合金组成，其中Si含量和Mg含量满足下述关系式(1)， Cu含量和Mg含量满足下述关系式(2)，未再结晶组织(纤维组织)的百分率为60%以上，且具有抗拉强度：380MPa以上、屈服应力：325MPa以上、伸长率：10%以上的拉伸特性。 Si≥0.58Mg+0.3(1), Cu+Mg＞1.6(2).所选附图：图1 | To provide an aluminum alloy hollow extruded material-made liner capable of withstanding to increase of filling pressure or filling release cycle of a hydrogen gas in a container for hydrogen storage, and capable of corresponding to weight saving and size increase of the container for hydrogen storage, and a manufacturing method therefor.SOLUTION : There is provided an aluminum alloy hollow extruded material-made liner 2 used for a container 1 for hydrogen storage, having a prescribed alloy composition, in which Si content and Mg content satisfy following relational expression (1), Cu content and Mg content satisfy following relational expression (2), percentage of un-recrystallized structure (fiber structure) is 60% or more, and having tensile property of tensile strength : 380 MPa or more, yield stress : 325 MPa or more, and elongation : 10% or more. Si≥0.58Mg+0.3 (1), Cu+Mg>1.6 (2).SELECTED DRAWING : Figure 1 | Nippon Light Metal Co | Nippon Light Metal Co | JP7172494B2 | 日本 | C22C21/02 | JP2020084234A; JP7172494B2
755 | KR1020210032076 | 2021-03-11 | 发明授权 | 2022-11-15 | 授权 | 高活化表面改性储氢合金的方法和具有改进的表面活化性能的储氢合金 | THE METHOD FOR HIGHLY ACTIVATED SURFACE MODIFICATION OF HYDROGEN STORAGE ALLOY AND HYDROGEN STORAGE ALLOY WITH IMPROVED SURFACE ACTIVATION PROPERTIES | 本发明的一个实施方式提供了一种用于改进储氢合金的活化表面性能的方法和具有改进的表面活化性能的储氢合金。 根据本发明的一个实施例，提供了一种活化表面改进方法，使得在热处理TiFe基储氢合金时，通过氧化气氛控制，通过选择性氧化形成高活性氧化物表面。 具有该高活性氧化物表面的TiFe基储氢合金具有在10℃至100℃的温度范围内吸收氢气的效果。 | An embodiment of the present invention provides a method for improving the activation surface properties of a hydrogen storage alloy and a hydrogen storage alloy having improved surface activation properties. According to an embodiment of the present invention, there is provided an activation surface improvement method so that a highly reactive oxide surface is formed by selective oxidation through oxidation atmosphere control during heat treatment of a TiFe based hydrogen storage alloy. The TiFe-based hydrogen storage alloy with this highly reactive oxide surface has the effect of absorbing hydrogen in the temperature range of 10 ° C to 100 ° C. | Korea Institute Of Industrial Technology | Korea Institute Of Industrial Technology | KR102466571B1 | 韩国 | C22C14/00 | KR1020220128521A; KR102466571B1
756 | KR1020177000163 | 2015-06-12 | 发明授权 | 2022-11-15 | 授权 | 新型金属氢化物的合成和储氢性能 | SYNTHESIS AND HYDROGEN STORAGE PROPERTIES OF NOVEL METAL HYDRIDES | 本发明涉及制造金属氢化物的改进方法。 本发明还涉及当用作储氢体系时表现出增强的储氢能力的金属氢化物，例如通过本文所述方法制备的金属氢化物。 | The present disclosure relates to metal hydrides, e.g., metal hydrides prepared by the processes described herein, that exhibit enhanced hydrogen storage capacity when used as hydrogen storage systems. | 유에스더블유 커머셜 서비시스 리미티드 | 유에스더블유 커머셜 서비시스 리미티드 | KR102466574B1 | 韩国 | C01B6/02 | PL3154901T3; KR1020170020840A; PT3154901T; KR1020220156661A; DK3154901T3; CN106458582B; FI3154901T3; CN106458582A; EP3154901A1; EP3154901B1; KR102466574B1; JP6745729B2; JP2017525644A; WO2015189417A1; ES2964701T3; EP4234483A3; EP4234483A2
757 | KR1020210102938 | 2021-08-05 | 发明授权 | 2022-11-11 | 授权 | 使用选择性氧化热处理的Fe基软磁合金粉末的制造装置及其方法 | Manufacturing Apparatus For Fe-Based Soft Magenetic Alloy Powder Using Selective Oxidation Heat Treatment And Method Thereof | 根据所公开的发明，通过进行二次热处理工序，该二次热处理工序去除由于用绝缘层包覆合金粉末表面的一次热处理工序的残留蒸汽而残留在粉末表面的Fe基氧化物和Fe基复合氧化物，能够提高Fe基软磁合金粉末的磁通密度。 根据本发明的用于制备Fe基软磁合金粉末的装置包括热处理炉和气体供应单元.版权KIPO 2023 | According to the disclosed invention, the magnetic flux density of Fe-based soft magnetic alloy powder can be improved by performing a secondary heat treatment process for removing Fe-based oxides and Fe-based composite oxides remaining on the surface of the powder due to the residual steam of a primary heat treatment process for coating the surface of the alloy powder with an insulation layer. An apparatus for preparing Fe-based soft magnetic alloy powder according to the present invention comprises a heat treatment furnace and a gas supply unit.COPYRIGHT KIPO 2023 | Korea Institute Of Industrial Technology | Korea Institute Of Industrial Technology | KR102466390B1 | 韩国 | B22F9/30 | KR102466390B9; KR102466390B1
758 | KR1020210102940 | 2021-08-05 | 发明授权 | 2022-11-11 | 授权 | 使用选择性氧化热处理的均匀绝缘层包覆软镁合金粉末的制造装置及其方法 | Manufacturing Apparatus For Uniform Insulating Layer Coated Soft Magenetic Alloy Powder Using Selective Oxidation Heat Treatment And Method Thereof | 本发明公开了一种软磁合金粉末制备装置和方法，其控制氢比，以在软磁合金粉末上形成绝缘层，所述氢比是氢浓度与蒸汽浓度之比。 在本发明中，填充有软磁合金粉末的坩埚和用于支撑坩埚的坩埚支撑件容纳在热处理炉中，并且供应到热处理炉中的氢气和蒸汽的混合气体经由形成在坩埚底部上的狭缝渗透到坩埚中，从而可以在填充在坩埚中的整个软磁合金粉末上涂覆均匀的绝缘层。著作权KIPO 2023 | Soft magnetic alloy powder preparing apparatus and method which control a hydrogen ratio, which is the ratio of hydrogen concentration to steam concentration, to form an insulation layer on soft magnetic alloy powder are disclosed. In the present invention, a crucible filled with soft magnetic alloy powder and a crucible support for supporting the crucible are accommodated in a heat treatment furnace, and a mixed gas of hydrogen and steam supplied into the heat treatment furnace penetrates into the crucible via through slits formed on the bottom of the crucible, so that a uniform insulation layer can be coated on the entire soft magnetic alloy powder filled in the crucible.COPYRIGHT KIPO 2023 | Korea Institute Of Industrial Technology | Korea Institute Of Industrial Technology | KR102466392B1 | 韩国 | B22F9/30 | KR102466392B9; KR102466392B1
759 | CN201911084128.X | 2019-11-07 | 发明授权 | 2022-11-04 | 授权 | 含碳复合储氢合金及其制备方法、复合固态储氢罐及储放氢性能测试方法 | Carbon-containing composite hydrogen storage alloy, preparation method thereof, composite solid hydrogen storage tank and hydrogen storage and release performance test method | 本发明公开了一种含碳复合储氢合金及其制备方法、利用所述含碳复合储氢合金制成的复合固态储氢罐，以及对该复合固态储氢罐进行储氢性能测试的方法。一种含碳复合储氢合金，按质量百分比计，所述含碳复合储氢合金由90％‑98％的储氢合金粉末和2％‑10％的碳材料制成。一种制备上述含碳复合储氢合金的方法，包括以下步骤：制备储氢合金粉末的步骤；准备所述碳材料的步骤；将所述碳材料与所述储氢合金粉末混合制成所述含碳复合储氢合金的步骤。本发明制备的复合固态储氢罐可以用于氢气纯化、燃料电池氢源及固定式储能等领域。 | The invention discloses a carbon-containing composite hydrogen storage alloy and a preparation method thereof, a composite solid hydrogen storage tank made of the carbon-containing composite hydrogen storage alloy, and a method for testing the hydrogen storage performance of the composite solid hydrogen storage tank. The invention discloses a carbon-containing composite hydrogen storage alloy. The carbon-containing composite hydrogen storage alloy is prepared from the following components in percentage by mass : 90%-98% of hydrogen storage alloy powder and 2%-10% of carbon material. A process for preparing the composite carbon-containing hydrogen-storing alloy includes such steps as preparing the powder of hydrogen-storing alloy, Preparing the carbon material; Mixing the carbon material with the hydrogen storage alloy powder to obtain the carbon-containing composite hydrogen storage alloy. The composite solid hydrogen storage tank prepared by the invention can be used in the fields of hydrogen purification, fuel cell hydrogen source, fixed energy storage and the like. | 江苏集萃安泰创明先进能源材料研究院有限公司 | 江苏集萃安泰创明先进能源材料研究院有限公司 | CN110788329B | 中国 | B22F5/00 | CN110788329A; CN110788329B
760 | JP2023517513 | 2022-04-25 | 发明申请 | 2022-11-03 | 实质审查 | 储氢材料，储氢容器和氢气供给装置 | HYDROGEN STORAGE MATERIAL, HYDROGEN STORAGE CONTAINER, AND HYDROGEN SUPPLY APPARATUS | 提供在0°C以下的温度范围内也具有适于储氢的吸(储)放氢性的储氢材料。 此外，提供一种包含所述储氢材料的储氢容器，以及一种包括所述储氢容器的氢气供应装置。 具体而言，提供具有式(1)所示的元素组成的合金的储氢材料、收纳该储氢材料的储氢容器、以及具备该储氢容器的氢供给装置。[式(1)中，M为选自Mn、Co、Al中的至少一种且实质上含有Mn，a满足0.00≤a≤0.62，b满足0.20≤b≤0.57，c满足0.17≤c≤0.60，d满足4.50≤d≤5.20，e满足0.15≤e≤0.70，a+b+c=1， c+e满足0.55彡c+e彡1.20，d+e满足5.13彡d+e彡5.40.] | Provided are hydrogen storage materials having hydrogen absorption (storage) desorption properties suitable for hydrogen storage also in a temperature range of 0°C or lower. Further, provided are a hydrogen storage container containing the hydrogen storage materials, and a hydrogen supply apparatus comprising the hydrogen storage container. Specifically, hydrogen storage materials having an alloy with an elemental composition represented by Formula (1), a hydrogen storage container containing the hydrogen storage material, and a hydrogen supply apparatus comprising the hydrogen storage container are provided.[in Formula (1), M is at least one kind selected from Mn, Co, and Al and essentially contains Mn, a satisfies 0.00 ≤ a ≤ 0.62, b satisfies 0.20 ≤ b ≤ 0.57, c satisfies 0.17 ≤ c ≤ 0.60, d satisfies 4.50 ≤ d ≤ 5.20, e satisfies 0.15 ≤ e ≤ 0.70, a+b+c = 1, c+e satisfies 0.55 ≤ c+e ≤ 1.20, and d+e satisfies 5.13 ≤ d+e ≤ 5.40.] |  |  | JPWO2022230817A1 | 日本 | C22C19/00 | WO2022230817A1; US20240208807A1; CN117222768A; JPWO2022230817A1; EP4332258A4; EP4332258A1
761 | WOJP22018750 | 2022-04-25 | 发明申请 | 2022-11-03 | 进入国家阶段-PCT有效期满 | 储氢材料，储氢容器和氢气供给装置 | HYDROGEN STORAGE MATERIAL, HYDROGEN STORAGE CONTAINER, AND HYDROGEN SUPPLY APPARATUS | 本发明提供一种储氢材料，其即使在0℃以下的温度范围内也具有适合于储氢目的的吸氢(储存)释放特性。 本发明还提供一种具有上述储氢材料的储氢容器； 以及具有该储氢容器的氢气供给装置。 更具体地，本发明提供了一种储氢材料，其包含具有由式(1)表示的元素式的合金； 装有储氢材料的储氢容器； 以及具有该储氢容器的氢气供给装置。 [式(1)中， M表示选自Mn中的至少一种元素， 钴和铝，主要含有锰， 且A满足下式： 0.00<a<0.62， B满足下式： 0.20<b<0.57， C满足下式： 其中a+b+c=1，c+e满足公式 : 0.55<c+e<1.20，d+e满足公式 : 5.13<d+e<5.40]。 | Provided is a hydrogen storage material which has hydrogen occlusion (storage) release properties suitable for hydrogen storage purposes even in a temperature range of 0°C or lower. Also provided are : a hydrogen storage container provided with the hydrogen storage material; and a hydrogen supply apparatus provided with the hydrogen storage container. More specifically provided are : a hydrogen storage material containing an alloy having an elemental formula represented by formula (1); a hydrogen storage container provided with the hydrogen storage material; and a hydrogen supply apparatus provided with the hydrogen storage container. [In formula (1), M represents at least one element selected from Mn, Co and Al and essentially contains Mn, and a satisfies the formula : 0.00 ≦ a ≦ 0.62, b satisfies the formula : 0.20 ≦ b ≦ 0.57, c satisfies the formula : 0.17 ≦ c ≦ 0.60, d satisfies the formula : 4.50 ≦ d ≦ 5.20, and e satisfies the formula : 0.15 ≦ e ≦ 0.70, in which a+b+c = 1, c+e satisfies the formula : 0.55 ≦ c+e ≦ 1.20, and d+e satisfies the formula : 5.13 ≦ d+e ≦ 5.40.] | Santoku Corporation | Santoku Corporation | WO2022230817A1 | 世界知识产权组织(WIPO) | C22C19/00 | WO2022230817A1; US20240208807A1; CN117222768A; JPWO2022230817A1; EP4332258A4; EP4332258A1
762 | CN202080058654.3 | 2020-08-07 | 发明授权 | 2022-11-01 | 授权 | 贮氢材料、贮氢容器和氢供给装置 | Hydrogen storage material, hydrogen storage container and hydrogen supply device | 一种贮氢材料，用于氢供给装置的贮氢容器，所述贮氢材料具有由式(1)表示的特定元素组成的合金，在该合金的截面的由EPMA得到的1000倍的COMP图像中，相径为0.1μm以上且10μm以下的R富集的相存在有多个，并且两个该相的最短间隔距离为0.5μm～20μm的两相的组合在所述COMP图像的85μm×120μm的视野中存在100组以上。Ti(1－a－b)RaM1bFecMndM2eCf(1)。 | Hydrogen storage material, A hydrogen storage container for a hydrogen supply device, The hydrogen storage material has an alloy composed of a specific element represented by formula (1). In a 1000-fold COMP image obtained by EPMA of a cross section of the alloy, a plurality of R-enriched phases having a phase diameter of 0.1 [mu] m or more and 10 [mu] m or less exist, and a combination of two phases having a shortest spacing distance of 0.5 [mu] m to 20 [mu] m between the two phases exists in 100 groups or more in a field of view of 85 [mu] m by 120 [mu] m of the COMP image. Ti(1-a-b)RaM1bFecMndM2eCf(1). | 株式会社三德 | 株式会社三德 | CN114269958B | 中国 | C22C30/00 | WO2021033582A1; EP4019653A4; EP4019653A1; US20220282355A1; JPWO2021033582A1; CN114269958A; JP6935613B2; CA3148319A1; CN114269958B; US12031197B2
763 | CN202210941664.2 | 2022-08-08 | 发明申请 | 2022-11-01 | 撤回 | 一种低钴无镨钕AB5型储氢合金及其低自放电镍氢电池 | The invention relates to a low-cobalt praseodymium-free neodymium-free AB5 type hydrogen storage alloy and a low-self-discharge nickel-metal hydride battery thereof | 本发明涉及一种低钴无镨钕AB5型储氢合金及其低自放电镍氢电池。通式为：La(1‑x‑y‑z)CexYyZrzNiaCobMncAldFee，0.08≤x≤0.15、0≤y≤0.03、0≤z≤0.02、4.28≤a≤4.5、0.07≤b≤0.19、0.28≤c≤0.44、0.2≤d≤0.33、0.07≤e≤0.23、5.14≤a+b+c+d+e≤5.45。通过调控合金元素组成以及制备工艺，开发出既满足低成本又兼顾合金循环寿命、高荷电保持率及高倍率性能的一系列储氢合金及使用该系列储氢合金的低自放电镍氢电池。 | The invention relates to a low-cobalt praseodymium-free neodymium-free AB5 type hydrogen storage alloy and a low-self-discharge nickel-metal hydride battery thereof. The general formula is La (1 * * y * z) CexYyZrzNiaCobMncAldFee, wherein 0.08 is less than or equal to 0.15, 0 is less than or equal to 0.03, 0 is less than or equal to 0.02, 4.28 is less than or equal to 4.5, 0.07 is less than or equal to 0.19, 0.28 is less than or equal to 0.44, 0.2 is less than or equal to 0.33, 0.07 is less than or equal to 0.23, and 5.14 is less than or equal to a + b + c + d + e less than or equal to 5.45. By regulating and controlling the alloy element composition and the preparation process, a series of hydrogen storage alloys which not only meet the requirement of low cost, but also give consideration to alloy cycle life, high charge retention rate and high multiplying power performance and low self-discharge nickel-metal hydride batteries using the series of hydrogen storage alloys are developed. | 内蒙古稀奥科贮氢合金有限公司; 深圳市豪鹏科技有限公司 | 内蒙古稀奥科贮氢合金有限公司; 深圳市豪鹏科技有限公司 | CN115261677A | 中国 | C22C19/03 | CN115261677A
764 | US17640736 | 2020-09-07 | 发明申请 | 2022-10-27 | 授权 | 纳米复合金属材料及纳米复合金属材料的制造方法 | NANOCOMPOSITE METAL MATERIAL AND METHOD FOR MANUFACTURING NANOCOMPOSITE METAL MATERIAL | 一种纳米复合金属材料，包括由Zr和支撑在载体上的二元金属颗粒形成的载体。 所述二元金属由Cu和Ni形成，并且所述载体的氧化程度大于31%且小于或等于100%。 在纳米复合金属材料设置在热反应器的反应炉中的情况下， 使反应炉内处于真空状态， 用包括在热反应器中的加热机构将反应炉的内部加热到250℃或更高和350℃或更低的温度范围，同时将氢气和氘气中的至少一种供应到反应炉中， 所述纳米复合金属材料的过热度为100W/kg以上。 | A nanocomposite metal material includes a carrier formed of Zr and two-element metal particles supported on the carrier. The two-element metal is formed of Cu and Ni, and a degree of oxidation of the carrier is more than 31% and 100% or less. In a case where the nanocomposite metal material is disposed in a reaction furnace of a thermal reactor, the inside of the reaction furnace is brought into a vacuum state, and the inside of the reaction furnace is heated to a temperature range of 250° C. or higher and 350° C. or lower with a heating mechanism included in the thermal reactor while supplying at least one of hydrogen gas and deuterium gas into the reaction furnace, excessive heat of the nanocomposite metal material is 100 W/kg or more. | Technova Inc. | Technova Inc. | US20220339698A1 | 美国 | B22F1/17 | EP4008453A4; US20220339698A1; EP4008453A1; WO2021045230A1; JP7694386B2; US12091732B2; CN114787401B; JPWO2021045230A1; CN114787401A | 1 | Takahashi, Akito; Hachisuka, Joji; Furuyama, Yuichi | Technova Inc.
765 | CN202111368967.1 | 2021-11-18 | 发明授权 | 2022-10-25 | 授权 | 一种氢压缩材料及其制备方法和应用 | The invention relates to a hydrogen compression material and a preparation method and application thereof | 本发明公开了一种氢压缩材料，结构通式为：Zr1‑xTixFe1.7Cr0.2V0.1，其中x＝0.1～0.4。本发明还公开了上述氢压缩材料的制备方法，包括以下步骤：按结构通式称量金属锆、钛、铁、铬和钒，混合后置于坩埚，经惰性气体清洗后抽真空，充入惰性气体，在电弧条件下进行熔炼，得到氢压缩材料。本发明还公开了上述氢压缩材料的应用，作为加氢站机械式氢压缩机的自增压储氢材料。所述氢压缩材料利用机械式氢压缩机产生的废热，在室温下吸收4～6MPa的氢气，并在60℃下放出6MPa以上压力的氢气。本发明的氢压缩材料，具有平台宽度大，工作温度范围内有效氢气压缩量大的优点。 | The invention discloses a hydrogen compression material. The structural general formula of the hydrogen compression material is Zr1*xTixFe1. 7Cr0. 2V0. 1, wherein x is equal to 0.1-0. The invention also discloses a preparation method of the hydrogen compression material, which comprises the following steps of : weighing the metal zirconium, the metal titanium, the metal iron, the metal chromium and the metal vanadium according to the structural general formula, mixing, placing the mixture in a crucible, washing the mixture by inert gas, vacuumizing, filling the mixture with the inert gas, and smelting the mixture under the electric arc condition to obtain the hydrogen compression material. The invention also discloses an application of the hydrogen compression material as a self-pressurizing hydrogen storage material of the mechanical hydrogen compressor of the hydrogenation station. The hydrogen compression material utilizes waste heat generated by a mechanical hydrogen compressor to absorb hydrogen of 4-6MPa at room temperature, and releases hydrogen of more than 6MPa at 60 DEG C. The hydrogen compression material disclosed by the invention has the advantages of large platform width and large effective hydrogen compression amount in a working temperature range. | 华南理工大学 | 华南理工大学 | CN114214570B | 中国 | C22C38/14 | CN114214570A; CN114214570B; WO2023087949A1
766 | JP2019058388 | 2019-03-26 | 发明授权 | 2022-10-24 | 授权 | 碱性蓄电池用储氢合金，使用其负极的碱性蓄电池及车辆 | Hydrogen storage alloy for alkaline storage battery, alkaline storage battery using the negative electrode thereof, and vehicle | 提供：适用于车载碱性电池的负极的嵌氢合金； 使用其的碱性电池； 以及车辆。 提供一种用于碱性电池的细晶嵌氢合金以及使用其作为负极的碱性电池，其中，所述嵌氢合金具有A2B7型晶体结构作为主相，并由通式(La1-aSma)1-bMgbNicAld表示(式中，下标a、b、c、d满足0.60≤a≤0.78、0.07≤b≤0.18、0.02≤d≤0.14、3.25≤c+d≤3.50)。 提供一种具有所述碱性电池作为电机电源的车辆。 | Provided are : a hydrogen-intercalated alloy suitable for a negative electrode of an in-vehicle alkaline battery; an alkaline battery using same; and a vehicle. A fine-grained hydrogen-intercalated alloy used for an alkaline battery, and an alkaline battery using same as a negative electrode are provided, wherein the hydrogen-intercalated alloy has an A2B7-type crystal structure as a main phase, and is represented by general formula (La1-aSma)1-bMgbNicAld (in the formula, the subscripts a, b, c, and d satisfy the conditions of 0.60≤a≤0.78, 0.07≤b≤0.18, 0.02≤d≤0.14, and 3.25≤c+d≤3.50). A vehicle having the alkaline battery as a power supply of a motor is provided. | Japan Metals & Chem Co Ltd; Toyota Motor Corp; Toyota Industries Corp | Japan Metals & Chem Co Ltd; Toyota Motor Corp; Toyota Industries Corp | JP7158684B2 | 日本 | C22C19/03 | JP2020158824A; JP7158684B2; WO2020195542A1
767 | CN202010368035.6 | 2020-04-30 | 发明授权 | 2022-10-21 | 授权 | 固溶体型储氢合金及其制备方法和应用以及含有机物氢气提纯方法 | The invention relates to a solid solution type hydrogen storage alloy, a preparation method and application thereof, and a method for purifying hydrogen containing organic matters | 本发明涉及储氢合金领域，公开了一种固溶体型储氢合金及其制备方法和应用以及含有机物氢气提纯方法，所述储氢合金的表达式为：Ax1Bx2，0.7≤x1≤0.95，0.05≤x2≤0.3；A为Tiy1Vy2Zry3Nby4Yy5Lay6Cay7，0.45≤y1≤0.9，0≤y2≤0.5，0≤y3≤0.5，0≤y4≤0.55，0≤y5≤0.2，0≤y6≤0.1，0≤y7≤0.1；B为Mnz1Fez2Coz3Niz4，0.55≤z1+z2≤1，0≤z3≤0.3，0≤z4≤0.45。本发明提供的储氢合金，吸氢效率高，抗有机物能力强，在氢气中含有机物的情况下，具有较高的储氢量，可以获得高压高纯度氢气。 | The invention relates to the field of hydrogen storage alloy, and discloses a solid solution type hydrogen storage alloy as well as a preparation method and application thereof and a method for purifying hydrogen containing organic matters. The expression of the hydrogen storage alloy is Ax1Bx2, 0.7-x1-0.95, 0.05-x2-0.3; A is Tiy1Vy2Zry3Nby4Yy5Lay6Cay7, 0.45 = y1=0. 9, 0 = y2=0. 5, 0 = y3=0. 5, 0 = y4=0. 55, 0 = y5=0. 2, 0 = y6=0. 1, 0 = y7=0. 1; B is Mnz1Fez2Coz3Niz4, 0.55 is equal to or less than z1+z2 is equal to or less than 1, 0 is equal to or less than z3 is equal to or less than 0.3, and 0 is equal to or less than z4 is equal to or less than 0.45. The hydrogen storage alloy provided by the invention is high in hydrogen absorption efficiency and strong in organic matter resistance, has high hydrogen storage capacity under the condition that organic matters are contained in hydrogen, and can obtain high-pressure and high-purity hydrogen. | 中国石油化工股份有限公司; 中国石油化工股份有限公司石油化工科学研究院 | 中国石油化工股份有限公司; 中国石油化工股份有限公司石油化工科学研究院 | CN111893346B | 中国 | C22C14/00 | AU2020269473B2; CA3139548A1; TW202106611A; JP7579275B2; EP3967655A1; CN111893346A; EP3967655A4; CN111893346B; JP7625538B2; CN111892017A; US12365968B2; CN111892017B; CN111892019A; CN111892019B; JP2022531796A; CN111893361B; EP3967783A1; KR1020220005089A; US20220227623A1; US20220315419A1; EP3967783A4; TWI874390B; CA3139551A1; CN111893359A; CN111893347A; TW202106892A; WO2020224586A1; CN111893359B; AU2020269473A1; WO2020224589A1; AU2020267541A1; CN111893361A; US12371762B2; CN111893347B; CN111892016A; JP2022531797A; CN111893360A; CN111893360B; KR1020220005088A; TWI874391B; CN111892016B
768 | CN202010368030.3 | 2020-04-30 | 发明授权 | 2022-10-21 | 授权 | A2B型储氢合金及其制备方法和应用以及含有机物氢气提纯方法 | The invention discloses an A2B type hydrogen storage alloy, a preparation method and an application thereof, and a method for purifying hydrogen containing organic matters | 本发明涉及储氢合金领域，公开了一种A2B型储氢合金及其制备方法和应用以及含有机物氢气提纯方法。所述储氢合金具有A2B型晶体结构，A为Mgx1Cax2Tix3Lax4Yx5，B为Cry1Fey2Coy3Niy4Cuy5Moy6；1.29≤x1≤2.09，0≤x2≤0.5，0≤x3≤0.8，0≤x4≤0.5，0.01≤x5≤0.2；0≤y1≤0.3，0≤y2≤0.2，0≤y3≤0.6，0.2≤y4≤1.1，0≤y5≤0.5，0≤y6≤0.15。本发明提供的储氢合金具有较好的氢气提纯能力，吸氢效率高，抗有机物能力强，在氢气中含有机物的情况下，具有较高的储氢量，可以获得高纯度氢气。 | The invention relates to the field of hydrogen storage alloys, and discloses an A2B type hydrogen storage alloy as well as a preparation method and application thereof and a method for purifying hydrogen containing organic matters. The hydrogen storage alloy has an A2B type crystal structure, wherein A is Mgx1Cax2Tix3Lax4Yx5, and B is Cry1Fey2Coy3Niy4Cuy5Moy6; 1.29 = x1 = 2.09, 0 = x2 = 0.5, 0 = x3 = 0.8, 0 = x4 = 0.5, 0.01 = x5 = 0.2; 0 = y1 = 0.3, 0 = y2 = 0.2, 0 = y3 = 0.6, 0.2 = y4 = 1.1, 0 = y5 = 0.5, 0 = y6 = 0.15. The hydrogen storage alloy provided by the invention has better hydrogen purification capability, high hydrogen absorption efficiency and strong organic matter resistance, has higher hydrogen storage capacity under the condition that organic matters are contained in hydrogen, and can obtain high-purity hydrogen. | 中国石油化工股份有限公司; 中国石油化工股份有限公司石油化工科学研究院 | 中国石油化工股份有限公司; 中国石油化工股份有限公司石油化工科学研究院 | CN111893347B | 中国 | C22C19/03 | AU2020269473B2; CA3139548A1; TW202106611A; JP7579275B2; EP3967655A1; CN111893346A; EP3967655A4; CN111893346B; JP7625538B2; CN111892017A; US12365968B2; CN111892017B; CN111892019A; CN111892019B; JP2022531796A; CN111893361B; EP3967783A1; KR1020220005089A; US20220227623A1; US20220315419A1; EP3967783A4; TWI874390B; CA3139551A1; CN111893359A; CN111893347A; TW202106892A; WO2020224586A1; CN111893359B; AU2020269473A1; WO2020224589A1; AU2020267541A1; CN111893361A; US12371762B2; CN111893347B; CN111892016A; JP2022531797A; CN111893360A; CN111893360B; KR1020220005088A; TWI874391B; CN111892016B
769 | CN202010366638.2 | 2020-04-30 | 发明授权 | 2022-10-21 | 授权 | AB型储氢合金及其制备方法和应用以及含有机物氢气提纯方法 | The invention discloses an AB type hydrogen storage alloy, a preparation method and application thereof, and a method for purifying hydrogen containing organic matters | 本发明涉及储氢合金领域，公开了一种AB型储氢合金及其制备方法和应用以及氢气提纯方法。储氢合金具有AB型晶体结构，通式为Tix1Zrx2Yx3Lax4Vy1Cry2Mny3Fey4Coy5Niy6Cuy7；0≤x1≤1.09，0≤x2≤1.09，0.01≤x3≤0.2，0≤x4≤0.2；0.05≤y1≤0.5，0≤y2≤0.8，0≤y3≤0.8，0.2≤y4≤1，0≤y5≤0.35，0≤y6≤0.45，0≤y7≤0.3。本发明的储氢合金具有良好的抗有机物污染性能，在氢气含有有机物情况下具有较好吸氢效率，能得到纯度、压力较高的氢气。 | The invention relates to the field of hydrogen storage alloys, and discloses an AB type hydrogen storage alloy, a preparation method and application thereof and a hydrogen purification method. The hydrogen storage alloy has AB type crystal structure and the general formula is Tix1Zrx2Yx3Lax4Vy1Cry2Mny3Fey4Coy5Niy6Cuy7; 0 = x1 = 1.09, 0 = x2 = 1.09, 0.01 = x3 = 0.2, 0 = x4 = 0.2; 0.05 = y1 = 0.5, 0 = y2 = 0.8, 0 = y3 = 0.8, 0.2 = y4 = 1, 0 = y5 = 0.35, 0 = y6 = 0.45, 0 = y7 = 0.3. The hydrogen storage alloy disclosed by the invention has good organic matter pollution resistance, has better hydrogen absorption efficiency under the condition that hydrogen contains organic matters, and can obtain hydrogen with higher purity and pressure. | 中国石油化工股份有限公司; 中国石油化工股份有限公司石油化工科学研究院 | 中国石油化工股份有限公司; 中国石油化工股份有限公司石油化工科学研究院 | CN111893359B | 中国 | C22C30/00 | AU2020269473B2; CA3139548A1; TW202106611A; JP7579275B2; EP3967655A1; CN111893346A; EP3967655A4; CN111893346B; JP7625538B2; CN111892017A; US12365968B2; CN111892017B; CN111892019A; CN111892019B; JP2022531796A; CN111893361B; EP3967783A1; KR1020220005089A; US20220227623A1; US20220315419A1; EP3967783A4; TWI874390B; CA3139551A1; CN111893359A; CN111893347A; TW202106892A; WO2020224586A1; CN111893359B; AU2020269473A1; WO2020224589A1; AU2020267541A1; CN111893361A; US12371762B2; CN111893347B; CN111892016A; JP2022531797A; CN111893360A; CN111893360B; KR1020220005088A; TWI874391B; CN111892016B
770 | CN202010366678.7 | 2020-04-30 | 发明授权 | 2022-10-21 | 授权 | AB5型储氢合金及其制备方法和应用以及含有机物氢气提纯方法 | AB5 type hydrogen storage alloy, preparation method and application thereof, and method for purifying hydrogen containing organic matters | 本发明涉及储氢合金领域，公开了AB5型储氢合金及其制备方法和应用以及含有机物氢气提纯方法，所述储氢合金具有AB5型晶体结构，其A位点含有La元素和Y元素，并且其B位点含有Ni元素；优选所述储氢合金的通式为：MmNix1Cox2Mnx3Fex4Alx5Snx6，Mm的通式为：Lay1Cey2Ndy3Pry4Yy5；3≤x1≤5.45，0≤x2≤1.5，0≤x3≤0.8，0≤x4≤0.8，0≤x5≤0.75，0≤x6≤0.2；0.4≤y1≤0.99，0≤y2≤0.45，0≤y3≤0.2，0≤y4≤0.05，0.01≤y5≤0.1。本发明提供的储氢合金，抗有机物能力强，且可以获得高压高纯度氢气。 | The invention relates to the field of hydrogen storage alloys, and discloses an AB5 type hydrogen storage alloy, a preparation method and application thereof, and a method for purifying hydrogen containing organic matters. The hydrogen storage alloy has an AB5 type crystal structure, wherein the A site of the hydrogen storage alloy contains La element and Y element, and the B site of the hydrogen storage alloy contains Ni element; Preferably, the hydrogen storage alloy has a general formula : MmNix1Cox2Mnx3Fex4Alx5Snx6, and Mm has a general formula : Lay1Cey2Ndy3Pry4Yy5; 3 = x1 = 5.45, 0 = x2 = 1.5, 0 = x3 = 0.8, 0 = x4 = 0.8, 0 = x5 = 0.75, 0 = x6 = 0.2; 0.4 = y1 = 0.99, 0 = y2 = 0.45, 0 = y3 = 0.2, 0 = y4 = 0.05, 0.01 = y5 = 0.1. The hydrogen storage alloy provided by the invention has strong organic matter resistance and can obtain high-pressure and high-purity hydrogen. | 中国石油化工股份有限公司; 中国石油化工股份有限公司石油化工科学研究院 | 中国石油化工股份有限公司; 中国石油化工股份有限公司石油化工科学研究院 | CN111893360B | 中国 | C22C30/00 | AU2020269473B2; CA3139548A1; TW202106611A; JP7579275B2; EP3967655A1; CN111893346A; EP3967655A4; CN111893346B; JP7625538B2; CN111892017A; US12365968B2; CN111892017B; CN111892019A; CN111892019B; JP2022531796A; CN111893361B; EP3967783A1; KR1020220005089A; US20220227623A1; US20220315419A1; EP3967783A4; TWI874390B; CA3139551A1; CN111893359A; CN111893347A; TW202106892A; WO2020224586A1; CN111893359B; AU2020269473A1; WO2020224589A1; AU2020267541A1; CN111893361A; US12371762B2; CN111893347B; CN111892016A; JP2022531797A; CN111893360A; CN111893360B; KR1020220005088A; TWI874391B; CN111892016B
771 | CN202111579565.6 | 2021-12-22 | 发明授权 | 2022-10-21 | 授权 | 一种钒钛基储氢合金粉末及其制备方法 | The invention relates to vanadium-titanium-based hydrogen storage alloy powder and a preparation method thereof | 本发明公开了一种钒钛基储氢合金粉末及其制备方法，包括以下步骤：A、以熔炼浇铸得到的钒钛基储氢合金锭为原料，将钒钛基储氢合金放入热处理炉内，在氢气和惰性气体的混合气氛下，加热钒钛基储氢合金至40‑150℃，然后进行低温吸氢处理；B、将该储氢合金进行粗破碎至设计粒度，得到半成品；C、在保护性气氛条件下，将半成品制成符合要求的钒钛基储氢合金粉末。通过采用低温吸氢的方式对钒钛基储氢合金进行处理，增加了钒钛基储氢合金的脆性，可高效率、大批量制备储氢合金粉体，合金粒度大小得到精细化控制，可生产各种规格的粉体产品，在抑制制粉工艺对合金组织性能产生影响的同时，减少了制粉能耗，降低了制备成本。 | The invention discloses a vanadium-titanium base hydrogen storage alloy powder and its preparation method, which comprises the following steps : a, smelting and casting to obtain vanadium-titanium base hydrogen storage alloy ingot as raw material, placing the vanadium-titanium base hydrogen storage alloy into a heat treatment furnace, heating the vanadium-titanium base hydrogen storage alloy to 40-150 ℃ under the mixed atmosphere of hydrogen and inert gas, and then carrying out low-temperature hydrogen absorption treatment; B. coarse crushing the hydrogen storage alloy to designed granularity to obtain semi-finished product; C. under the condition of protective atmosphere, the semi-finished product can be made into the vanadium-titanium base hydrogen-storing alloy powder which can meet the requirements. Treating the vanadium-titanium based hydrogen storage alloy by low-temperature hydrogen absorption, The brittleness of the vanadium-titanium-based hydrogen storage alloy is increased, the hydrogen storage alloy powder can be efficiently prepared in batches, the size of the alloy particle size is finely controlled, powder products with various specifications can be produced, the influence of a powder making process on the alloy structure performance is inhibited, the powder making energy consumption is reduced, and the preparation cost is lowered. | 厚普清洁能源(集团)股份有限公司 | 厚普清洁能源(集团)股份有限公司 | CN114381644B | 中国 | C22C30/00 | CN114381644A; CN114381644B
772 | CN202111582296.9 | 2021-12-22 | 发明授权 | 2022-10-21 | 授权 | 一种高均匀性钒钛基储氢合金及其制备方法 | The invention discloses a high-uniformity vanadium-titanium-based hydrogen storage alloy and a preparation method thereof | 本发明公开了一种高均匀性钒钛基储氢合金及其制备方法，包括以下步骤：S1、按照成分配比称取原材料；S2、将高熔点的原材料加入真空感应悬浮熔炼炉的水冷铜坩埚中，将低熔点的原材料加入真空感应悬浮熔炼炉的加料器中；S3、待高熔点原材料完全熔化后，加入低熔点的原材料；S4、熔炼结束后，随炉冷却得到合金锭，将合金锭翻身后再次进行熔炼；S5、S4结束后通过浇铸模具浇铸得到钒钛基储氢合金锭。本发明通过采用并改进真空感应悬浮熔炼技术，其不仅可以避免合金烧损严重、坩埚腐蚀等问题，而且制备过程带有合金提纯功能，有效抑制成分上的宏观偏析，制备得到的储氢合金的吸氢压力为3－5MPa，在0℃吸氢、60℃放氢时的可逆储氢量可达3.1wt％，技术优势明显。 | The invention discloses a high-uniformity vanadium-titanium-based hydrogen storage alloy and a preparation method thereof. The preparation method comprises the following steps of : S1, weighing raw materials according to a component proportion; S2, adding high melting point raw material into water-cooled copper crucible of vacuum induction suspension smelting furnace, adding low melting point raw material into feeder of vacuum induction suspension smelting furnace; S3. After the high melting point raw material is completely melted, adding low melting point raw material; S4. After smelting, cooling to obtain alloy ingot, turning over the alloy ingot and smelting again; After S5 and S4 are finished, the vanadium-titanium-based hydrogen storage alloy ingot is obtained by casting through a casting mold. The present invention adopts and improves vacuum induction suspension smelting technology, The preparation method not only can avoid the problems of serious alloy burning loss, crucible corrosion and the like, but also has an alloy purification function in the preparation process, and can effectively inhibit macroscopic segregation of ingredients; and the hydrogen absorption pressure of the prepared hydrogen storage alloy is 3-5MPa, the reversible hydrogen storage capacity can reach 3.1 wt% when hydrogen is absorbed at 0 DEG C and released at 60 DEG C, and the technical advantage is obvious. | 厚普清洁能源(集团)股份有限公司 | 厚普清洁能源(集团)股份有限公司 | CN114427045B | 中国 | C22C1/03 | CN114427045B; CN114427045A
773 | CN202210693345.4 | 2022-06-17 | 发明申请 | 2022-10-21 | 驳回 | 一种耐氢脆化的氢能工业管道合金及管道制备方法 | The invention relates to a hydrogen embrittlement resistant hydrogen energy industrial pipeline alloy and a pipeline preparation method | 本发明提供一种耐氢脆化的氢能工业管道合金及管道制备方法，所述合金包括的元素及相应的质量百分比为：C：0.005～0.015％，Si：0.05～0.50％，Mn：5～10％，Cr：16～19％，Cu：1.5～4％，Mo：1.2～2.5％，Nb：0.05～0.15％，V：0.15～0.2％，N：0.10～0.3％，B：0.002～0.008％，P：0.008％以下，S：0.006％以下，余量为Fe及不可避免的杂质。本发明的技术方案解决了现有输氢管道合金存在的氢脆问题。 | The invention provides a hydrogen embrittlement resistant hydrogen energy industrial pipeline alloy and a pipeline preparation method. The alloy comprises the following elements in percentage by mass : 0.005-0.015% of C, 0.05-0.50% of Si, 5-10% of Mn, 16-19% of Cr, 1.5-4% of Cu, 1.2-2.5% of Mo, 0.05-0.15% of Nb, 0.15-0.2% of V, 0.10-0.3% of N, 0.002-0.008% of B, less than 0.008% of P, less than 0.006% of S and the balance of Fe and inevitable impurities. The technical scheme of the invention solves the problem of hydrogen embrittlement of the existing hydrogen pipeline alloy. | 攀钢集团攀枝花钢铁研究院有限公司 | 攀钢集团攀枝花钢铁研究院有限公司 | CN115216709A | 中国 | C22C38/38 | CN115216709A
774 | CN201910485922.9 | 2019-06-05 | 发明授权 | 2022-10-18 | 授权 | 一种液相析出制备NaBH4基可逆储氢材料的方法 | The invention relates to a method for preparing a NaBH4-based reversible hydrogen storage material by liquid phase precipitation | 本发明公开了一种液相析出制备NaBH4基可逆储氢材料的方法，涉及固态储氢技术领域，包括如下步骤：将NaBH4溶于异丙胺，搅拌至透明；加入GdF3纳米粒子并继续搅拌；真空下干燥。为了获得更好的原料，本发明使用的GdF3纳米粒子采用如下方法获得：Gd(NO3)3·6H2O与NH4F反应制备GdF3悬浮液；离心、清洗并烘干沉淀物获得GdF3粉末。本发明将GdF3与NaBH4复合制备的NaBH4基可逆储氢材料，储氢量大于3.0wt.％，总吸氢量达2.4wt.％，放氢温度低于460℃，具有较低的放氢温度，吸放氢可逆性明显提高，制备方法简单、产品产出率高、制备周期短、生产成本低。 | The invention discloses a method for preparing NaBH4-based reversible hydrogen storage material by liquid phase precipitation, and relates to the technical field of solid hydrogen storage. The method comprises the following steps of : dissolving NaBH4 in isopropylamine, and stirring until the NaBH4 is transparent; Adding GdF3 nanoparticles and stirring; Vacuum drying. In order to obtain a better raw material, the GdF3 nanoparticles used in the invention are obtained by the following method : reacting Gd (NO3) 3.6 H2O with NH4F to prepare a GdF3 suspension; Centrifuging, washing and oven drying the precipitate to obtain GdF3 powder. According to the NaBH4-based reversible hydrogen storage material prepared by compounding GdF3 and NaBH4, the hydrogen storage capacity is more than 3.0 wt.%, the total hydrogen absorption capacity reaches 2.4 wt.%, the hydrogen releasing temperature is lower than 460 DEG C, the hydrogen releasing temperature is lower, the reversibility of hydrogen absorption and releasing is obviously improved, the preparation method is simple, the product yield is high, the preparation period is short, and the production cost is low. | 上海交通大学; 上海轻合金精密成型国家工程研究中心有限公司 | 上海交通大学; 上海轻合金精密成型国家工程研究中心有限公司 | CN110143577B | 中国 | C01B6/00 | CN110143577A; CN110143577B
775 | CN202111657219.5 | 2021-12-30 | 发明授权 | 2022-10-18 | 授权 | 一种储氢高熵合金及其制备方法 | The invention relates to a hydrogen storage high-entropy alloy and a preparation method thereof | 本发明公开了一种储氢高熵合金，成分表达式为TiaZrbFecMndCreVf：其中，5at％≤a≤35at％，5at％≤b≤35at％，5at％≤c≤35at％5at％≤d≤35at％，5at％≤e≤35at％5at％≤f≤35at％，且a+b+c+d+e+f＝100。该储氢高熵合金具有C14Laves单相结构。通过调节高熵合金组元及其配比，可以使其具有高的储氢容量、快的吸氢动力学和优良的吸氢循环稳定性。该高熵合金采用电弧熔炼的方法制备，制备工艺简单，易于活化，在350℃～400℃下经过1次吸放氢循环即可实现完全活化，所以该高熵合金在新能源领域具有一定的应用前景。 | The invention discloses a hydrogen storage high-entropy alloy. The composition expression of the hydrogen storage high-entropy alloy is TiaZrbFecMndCreVf, wherein 5at% is less than or equal to 35at%, 5at% is less than or equal to 35at%, 5at% is less than or equal to b is less than or equal to 35at%, 5at% is less than or equal to c is less than or equal to 35at%, 5at% is less than or equal to d is less than or equal to 35at%, 5at% is less than or equal to e is less than or equal to 35at%, and a + b + c + d + e + f is equal to 100. The hydrogen storage high-entropy alloy has a C14Laves single-phase structure. By adjusting the high-entropy alloy components and the proportion thereof, the high-entropy alloy has high hydrogen storage capacity, high hydrogen absorption kinetics and excellent hydrogen absorption cycle stability. The high-entropy alloy is prepared by adopting an electric arc smelting method, the preparation process is simple, the activation is easy, and the complete activation can be realized through once hydrogen absorption and desorption circulation at the temperature of 350-400 DEG C, so that the high-entropy alloy has a certain application prospect in the field of new energy. | 江苏集萃安泰创明先进能源材料研究院有限公司 | 江苏集萃安泰创明先进能源材料研究院有限公司 | CN114293086B | 中国 | C22C30/00 | CN114293086A; CN114293086B
776 | CN201911084137.9 | 2019-11-07 | 发明授权 | 2022-10-11 | 授权 | 含铜复合储氢合金及其制备方法、复合固态储氢罐及储放氢性能测试方法 | Copper-containing composite hydrogen storage alloy, preparation method of copper-containing composite hydrogen storage alloy, composite solid hydrogen storage tank and hydrogen storage and desorption performance test method of copper-containing composite hydrogen storage alloy | 本发明涉及一种含铜复合储氢合金及其制备方法、利用所述含铜复合储氢合金制成的复合固态储氢罐，以及对该复合固态储氢罐进行储氢性能测试的方法。一种含铜复合储氢合金，按质量百分比计，所述含铜复合储氢合金由85％～95％的储氢合金粉末和5％‑15％的铜材料制成。一种制备含铜复合储氢合金的方法，包括以下步骤：制备储氢合金粉末的步骤；准备所述碳材料的步骤；将所述铜材料与所述储氢合金粉末混合制成所述含碳复合储氢合金的步骤。本发明提供的复合固态储氢罐在50℃下，以8L/Min放氢流速放氢，放氢时间能够达到53min，放氢量能够达到424L，放氢量能够达到储氢罐储氢量的84.8％。 | The invention relates to a copper-containing composite hydrogen storage alloy and a preparation method thereof, a composite solid hydrogen storage tank made of the copper-containing composite hydrogen storage alloy, and a method for testing the hydrogen storage performance of the composite solid hydrogen storage tank. The invention discloses a copper-containing composite hydrogen storage alloy. The copper-containing composite hydrogen storage alloy is prepared from the following components in percentage by mass : 85%-95% of hydrogen storage alloy powder and 5%-15% of copper material. The method for preparing copper-containing composite hydrogen-storing alloy includes the following steps : preparing hydrogen-storing alloy powder; Preparing the carbon material; Mixing the copper material with the hydrogen storage alloy powder to obtain the carbon-containing composite hydrogen storage alloy. According to the composite solid-state hydrogen storage tank provided by the invention, hydrogen is discharged at a hydrogen discharging flow rate of 8L/min at 50 DEG C, the hydrogen discharging time can reach 53 minutes, the hydrogen discharging amount can reach 424L, and the hydrogen discharging amount can reach 84.8% of the hydrogen storage amount of the hydrogen storage tank. | 江苏集萃安泰创明先进能源材料研究院有限公司 | 江苏集萃安泰创明先进能源材料研究院有限公司 | CN110788331B | 中国 | B22F5/00 | CN110788331A; CN110788331B
777 | DE102021005181 | 2021-10-16 | 发明授权 | 2022-10-06 | 授权 | 通过直接富氢将氢储存在金属基材中的方法以及由此获得的含氢材料及其用途 | Method for storing hydrogen in a metallic base material by direct hydrogen enrichment, as well as thereby available hydrogen-containing material and its use | 公开了一种在金属基材中储存氢的方法，以及可根据该方法获得的材料，以及所述材料通过从该材料中释放氢来提供氢的用途。该方法避免了用于储存H2的常规方法的缺点。这是通过以下方式实现的：通过以液态或气态提供的金属基底材料的直接氢富集和随后的快速凝固来储存氢。使用Al-Mg合金或Al或Mg作为金属基材。富含氢的材料包含金属氢化物形式以及溶解形式和孔隙形式的氢。 | A method for storing hydrogen in a metallic base material is disclosed along with material which can be obtained according to the method, and to the use of said material for providing hydrogen by releasing the hydrogen from the material. The method prevents disadvantages of conventional methods for storing H2. This is achieved in that hydrogen is stored by means of direct hydrogen enrichment of a metallic base material provided in the liquid or gaseous state and subsequent rapid solidification. An Al—Mg alloy or Al or Mg is used as the metallic base material. The material enriched with hydrogen contains hydrogen in the form of metal hydrides as well as in the dissolved form and as pores. | Dan Dragulin; Heinrich Gödecke; Jochen Holder; Karsten Seehafer | Dan Dragulin; Heinrich Gödecke; Jochen Holder; Karsten Seehafer | DE102021005181B3 | 德国 | C22C21/06 | CN118201870A; WO2023061619A1; EP4416101A1; US20250019231A1; DE102021005181B3; IN202417037634A; KR1020240089664A
778 | CN202210534555.9 | 2022-05-17 | 发明申请 | 2022-10-04 | 实质审查 | 燃料电池用RE催化的易活化Ti-Fe-Ni-Mn基贮氢合金及其制备方法 | The invention discloses an easily-activated Ti-Fe-Ni-Mn-based hydrogen storage alloy catalyzed by RE for a fuel cell and a preparation method of the easily-activated Ti-Fe-Ni-Mn-based hydrogen storage alloy | 本发明提供一种燃料电池用RE催化的易活化Ti‑Fe‑Ni‑Mn基贮氢合金及制备方法，其特征在于合金由钛、铁、镍、锰及稀土元素构成。RE为稀土元素镧、铈、镨、钕、钐、钇、钆中的一种；该制备方法是在惰性气体保护下采用感应加热熔炼。本发明主要特点是在成分设计上采用储氢容量高、价格低廉的钛铁合金。组成合金的两种主要元素在自然界中储量丰富，价格低廉，有利于大规模推广应用。另外，加入少量的镍不仅不会降低合金的储氢容量，而且能改善合金的活化性能。加入微量稀土元素，在第一次吸氢时形成REH3氢化物，由于稀土氢化物的形成产生明显的体积膨胀，使合金表面出现裂纹，比表面积显著增加，这为合金的活化提供了催化活性中心，显著提高合金的活化性能。 | The invention provides an RE-catalyzed easily-activated Ti-Fe-Ni-Mn-based hydrogen storage alloy for a fuel cell and a preparation method thereof. The alloy is characterized by consisting of titanium, iron, nickel, manganese and rare earth elements. RE is one of rare earth elements of lanthanum, cerium, praseodymium, neodymium, samarium, yttrium and gadolinium; The preparation method adopts induction heating smelting under the protection of inert gas. The invention is mainly characterized in that the ferrotitanium alloy with high hydrogen storage capacity and low price is adopted in the component design. The two main elements constituting the alloy are abundant in reserve and low in price in nature, and are favorable for large-scale popularization and application. In addition, the addition of a small amount of nickel not only does not reduce the hydrogen storage capacity of the alloy, but also can improve the activation performance of the alloy. By adding trace rare earth elements, REH3 hydride is formed when hydrogen is absorbed for the first time. Due to the fact that the formation of the rare earth hydride generates obvious volume expansion, cracks appear on the surface of the alloy, the specific surface area is obviously increased, a catalytic activity center is provided for activation of the alloy, and the activation performance of the alloy is obviously improved. | 中稀(微山)稀土新材料有限公司 | 中稀(微山)稀土新材料有限公司 | CN115141943A | 中国 | C22C1/02 | CN115141943A
779 | CN202210783964.2 | 2022-07-05 | 发明申请 | 2022-10-04 | 授权 | 一种储氢用铀锆合金及方法 | The invention relates to a uranium-zirconium alloy for hydrogen storage and a method thereof | 本发明公开了一种储氢用铀锆合金及方法，利用Zr原子对经过扩胞的贫铀晶格铀原子进行取代实现替代掺杂以构成储氢用铀锆合金，其中U：Zr的原子比为(6～7)：(0.5～1.5)；在贫铀超晶胞晶格中面心铀原子处构造一处铀空位，并用Zr原子的替代掺杂贫铀超晶胞晶格内部四个等价铀原子中的任意一个，得到U：Zr的原子比为6 : 1的储氢用铀锆合金，不仅获得高性能的储氢合金并实现贫铀的资源化利用，掺杂Zr原子可以降低合金储氢时的体积膨胀率以及放氢温度，克服了金属铀储氢存在的膨胀粉化等问题和不足，适宜于作为储氢合金进行氢及氢同位素的储存。 | The invention discloses a uranium-zirconium alloy for hydrogen storage and a method thereof. The uranium-zirconium alloy for hydrogen storage is prepared by substituting expanded uranium-depleted lattice uranium atoms with Zr atoms to realize substitution doping, wherein the atomic ratio of U to Zr is (6-7) : (0.5-1.5); Constructing a uranium vacancy at the face-centered uranium atom in the depleted uranium supercell lattice, and doping any one of four equivalent uranium atoms in the depleted uranium superlattice with substitution of Zr atoms, resulting in an atomic ratio of u : zr of 6 : The uranium-zirconium alloy for hydrogen storage not only obtains the hydrogen storage alloy with high performance and realizes the resource utilization of depleted uranium, but also can reduce the volume expansion rate and the hydrogen release temperature of the alloy during hydrogen storage by doping Zr atoms, overcomes the problems and shortcomings of expansion pulverization and the like existing in hydrogen storage of metal uranium, and is suitable for being used as the hydrogen storage alloy to store hydrogen and hydrogen isotopes. | 西安交通大学; 中核陕西铀浓缩有限公司 | 西安交通大学; 中核陕西铀浓缩有限公司 | CN115141965A | 中国 | C22C28/00 | CN115141965A; CN115141965B
780 | US16961788 | 2019-01-14 | 发明授权 | 2022-10-04 | 授权 | 储氢材料 | Hydrogen storage material | 本发明涉及一种具有三维结构并由氧化石墨烯和碳纳米管制成的碳材料， 其特征在于：所述三维结构为碳纳米管在氧化石墨烯层之间具有一定的团聚，从而延长了氧化石墨烯层之间的间距。 | The present relates to a carbon material having a 3D structure and made of graphene oxide and carbon nanotubes, characterized in that the 3D structure consists in that the carbon nanotubes are located with some agglomeration between the graphene oxide layers so as to extend the spacing between the graphene oxide layers. | Ecole Polytechnique Federale De Lausanne (Epfl) | Ecole Polytechnique Federale De Lausanne (Epfl) | US11459234B2 | 美国 | B82Y30/00 | US20210061653A1; KR1020200111721A; EP3737638B1; US11459234B2; IN202047034584A; JP7336445B2; WO2019138099A1; EP3737638A1; CN111757845B; CN111757845A; JP2021510364A | 1 | Yang, Heena; Züttel, Andreas | Ecole Polytechnique Federale De Lausanne (Epfl)
781 | CN202210097174.9 | 2022-01-27 | 发明授权 | 2022-09-30 | 授权 | 一种TiV基多元复相合金及其制备方法 | The invention relates to a TiV-based multi-element complex phase alloy and a preparation method thereof | 本发明公开一种TiV基多元复相合金及其制备方法，合金由钛、钒、锆、铬、锰以及铁元素组成，化学成分通式表示为TiV(ZrCrMn1‑xFex)y；式中：0≤x≤1，0.2≤y≤0.6。制备：S1、将原料按照成分配比混合，形成混合物料；在原料混合时需考虑到锰在后续熔炼过程中的烧损，配料时多加5％的锰，以保证该合金满足其化学成分中各组成元素之间的原子比；S2、将混合物料熔炼成铸锭；S3、将铸锭真空热处理，空冷至室温，得到TiV基多元复相合金。本发明采用真空电弧熔炼及真空感应熔炼成锭，将铸锭进行真空热处理，获得了多元复相合金。本发明通过合理的合金成分设计、熔炼及热处理调控相组成，形成BCC与Laves复相结构，开发了一类易活化、有效储氢量较高、平台压适中的储氢合金。 | The present invention discloses a TiV-base multicomponent complex phase alloy and its preparation method. Said alloy is formed from titanium, vanadium, zirconium, chromium, manganese and iron element, and its chemical composition general formula is TiV (ZrCrMn1*xFex) y; In the formula, 0 is less than or equal to x and less than or equal to 1, and 0.2 is less than or equal to y and less than or equal to 0.6. The preparation method comprises the following steps : S1, mixing the raw materials according to a component proportion to form a mixed material; Considering the burning loss of manganese in the subsequent smelting process, adding 5% more manganese during compounding to ensure that the alloy meets the atomic ratio of the constituent elements in the chemical components; S2. Smelting the mixed material into cast ingot; S3, vacuum heat treatment of the cast ingot, air cooling to room temperature, to obtain TiV-based multi-element complex phase alloy. Said invention adopts vacuum arc smelting and vacuum induction smelting to obtain ingot, and makes the ingot undergo the process of vacuum heat treatment so as to obtain the invented multicomponent complex-phase alloy. Through reasonable alloy component design, smelting and heat treatment regulation and control phase composition, a BCC and Laves complex phase structure is formed, and a hydrogen storage alloy which is easy to activate, high in effective hydrogen storage capacity and moderate in platform pressure is developed. | 江苏理工学院; 江苏省中以产业技术研究院 | 江苏理工学院; 江苏省中以产业技术研究院 | CN114525440B | 中国 | C22C30/00 | CN114525440B; CN114525440A
782 | CN202211022088.8 | 2022-08-25 | 发明申请 | 2022-09-30 | 驳回 | 一种镁基储氢材料的制备方法及其制备的镁基氢化物 | The invention relates to a preparation method of a magnesium-based hydrogen storage material and a magnesium-based hydride prepared by the same | 本发明公开了一种镁基储氢材料的制备方法及其制备的镁基氢化物，通过将镁的粉体原料与铵盐混合，在惰性气氛下加热处理使铵盐热解生成酸性气体和氨气，酸性气体与镁原料发生反应刻蚀掉镁原料表面的氧化膜，使金属镁暴露出来，并使镁粉的表面变的粗糙，增加其比表面积，同时铵盐与镁粉反应后生成的氯化镁或氟化镁对于金属镁的氢化反应也有促进作用，从而提高了镁与氢气的反应活性，在氢气气氛下加热进行氢化反应能够获得氢化程度更高的镁基储氢材料。并且本发明的制备工艺简单、氢化程度高，可适用于工业化生产。 | The invention discloses a preparation method of a magnesium-based hydrogen storage material and a magnesium-based hydride prepared by the same. mixing magnesium powder material with ammonium salt, heating in inert atmosphere to pyrolyze ammonium salt to produce acid gas and ammonia gas, acid gas reacts with magnesium raw material to etch oxide film on the surface of magnesium raw material, exposing magnesium metal, The surface of the magnesium powder is roughened, so that the specific surface area of the magnesium powder is increased; meanwhile, magnesium chloride or magnesium fluoride generated after the ammonium salt reacts with the magnesium powder also plays a role in promoting the hydrogenation reaction of magnesium metal, so that the reaction activity of magnesium and hydrogen is improved; and the magnesium-based hydrogen storage material with higher hydrogenation degree can be obtained by heating under the hydrogen atmosphere for hydrogenation reaction. In addition, the preparation process is simple, the hydrogenation degree is high, and the preparation method is suitable for industrial production. | 世能氢电科技有限公司; 中国矿业大学 | 世能氢电科技有限公司; 中国矿业大学 | CN115124000A | 中国 | C01B6/04 | CN115124000A
783 | EP20888753 | 2020-11-06 | 发明申请 | 2022-09-28 | 实质审查 | 储氢和释氢材料及其制造方法 | HYDROGEN STORAGE AND RELEASE MATERIAL, AND METHOD FOR PRODUCING SAME | 本发明提供了一种储氢和释氢材料，其包括二维含硼化氢片材，所述二维含硼化氢片材包括含有n(HxBy)(n>4)的二维网络， 0.001<x/y<0.999)，硼与氢的摩尔比为1 : 0.999～1 : 0.001， 摩尔比由热解吸光谱法测定， 以及在温度升高之前和之后的质量测量， 其中储氢和释氢材料具有： 在X射线光电子能谱中在187.5±0eV和191.2±0eV至193±0eV处由硼的B1S衍生的峰， 和在红外光谱中从2400cm-1至2600cm-1的B-H拉伸振动得到的峰，以及从1200cm-1至1800cm-1的B-H-B拉伸振动得到的峰。 | The present invention provides a hydrogen storage and release material including a two-dimensional hydrogen boride-containing sheet including a two-dimensional network containing n(HxBy) (n ≥ 4, 0.001 ≤ x/y ≤ 0.999) having a molar ratio of boron to hydrogen from 1 : 0.999 to 1 : 0.001, the molar ratio being determined by thermal desorption spectroscopy, and mass measurement before and after a temperature rise, wherein the hydrogen storage and release material has : peaks derived from B1s of boron at 187.5 ± 1.0 eV and 191.2 ± 1.0 eV to 193 ± 1.0 eV in X-ray photoelectron spectroscopy, and a peak derived from a B-H stretching vibration at from 2400 cm-1 to 2600 cm-1 and also a peak derived from a B-H-B stretching vibration at from 1200 cm-1 to 1800 cm-1 in infrared spectroscopy. | University Of Tsukuba; Tokyo Institute Of Technology | University Of Tsukuba; Tokyo Institute Of Technology | EP4063321A1 | 欧洲专利局 | C01B6/00 | US12384675B2; JP7606707B2; JPWO2021100481A1; EP4063321A4; WO2021100481A1; EP4063321A1; CN114728784A; US20220402756A1
784 | JP2021038983 | 2021-03-11 | 发明申请 | 2022-09-26 | 撤回 | 储氢合金，碱性蓄电池用负极和碱性蓄电池 | HYDROGEN-ABSORBING ALLOY, NEGATIVE ELECTRODE FOR ALKALI STORAGE BATTERIES AND ALKALI STORAGE BATTERY | “课题”提供一种储氢合金，该储氢合金具有高的储氢容量并且能够容易地将储氢合金中存储的氢释放到外部， 本发明提供一种使用该储氢合金的碱性蓄电池用负极以及使用该储氢合金的碱性蓄电池。 “溶液”储氢合金具有由元素A和B组成的AB型组成。A元素由Zr组成， Ti和Nb，B元素由Ni和B组成，B元素的原子序数与A元素的原子数之比为0.93～1.05。 所述储氢合金具有B33型晶体结构。 “选择图” 1 | To provide a hydrogen-absorbing alloy that can absorb a large amount of hydrogen and allows the hydrogen adsorbed into the hydrogen-absorbing alloy to be easily released to outside; and a negative electrode for alkali storage batteries and an alkali storage battery each including the hydrogen-absorbing alloy.SOLUTION : A hydrogen-absorbing alloy has an AB composition consisting of A elements and B elements. The A elements consist of Zr, Ti and Nb and the B elements consist of Ni and B. The atomic ratio of the B elements to the A elements, B/A, is 0.93 or more and 1.05 or less. The hydrogen-absorbing alloy has a B33 crystal structure.SELECTED DRAWING : Figure 1 | Aichi Steel Works Ltd | Aichi Steel Works Ltd | JP2022138869A | 日本 | C22C19/00 | JP2022138869A
785 | CN202111482223.2 | 2021-12-06 | 发明授权 | 2022-09-23 | 授权 | 一种低氧含量粉末冶金多孔钛/锆基储氢合金的制备方法 | Preparation method of powder metallurgy porous titanium/zirconium-based hydrogen storage alloy with low oxygen content | 一种低氧含量粉末冶金多孔钛/锆基储氢合金的制备方法，属于储氢合金领域。以海绵钛、海绵锆、锰铁合金块、稀土块等高纯颗粒为原料，经氢化脱氢、成形、低温真空烧结，最终获得孔隙度为10％～60％的多孔钛/锆基储氢材料，可直接放入储氢罐中使用。本发明以高纯颗粒为原料，经氢化脱氢获得成分均匀的超细低氧钛/锆合金粉末，比表面积大，吸氢动力学性能好，在后续充放氢过程中，将大幅度缩短加氢时间，效率提高；经成形烧结后，形成连通孔隙，在吸氢、脱氢过程中，残余孔隙使其具有足够的空间用于膨胀收缩，有利于氢原子进入基体内部发生反应，更利于吸氢放氢，效率进一步提高，导热性好。本发明工艺简单可控，储氢效率高，可实现大批量低成本生产。 | The invention discloses a preparation method of a low-oxygen-content powder metallurgy porous titanium/zirconium-based hydrogen storage alloy, and belongs to the field of hydrogen storage alloys. High-purity particles such as sponge titanium, sponge zirconium, ferromanganese alloy blocks, rare earth blocks and the like are used as raw materials, and the porous titanium/zirconium-based hydrogen storage material with the porosity of 10%-60% is finally obtained through hydrogenation dehydrogenation, forming and low-temperature vacuum sintering and can be directly put into a hydrogen storage tank for use. Said invention uses high-purity particles as raw material, and utilizes hydrogenation dehydrogenation process to obtain the superfine low-oxygen titanium/zirconium alloy powder with uniform component, and its specific surface area is large, hydrogen-absorbing dynamic property is good, and in the course of subsequent hydrogen charging and discharging process the hydrogenation time can be greatly shortened, and its efficiency can be raised. After shaping and sintering, a communicating pore is formed, and in the hydrogen absorption and dehydrogenation processes, the residual pore has enough space for expansion and contraction, so that hydrogen atoms are facilitated to enter the matrix to react, hydrogen absorption and hydrogen release are facilitated, the efficiency is further improved, and the thermal conductivity is good. The method is simple and controllable in process, high in hydrogen storage efficiency and capable of realizing large-batch low-cost production. | 北京科技大学 | 北京科技大学 | CN114293046B | 中国 | C22C1/04 | CN114293046A; CN114293046B
786 | CN202210714053.4 | 2022-06-22 | 发明申请 | 2022-09-23 | 驳回 | 一种钛基锆基合金使用活化方法改善固态储金性能的方法 | The invention relates to a method for improving solid-state gold storage performance of a titanium-based zirconium-based alloy by using an activation method | 本发明涉及储氢合金材料领域，具体是一种钛基锆基合金使用活化方法改善固态储金性能的方法，包括以下步骤：(1)首先将合金颗粒放入活化瓶中；(2)然后对步骤(1)中的活化瓶抽真空，加热升温后，通入氢气进行活化；(3)氢气进入合金内部，合金会膨胀使颗粒爆裂成粉末而形成新的表面，活化完成，本发明钛基锆基合金使用活化方法改善固态储金性能的方法，可实现即使在室温条件下进行活化预处理，只需要延长真空处理的时间、增加活化的压力，即可达到与高温预处理相同的效果，且在指定合金颗粒尺寸下，真空时间越长，活化时氢气的输入压力越大，合金性能越好，活化孕育期越短。 | The invention relates to the field of hydrogen storage alloy materials, in particular to a method for improving solid-state gold storage performance of a titanium-based zirconium-based alloy by using an activation method. The method comprises the following steps of : (1) putting alloy particles into an activation bottle; (2) vacuumizing the activation bottle in step (1), heating, introducing hydrogen for activation; (3) hydrogen enters the alloy, The alloy expands to burst the particles into powder to form a new surface, activation completion, The present invention relates to a method for improving solid-state gold-storage property of titanium-base zirconium-base alloy by using activation method. Even if the activation pretreatment is carried out at room temperature, the same effect as the high-temperature pretreatment can be achieved only by prolonging the vacuum treatment time and increasing the activation pressure; and under the specified alloy particle size, the longer the vacuum time is, the larger the hydrogen input pressure during activation is, the better the alloy performance is, and the shorter the activation incubation period is. | 海南天宇科技集团有限公司 | 海南天宇科技集团有限公司 | CN115090885A | 中国 | B22F9/04 | CN115090885A
787 | CN202210692465.2 | 2022-06-17 | 发明申请 | 2022-09-23 | 驳回 | 一种氢能专用管道合金、管道及管道的制备方法 | Pipeline alloy special for hydrogen energy, pipeline and preparation method of pipeline | 本发明提供一种氢能专用管道合金、管道及管道的制备方法，所述合金包括的元素及相应的质量百分比为：C：0.02～0.04％，Si：小于0.3％，Mn：小于0.5％，P：小于0.003％，S：小于0.005％，Cr：16～21％，Al：1.2～2％，Ti : 1～2％，V：0.08～0.3，Nb：0.06～0.3，B：0.0015～0.0028，N：小于0.0005％，Ni：25～33％，Mo：1～3％，Cu：2～4.5％，且满足Ti+Al小于4％，Ti/Al≈0.6～1.0，V+Nb≤0.6％，余量为Fe及不可避免的杂质；所述管道包括由Ni、Al、Ti构成的平均粒径小于100nm的γˊ强化相；所述管道的制备方法包括670℃～850℃回火处理的热处理工艺。本发明的技术方案解决了现有技术中输送纯氢气所采用的常规天然气管道不具备抗氢损能力的问题。 | The invention provides a hydrogen energy special pipeline alloy, pipeline and preparation method thereof, wherein the alloy comprises the following elements in percentage by mass : 0.02-0.04% of C, less than 0.3% of Si, less than 0.5% of Mn, less than 0.003% of P, less than 0.005% of S, 16-21% of Cr, 1.2-2% of Al, 1-2% of Ti, 0.08-0.3% of V, 0.06-0.3% of Nb, 0.0015-0.0028% of B, less than 0.0005% of N, 25-33% of Ni, 1-3% of Mo and 2-4.5% of Cu, and satisfies the following conditions : Ti + Al is less than 4%, Ti/Al is about 0.6-1.0, V + Nb is less than 0.6%, and The pipeline comprises a gamma'reinforced phase consisting of Ni, Al and Ti and having an average particle size of less than 100 nm; The preparation method of the pipeline comprises a heat treatment process of tempering treatment at 670-850 DEG C. The technical scheme of the invention solves the problem that the conventional natural gas pipeline used for conveying pure hydrogen in the prior art does not have hydrogen loss resistance. | 攀钢集团攀枝花钢铁研究院有限公司 | 攀钢集团攀枝花钢铁研究院有限公司 | CN115094314A | 中国 | C22C38/02 | CN115094314A
788 | KR1020210032081 | 2021-03-11 | 发明申请 | 2022-09-21 | 驳回 | 具有改进的活化性能的Ti-Fe基储氢合金 | Ti-Fe based hydrogen storage alloy with improved activate property | 本发明的一个实施方式提供了一种在TiFe合金中包含硅(Si)的TiFe基储氢合金，其中Si含量大于或等于0且小于或等于5at%。 根据本发明的一个实施例， 通过在TiFe基合金中添加Si，Si可以改变表面氧化层的组成，从而可以改善活化性能，使其能够在室温下活化，而不需要进行现有的高温活化工艺。 | One embodiment of the present invention provides a TiFe-based hydrogen storage alloy including silicon (Si) in a TiFe alloy, wherein the Si content is greater than 0 and not greater than 5 at%. According to an embodiment of the present invention, by adding Si to the TiFe-based alloy, the composition of a surface oxide layer is changed by the Si, so that the activation property can be improved to enable activation at room temperature without performing a conventional high-temperature activation process.COPYRIGHT KIPO 2023 | Korea Institute Of Industrial Technology | Korea Institute Of Industrial Technology | KR1020220128522A | 韩国 | C22C14/00 | KR1020220128522A
789 | CN202210069627.7 | 2022-01-21 | 发明授权 | 2022-09-20 | 授权 | 一种微量镍复合层状镁复合材料及其制备方法和应用 | The invention relates to a trace nickel composite layered magnesium composite material and a preparation method and application thereof | 本发明提供了一种微量镍复合层状镁复合材料及其制备方法和应用，涉及复合材料技术领域。本发明提供的微量镍复合层状镁复合材料，包括纳米层状镁基体和分布在所述纳米层状镁基体表面以及层间的纳米镍。本发明提供的微量镍复合层状镁复合材料具有较高的储氢容量，吸放氢效率高，循环稳定性好。 | The invention provides a trace nickel composite layered magnesium composite material and a preparation method and application thereof, and relates to the technical field of composite materials. The trace nickel composite layered magnesium composite material provided by the invention comprises a nano layered magnesium matrix and nano nickel distributed on the surface of the nano layered magnesium matrix and among layers. The trace nickel composite layered magnesium composite material provided by the invention has the advantages of higher hydrogen storage capacity, high hydrogen absorption and desorption efficiency and good cycle stability. | 徐州工程学院 | 徐州工程学院 | CN114411028B | 中国 | C22C23/00 | US20230294982A1; CN114411028A; CN114411028B; US11878907B2
790 | CN202210740595.9 | 2022-06-28 | 发明申请 | 2022-09-20 | 实质审查 | 一种镁锂储氢材料的制备方法 | The invention relates to a preparation method of a magnesium-lithium hydrogen storage material | 本发明公开了一种镁锂储氢材料的制备方法，包括熔炼铸造、搅拌摩擦加工、切割打磨和锉削等步骤；本发明将搅拌摩擦加工工艺与油光锉刀相结合，无需进行过筛、球磨等后处理，所制得的镁锂储氢材料具有较高的储氢量，吸放氢动力学性能好；同时，利用铸造、搅拌摩擦加工和锉削的方式制备镁锂储氢材料，耗时短、生产成本低、易实现批量化生产。 | The invention discloses a preparation method of magnesium-lithium hydrogen storage material, which comprises the following steps : smelting and casting, stirring and friction processing, cutting and polishing, filing and the like; Said invention combines the stirring friction processing technology with oily file, has no need of after-treatment of sieving and ball-milling, and the obtained magnesium-lithium hydrogen-storing material possesses high hydrogen-storing quantity and good hydrogen-absorbing and releasing dynamic property. Simultaneously, the magnesium-lithium hydrogen storage material is prepared by means of casting, stirring friction processing and filing, so that the magnesium-lithium hydrogen storage material is short in consumed time, low in production cost and easy to realize batch production. | 重庆大学 | 重庆大学 | CN115074559A | 中国 | C22C1/02 | CN115074559A
791 | KR1020210032079 | 2021-03-11 | 发明授权 | 2022-09-19 | 授权 | 具有优异活化性能的复合结构储氢合金 | Complex structure hydrogen storage alloy with the excellent activate property | 本发明的一个实施例包括：AB基合金基体； 和沉淀在AB基合金基体上的Laves结构的ABM合金相，M提供满足1.2<M<2.5的条件的储氢合金。 根据本发明的一个实施例， 通过添加Cr或Mn以使Laves结构部分地形成在AB基合金基体上来控制该成分，能够在室温下进行活化，从而提供一种储氢合金，该储氢合金能够吸收氢而无需进行现有的高温活化工艺。 | One embodiment of the present invention provides a hydrogen storage alloy including an AB-based alloy matrix and an ABm alloy phase having a Laves structure precipitated on the AB-based alloy matrix, wherein m satisfies the condition 1.2 <= m <= 2.5. According to an embodiment of the present invention, components are controlled by adding Cr or Mn to form a Laves structure partially in the AB-based alloy matrix, which enables activation at room temperature, thereby providing a hydrogen storage alloy capable of absorbing hydrogen without performing a conventional high-temperature activation process.COPYRIGHT KIPO 2023 | Korea Institute Of Industrial Technology | Korea Institute Of Industrial Technology | KR102443563B1 | 韩国 | C22C14/00 | KR102443563B1
792 | JP2020017529 | 2020-02-05 | 发明授权 | 2022-09-16 | 授权 | 含氢的金属基结构体或纳米粒子及其制造方法 | Metal-based structure or nanoparticles containing hydrogen, and method for producing the same | 本发明提供一种均匀性不劣化，粘接形成容易的金属基结构体或纳米粒子，以及安全性高的金属基结构体或纳米粒子的制造方法。 本发明涉及一种金属基结构，其包含氢化合物，簇或其聚集体，所述氢化合物，簇或其聚集体由通式M·M·H表示，所述M是金属基原子。 m为3以上300以下的整数。 H是氢原子。 | To provide a metal-based structure or nanoparticles whose homogeneity is not deteriorated and whose sticking formation is easy, and a production method thereof with a high safety. A metal-based structure comprises a hydrogen compound, cluster, or an aggregate thereof, represented by the general formula : M m H. The M is a metal-based atom. The m is an integer of 3 or more and 300 or less. H is a hydrogen atom. | Taguchi Kohei | Taguchi Kohei | JP7138400B2 | 日本 | B22F1/054 | JP6050501B2; US20160311685A1; JP2022119915A; JP2020076156A; JP7138400B2; EP3085476A1; WO2015093407A1; US20220127143A1; JP7348990B2; JP6667928B2; US20190016595A1; JPWO2015093407A1; US10125019B2; EP3085476A4; US11198608B2; JP2017057501A | [12 empty] | 行政案件 |  | 田口 功平
793 | CN201980078159.6 | 2019-08-14 | 发明授权 | 2022-09-13 | 授权 | 储氢材料、负极和镍氢二次电池 | Hydrogen storage material, negative electrode and nickel-metal hydride secondary battery | 本发明提供能够改善镍氢二次电池的低温下的放电特性的储氢材料、以及使用该储氢材料的负极和镍氢二次电池。该储氢材料包含储氢合金粒子和附着于该粒子的表面的表面修饰物质、并且具有特定的组成。在该储氢材料的X射线衍射图案中，将在2θ＝42.00°～44.00°的范围内出现的衍射峰中最大峰Pmax的相对强度设为100.00％时，在2θ＝30.35°～30.65°的范围内出现的最大峰P1的相对强度为4.00％以上且70.00％以下，在2θ＝32.85°～33.15°的范围内出现的最大峰P2的相对强度小于60.00％，且在2θ＝51.65°～51.95°的范围内出现的最大峰P3的相对强度小于6.00％。 | The invention provides a hydrogen storage material capable of improving discharge characteristics of a nickel-metal hydride secondary battery at a low temperature, a negative electrode using the hydrogen storage material, and a nickel-metal hydride secondary battery. The hydrogen storage material comprises hydrogen storage alloy particles and a surface modifying substance attached to the surfaces of the particles, and has a specific composition. In the X-ray diffraction pattern of the hydrogen storage material, When the relative intensity of the maximum peak Pmax among the diffraction peaks occurring in the range of 2 theta=42. 00 DEG to 44.00 DEG is set to 100.00%, The relative strength of the maximum peak P1 occurring in the range of 2theta=30. 35 DEG to 30.65 DEG is 4.00% or more and 70.00% or less, the relative strength of the maximum peak P2 occurring in the range of 2theta=32. 85 DEG to 33.15 DEG is less than 60.00%, and the relative strength of the maximum peak P3 occurring in the range of 2theta=51. 65 DEG to 51.95 DEG is less than 6.00%. | 株式会社三德 | 株式会社三德 | CN113166853B | 中国 | C22C19/03 | EP3892746A1; WO2020115953A1; EP3892746A4; JP7430648B2; CN113166853A; JPWO2020115953A1; JP2024023286A; MY202909A; CN113166853B
794 | CN202210443017.9 | 2022-04-26 | 发明申请 | 2022-09-09 | 实质审查 | 一种钛基制件及其热等静压制备方法 | The invention relates to a titanium-based workpiece and a hot isostatic pressing preparation method thereof | 一种钛基制件及其热等静压制备方法，该钛基制件采用热等静压制备，该方法包括：对热等静压用的金属包套预处理；采用氩弧焊机将金属包套的上端盖、下端盖及抽气管与筒体封焊，检查焊缝处是否有缺陷，并进行气密性检查；采用振动法向气密性良好的金属包套内装入筛分干燥后得到的近球形钛合金粉末，充分振动以确保金属包套内填实；采用包套热除气系统对金属包套进行抽真空处理，并利用液压钳配合氩弧焊对金属包套的抽真空管进行封焊；将抽真空并封焊的金属包套放入热等静压炉中，升温升压至设定温度和压力，保温保压设定时间；以及卸压并炉冷至200℃以下，自金属包套内取出制件，得到钛基制件成品。本发明工艺简单、周期短、材料利用率高、制件精度高。 | The present invention relates to a titanium-base workpiece and its hot isostatic pressing preparation method. Said titanium-base workpiece is made up by adopting hot isostatic pressing process. Said method includes the following steps : pretreatment of metal sheath for hot isostatic pressing; Using argon arc welding machine to seal and weld the upper end cover, lower end cover and suction pipe of the metal sheath with the cylinder, checking whether there is defect at the welding seam, and checking the air tightness; Loading near-spherical titanium alloy powder obtained by screening and drying into the metal sheath with good air tightness by adopting vibration method, and fully vibrating to ensure that the metal sheath is filled tightly; Vacuumizing the metal sheath with the sheath thermal degassing system, and sealing and welding the vacuumized tube of the metal sheath with hydraulic tongs in cooperation with argon arc welding; Placing the vacuumized and welded metal jacket in a hot isostatic pressing furnace, heating and boosting to a set temperature and pressure, preserving heat and pressure for a set time; And decompressing and cooling to below 200 deg.c, taking out the product from the metal sheath to obtain the titanium-base product. The method is simple in process, short in period, high in material utilization rate and high in workpiece precision. | 北京科技大学 | 北京科技大学 | CN115026285A | 中国 | B22F3/15 | CN115026285A
795 | CN202210890897.4 | 2022-07-27 | 发明申请 | 2022-09-06 | 实质审查 | 一种储氢合金及其制备方法 | The invention relates to a hydrogen storage alloy and a preparation method thereof | 本发明涉及合金技术领域。本发明提供了一种储氢合金及其制备方法，储氢合金包含Mn3.7～7.5％、Al1.2～1.7％、Ni52.3～60.7％、Y0.3～0.9％、La23.8～28.0％、Ce3.0～5.15％、Co0.3～9.1％、Zr0～0.15％；本发明通过制备含锰中间合金，解决了熔炼过程锰片漂浮在熔体表面，与活泼稀土金属造渣的问题，提高了熔炼金属收率，大于98.3％；去除了锰片的表面氧化膜，降低了氧含量；减少了高锰储氢合金熔炼的高温保温时间，降低了电能消耗；提高了含锰储氢合金的稳定性，循环寿命增加，1C放电容量衰减到初始放电容量80％的充放电次数增加达到10次。 | The invention relates to the technical field of alloys. The present invention provides a hydrogen storage alloy and its preparation method. Said hydrogen storage alloy contains 3.7-7.5% of Mn, 1.2-1.7% of Al, 52.3-60.7% of Ni, 0.3-0.9% of Y, 23.8-28.0% of La, 3.0-5.15% of Ce, 0.3-9.1% of Co and 0-0.15% of Zr. By preparing the manganese-containing intermediate alloy, the invention solves the problem that the manganese sheet floats on the surface of the melt and forms slag with the active rare earth metal in the smelting process, and improves the yield of the smelted metal by more than 98.3 percent; Removing the oxide film on the surface of the manganese sheet to reduce the oxygen content; Reducing the high-temperature heat preservation time for smelting the high-manganese hydrogen storage alloy, and reducing the electric energy consumption; The stability of the manganese-containing hydrogen storage alloy is improved, the cycle life of the manganese-containing hydrogen storage alloy is prolonged, and the charging and discharging times of which the 1C discharging capacity is reduced to 80% of the initial discharging capacity are increased by 10 times. | 江西江钨浩运科技有限公司; 赣州有色冶金研究所有限公司 | 江西江钨浩运科技有限公司; 赣州有色冶金研究所有限公司 | CN115011842A | 中国 | C22C19/03 | CN115011842A
796 | CN202210671010.2 | 2022-06-15 | 发明授权 | 2022-09-02 | 授权 | 一种微米级储氢金属镁粉连续制备设备 | The utility model relates to equipment for continuously preparing micron-sized hydrogen storage metal magnesium powder | 本发明的目的在于提供一种微米级储氢金属镁粉连续制备设备，涉及储氢金属粉末的加工领域，所述设备中，熔炼系统炉体布置于设备机架系统上，且熔炼系统炉体上安装有气氛保护连续供料系统；熔炼系统炉体内设置有熔炼热场系统，熔炼热场系统与钢液提纯及液流控制系统相连；气雾化系统及炉体位于钢液提纯及液流控制系统下方；气雾化系统及炉体通过管道与粉体收集系统相连，粉体收集系统安装于气氛保护原位封装系统上部；真空获得系统通过管道阀门与熔炼系统炉体相连；电控系统布置在相应的操作工位，用于工艺控制。所述设备安全可靠、生产效率高、工艺流程可重复性好，满足生产型设备的要求，可以实现储氢金属镁粉的大批量安全连续生产。 | The invention aims at providing continuous preparation equipment for micron-sized hydrogen storage metal magnesium powder, and relates to the field of processing of hydrogen storage metal powder. In the equipment, a smelting system furnace body is arranged on an equipment rack system, and an atmosphere protection continuous feeding system is arranged on the smelting system furnace body; A smelting thermal field system is arranged in the smelting system furnace body, and the smelting thermal field system is connected with the molten steel purification and liquid flow control system; The gas atomization system and the furnace body are located below the molten steel purification and flow control system; The aerosol system and the furnace body are connected with the powder collecting system through pipelines, and the powder collecting system is mounted on the upper portion of the atmosphere protection in-situ packaging system; The vacuum obtaining system is connected to the smelting system furnace via pipeline valve; The electric control system is arranged at a corresponding operation station and is used for process control. The equipment is safe and reliable, the production efficiency is high, the repeatability of the process flow is good, the requirements of production type equipment are met, and the mass safe continuous production of the hydrogen storage metal magnesium powder can be realized. | 沈阳欧特真空科技有限公司 | 沈阳欧特真空科技有限公司 | CN114734046B | 中国 | B22F9/08 | CN114734046B; CN114734046A
797 | CN202210123465.0 | 2022-02-10 | 发明申请 | 2022-09-02 | 驳回 | 储氢合金粉末的表面处理方法和装置 | The invention relates to a method and a device for surface treatment of hydrogen storage alloy powder | 本发明涉及储氢合金粉末的表面处理方法和装置。本公开的储氢合金粉末的表面处理方法为对包含稀土元素和镍作为构成元素的储氢合金粉末实施表面处理的方法，包括：浸渍工序，使所述储氢合金粉末浸渍于碱水溶液中；和除去工序，将包含浸渍于所述碱水溶液中的所述储氢合金粉末的液体导入液体旋流器，除去附着于所述储氢合金粉末的表面的比重小于所述储氢合金粉末的不需要的物质。 | The invention relates to a method and a device for surface treatment of hydrogen storage alloy powder. The disclosed surface treatment method for hydrogen storage alloy powder is a method for performing surface treatment on hydrogen storage alloy powder containing rare earth elements and nickel as constituent elements, and comprises : an impregnation step of impregnating the hydrogen storage alloy powder in an aqueous alkali solution; And a removing step of introducing a liquid containing the hydrogen storage alloy powder immersed in the aqueous alkali solution into a liquid cyclone to remove an unnecessary substance having a specific gravity less than that of the hydrogen storage alloy powder adhered to the surface of the hydrogen storage alloy powder. | 丰田自动车株式会社 | 丰田自动车株式会社 | CN114985729A | 中国 | B22F1/145 | JP7548062B2; CN114985729A; JP2022132935A; US20220274164A1; US12134129B2
798 | CN202210638221.6 | 2022-06-08 | 发明申请 | 2022-09-02 | 驳回 | 一种含铝含钇元素的储氢合金及其制备方法 | The invention relates to a hydrogen storage alloy containing aluminum and yttrium and a preparation method thereof | 本发明属于储氢合金制备技术领域，具体公开了一种含铝含钇元素的储氢合金及其制备方法。本发明先将Ca、Al和钙热还原钇渣混合，进行反应，反应完成后浇铸，得到铝钇合金。然后将铝钇合金、La、Ce、Ni、Co、Mn和Zr混合进行高温熔炼，熔炼完成后真空退火得到含铝含钇元素储氢合金。本发明含铝含钇元素储氢合金的制备方法以钙热还原钇渣作为原料，降低了含铝含钇元素储氢合金的制备成本，同时保证了含铝含钇元素储氢合金的吸放氢性能、放电比容量和循环稳定性。 | The invention belongs to the technical field of hydrogen storage alloy preparation, and particularly discloses a hydrogen storage alloy containing aluminum and yttrium and a preparation method thereof. The method comprises the following steps of : mixing Ca, Al and calcium thermal reduction yttrium slag, reacting, and casting after the reaction is finished to obtain the aluminum-yttrium alloy. The aluminum-yttrium alloy, La, Ce, Ni, Co, Mn and Zr are mixed for high-temperature smelting, and the aluminum-yttrium element-containing hydrogen storage alloy is obtained by vacuum annealing after smelting. According to the preparation method of the aluminum-containing yttrium-containing hydrogen storage alloy, the calcium thermal reduction yttrium slag is used as a raw material, so that the preparation cost of the aluminum-containing yttrium-containing hydrogen storage alloy is reduced, and meanwhile, the hydrogen absorption and desorption performance, the discharge specific capacity and the cycle stability of the aluminum-containing yttrium-containing hydrogen storage alloy are ensured. | 江西江钨浩运科技有限公司; 赣州有色冶金研究所有限公司 | 江西江钨浩运科技有限公司; 赣州有色冶金研究所有限公司 | CN114990367A | 中国 | C22C1/02 | CN114990367A
799 | US17633020 | 2020-08-05 | 发明申请 | 2022-09-01 | 实质审查 | 制造储氢合金的方法 | METHOD FOR MAKING HYDROGEN STORAGE ALLOYS | 本发明涉及能够吸收和释放氢的TiMN基或TiCrMn基储氢合金的制备方法。 在优选的实施方案中，TiMn基或TiCrMn基储氢合金包括钒铁(Vfc)。 | The present disclosure relates to methods for preparing TiMn-based or TiCrMn-based hydrogen storage alloys capable of absorbing and releasing hydrogen. In preferred embodiments the TiMn-based or TiCrMn-based hydrogen storage alloys comprise ferrovanadium (VFc). | Newsouth Innovations Pty Ltd | Newsouth Innovations Pty Limited | US20220275480A1 | 美国 | C22C14/00 | CN114502756B; JP2022543642A; CN114502756A; CN118653113A; JP2022543828A; JP7677947B2; IN202217008382A; KR1020220041203A; CA3149672A1; US20250188571A1; US20220275480A1; TW202112648A; AU2020323969A1; AU2020325061A1; CN114555843A; CA3149671A1; US20230212718A1; IN202217008383A; TW202113097A; KR1020220041202A; EP4010508A1; WO2021022330A1; EP4010509A4; WO2021022331A1; EP4010509A1; EP4010508A4 | 1 | Aguey-Zinsou, Kondo-Francois; Liu, Wei | Newsouth Innovations Pty Limited
800 | CN202111303533.3 | 2021-11-05 | 发明授权 | 2022-08-30 | 授权 | 钛铬锰系储氢合金及其制备方法和用途 | The invention relates to a titanium chromium manganese hydrogen storage alloy and a preparation method and application thereof | 本发明公开了一种钛铬锰系储氢合金及其制备方法和用途。本发明的钛铬锰系储氢合金具有式(1)所示的组成：TixZryCr1‑a‑b‑cMnzVaAlbMc(1)；其中，0.7≤x<1.0，0<y≤0.3，且x+y＝1，z＝1.0；0<a≤0.2，0<b≤0.3，0≤c≤0.2；其中，M选自Cu、Si、Fe、Co、Ni、Mo元素中的一种或多种；其中，x、y、z、a、b、c分别代表各元素的原子比。本发明的钛铬锰系储氢合金滞后系数小。 | The invention discloses a titanium-chromium-manganese hydrogen storage alloy and a preparation method and application thereof. The titanium-chromium-manganese hydrogen storage alloy of the present invention has a composition represented by formula (1) : TixZryCr1*a*b*cMnzVaAlbMc (1); Wherein x is less than 1.0 at 0.7, y is less than 0.3 at 1.0, and x + y = 1, z = 1.0; A is less than 0 and less than 0.2, b is less than 0 and less than 0.3, and c is less than 0 and less than 0.2; Wherein M is one or more elements selected from Cu, Si, Fe, Co, Ni, and Mo; Wherein x, y, z, a, b, c represent the atomic ratio of each element respectively. The hysteresis coefficient of the titanium chromium manganese hydrogen storage alloy is small. | 包头稀土研究院 | 包头稀土研究院 | CN114000030B | 中国 | C22C30/00 | CN114000030A; CN114000030B
801 | CN202210663251.2 | 2022-06-13 | 发明申请 | 2022-08-30 | 驳回 | 一种低氢低氮高强钢及其冶炼工艺 | The invention discloses low-hydrogen low-nitrogen high-strength steel and a smelting process thereof | 本发明涉及一种低氢低氮高强钢及其冶炼工艺, 包括如下工序：(1)、精选配料，控制有害元素含量；(2)、感应炉冶炼，原材料成分明确、少锈蚀且干燥不潮湿，成分、温度满足要求，出钢兑入钢包炉；(3)、钢包炉吹氩精炼、升温、脱氧、调整合金成分、吹氩喂铝线强化脱氧；(4)、真空脱气后检测氢、氧、氮气体含量，吹氩喂钙线进一步改变夹杂物形态，成分合格吊包模铸成电极坯；(5)、氩气保护将电极坯电渣成电渣锭；利用该工艺制成的高强钢，氢、氮气体含量低，一般疏松级别≤1.0级，即可满足产品对氢、氮要求，又可降低生产成本和改善钢的低倍组织，同时对强度有较大的提高。 | The present invention relates to a low-hydrogen low-nitrogen high-strength steel and its smelting process. Said invention includes the following steps : (1). Selecting ingredients and controlling the content of harmful elements; (2) smelting in an induction furnace, wherein the raw material composition is definite, the corrosion is less, the drying is not damp, the composition and the temperature meet the requirements, and the tapping is added into a ladle furnace; (3) argon-blowing refining in ladle furnace, heating, deoxidizing, regulating alloy composition, argon-blowing and aluminium-feeding wire to strengthen deoxidization; (4) detecting hydrogen, oxygen and nitrogen content after vacuum degassing, blowing argon to feed calcium wire to further change inclusion form, casting electrode blank with qualified hanging ladle mold; (5) electroslag the electrode blank into electroslag ingot under argon protection; The high-strength steel prepared by the process has low hydrogen and nitrogen contents, and the general looseness level is less than or equal to 1.0 level, so that the requirements of products on hydrogen and nitrogen can be met, the production cost can be reduced, the low-magnification structure of the steel can be improved, and the strength is greatly improved at the same time. | 河南中原特钢装备制造有限公司 | 河南中原特钢装备制造有限公司 | CN114959487A | 中国 | C22C38/02 | CN114959487A
802 | CN202110732565.9 | 2021-06-30 | 发明授权 | 2022-08-26 | 授权 | 一种含钕贮氢合金及其制备方法 | The invention relates to a neodymium-containing hydrogen storage alloy and a preparation method thereof | 本发明公开了一种含钕贮氢合金，化学通式为(NdaRbT1‑a‑b‑mMgm)(Ni1‑xMx)y；其中，a、b、m、x和y满足下述条件：0.45≤a≤0.60，0.20≤b≤0.35，0.05≤m≤0.15，0≤x≤0.05，3.65≤y≤4.0；其中，R为La、Sm、Y中的一种或几种；T为Ce、Pr、Gd、Ca、Ti、Zr、Sc、Hf和Nb中的一种或几种；M为Al、Fe、Co、Mn、Zn、V、Cr、Cu、Mo和W中的一种或几种。本发明还公开了该贮氢合金的制备方法，依次经过感应熔炼和热处理制备得到。该贮氢合金具有较大的充放电容量以及良好的低温放电性能和循环稳定性，综合电化学性能优异。 | The present invention discloses a neodymium-containing hydrogen storage alloy, its chemical general formula is (NdaRbT1-a-b-mMgm) (Ni1-xMx) y; Wherein a, b, m, x and y satisfy the following conditions : 0.45 = a = 0.60, 0.20 = b = 0.35, 0.05 = m = 0.15, 0 = x = 0.05, 3.65 = y = 4.0; Wherein R is one or more of La, Sm and Y; T is one or more of Ce, Pr, Gd, Ca, Ti, Zr, Sc, Hf and Nb; M is one or more of Al, Fe, Co, Mn, Zn, V, Cr, Cu, Mo and W. The invention also discloses a preparation method of the hydrogen storage alloy. The hydrogen storage alloy is prepared by sequentially carrying out induction smelting and heat treatment. The hydrogen storage alloy has large charge-discharge capacity, good low-temperature discharge performance, good cycle stability and excellent comprehensive electrochemical performance. | 包头中科轩达新能源科技有限公司 | 包头中科轩达新能源科技有限公司 | CN113430441B | 中国 | C22C28/00 | CN113430441A; CN113430441B
803 | CN202210671034.8 | 2022-06-15 | 发明授权 | 2022-08-23 | 授权 | 一种储氢金属镁粉连续制备设备 | The utility model relates to equipment for continuously preparing hydrogen storage metal magnesium powder | 一种储氢金属镁粉连续制备设备，涉及储氢金属粉末的加工领域，所述设备中，内设有进料车组件的气氛保护供料过渡舱与进料舱隔离插板阀连接，料车交接真空室分别与进料舱隔离插板阀和熔炼蒸发真空室相连；熔炼坩埚保温密封盖位于料车交接真空室内；熔炼蒸发多温区热场与熔炼蒸发坩埚组件均置于熔炼蒸发真空室内；粉体结晶收集室设置于熔炼蒸发真空室上方，粉体结晶收集室通过粉体收集管道与粉体收集罐相连通；粉体收集罐位于气氛保护粉体收集手套箱内，成品封装手套箱与粉体收集手套箱相连；真空获得系统与熔炼蒸发真空室相连；电气控制系统布置在相应的操作工位；循环冷水机组与设备各冷却水路相连。该设备可实现镁粉的大批量安全生产。 | The continuous preparation equipment of hydrogen-storing metal magnesium powder relates to the field of hydrogen-storing metal powder processing technology. In the described equipment, the atmosphere-protecting feeding transition cabin in which the feeding car component is placed is connected with feeding cabin isolating gate valve, and the charging car handover vacuum chamber is respectively connected with feeding cabin isolating gate valve and smelting evaporation vacuum chamber; The heat-insulating sealing cover of smelting crucible is positioned in the material vehicle handover vacuum chamber; Placing the melting evaporation multi-temperature zone thermal field and the melting evaporation crucible assembly in the melting evaporation vacuum chamber; The powder crystallization collecting chamber is arranged above the smelting evaporation vacuum chamber and is communicated with the powder collecting tank through a powder collecting pipeline; The powder collecting tank is positioned in the atmosphere protection powder collecting glove box, and the finished product packaging glove box is connected with the powder collecting glove box; The vacuum obtaining system is connected with the smelting evaporation vacuum chamber; The electrical control system is arranged at a corresponding operating station; The circulating water chilling unit is connected with each cooling water path of the equipment. The equipment can realize the mass safe production of the magnesium powder. | 沈阳欧特真空科技有限公司 | 沈阳欧特真空科技有限公司 | CN114734047B | 中国 | B22F9/08 | CN114734047B; CN114734047A
804 | CN202220848682.1 | 2022-04-13 | 实用新型 | 2022-08-23 | 未缴年费 | 一种提高钨粉压坯强度的生产装置 | The utility model relates to a production device for improving the compaction strength of tungsten powder | 本实用新型公开了一种提高钨粉压坯强度的生产装置，该生产装置旨在解决现有技术下为了提高钨粉的压坯强度，使用仲钨酸铵或部分仲钨酸铵作为原料直接还原成钨粉的生产方式，导致氢气回收净化系统中出现氨大量富集的技术问题。该生产装置包括煅烧炉、粉末过筛器和氢气还原炉、从左往右依次设置在所述氢气还原炉前侧的第二氢气储存罐和氢气回收净化装置。该生产装置将仲钨酸铵在煅烧炉中煅烧，预先制备一种前驱体粉末，而后再将此前驱体粉末置于氢气还原炉中还原成钨粉。采用此方式生产的钨粉不仅具有一定的压坯强度，亦可有效避免氢气回收净化系统中出现氨大量富集的问题。 | The utility model discloses a production device for improving the compaction strength of tungsten powder, The production device aims to solve the technical problem that in the prior art, in order to improve the compaction strength of tungsten powder, ammonium paratungstate or part of ammonium paratungstate is used as a raw material to be directly reduced into tungsten powder, so that a large amount of ammonia is enriched in a hydrogen recycling and purifying system. The production device comprises a calcining furnace, a powder sieving device, a hydrogen reduction furnace, a second hydrogen storage tank and a hydrogen recycling and purifying device, wherein the second hydrogen storage tank and the hydrogen recycling and purifying device are sequentially arranged on the front side of the hydrogen reduction furnace from left to right. According to the production device, ammonium paratungstate is calcined in a calcining furnace to prepare precursor powder in advance, and then the precursor powder is placed in a hydrogen reduction furnace to be reduced into tungsten powder. The tungsten powder produced by adopting the method not only has certain compaction strength, but also can effectively avoid the problem that a large amount of ammonia is enriched in a hydrogen recovery and purification system. | 赣州江钨友泰新材料有限公司 | 赣州江钨友泰新材料有限公司 | CN217252828U | 中国 | B22F9/22 | CN217252828U
805 | CN202111311507.5 | 2021-11-08 | 发明授权 | 2022-08-16 | 授权 | 一种碳纳米管包覆镍-氢电池负极用稀土储氢合金粉的包覆方法 | Method for coating rare earth hydrogen storage alloy powder for cathode of nickel-hydrogen battery by using carbon nano tube | 本发明公开一种碳纳米管包覆镍‑氢电池负极用稀土储氢合金粉的包覆方法，涉及镍氢电池负极材料技术领域。本发明采用超声搅拌的方法在稀土储氢材料表面包覆聚乙烯亚胺和碳纳米管来直接获得碳纳米管包覆改性的镍氢电池负极材料。该方法获得了均匀包覆碳纳米管的LaY2Ni9.7Mn0.5Al0.3(A2B7型)稀土储氢材料，在5C放电率的高倍率电流密度下展现了比未包覆改性材料更好的循环性能，起到了稳定负极材料晶体结构的重要作用，极大地改善了它们的电化学性能。 | The present invention discloses a method for coating rare earth hydrogen storage alloy powder for a cathode of a carbon nanotube-coated nickel-hydrogen battery, and relates to the technical field of anode material of nickel-hydrogen batteries. In the present invention, the surface of the rare earth hydrogen storage material is coated with polyethyleneimine and carbon nanotubes by ultrasonic stirring to directly obtain the anode material of the carbon nanotube-coated modified nickel-metal hydride battery. This method obtains LaY2Ni9. 7Mn0. 5Al0. 3 (A2B7 type) rare earth hydrogen storage materials uniformly coated with carbon nanotubes, which exhibit better cycle performance than uncoated modified materials at a high-rate current density of 5C discharge rate, play an important role in stabilizing the crystal structure of the anode material, and greatly improve their electrochemical performance. | 中国科学院长春应用化学研究所 | 中国科学院长春应用化学研究所 | CN114029481B | 中国 | B22F1/102 | CN114029481A; CN114029481B
806 | CN202210459050.0 | 2022-04-26 | 发明申请 | 2022-08-16 | 实质审查 | 一种钛合金制件及其制备方法 | The invention relates to a titanium alloy workpiece and a preparation method thereof | 一种钛合金制件及其制备方法，该钛合金制件采用如下方法制备：按所需钛合金制件的零件形状绘制待加工件三维模型并导出；对所述待加工件三维模型进行分层切片处理得到待加工件二维数据并输入金属打印装置中；以基于钛废料加工的近球形钛基粉末为原料，以纯钛板为基板，所述金属打印装置通过选择性激光熔化制备得到规定形状的钛制件；以及待所述基板温度冷却至室温后取出，并将所述钛制件与所述基板分离，得到钛合金制件成品。本发明以废残钛结合高温球磨技术制备的不规则氢化脱氢钛粉为近球形钛基粉原料，通过增材制造技术制备高性能零部件，节能环保、成本低、杂质含量可控且适于制备高性能复杂结构钛制件。 | The invention relates to a titanium alloy workpiece and its preparation method, wherein the titanium alloy workpiece is prepared by the following steps : drawing a three-dimensional model of the workpiece to be processed according to the part shape of the required titanium alloy workpiece and leading out the three-dimensional model; Carrying out layered slicing treatment on the three-dimensional model of the workpiece to be processed to obtain two-dimensional data of the workpiece to be processed, and inputting the two-dimensional data into a metal printing device; Using near-spherical titanium base powder processed based on titanium waste as raw material, using pure titanium plate as base plate, the described metal printing device utilizes selective laser melting process to prepare titanium product with defined form; And cooling the substrate to room temperature, taking out, and separating the titanium product from the substrate to obtain the titanium alloy product. According to the invention, the irregular hydrogenated dehydrogenated titanium powder prepared by combining the waste residual titanium with a high-temperature ball milling technology is used as a near-spherical titanium-based powder raw material, and high-performance parts are prepared by a material increasing manufacturing technology; and the method is energy-saving, environment-friendly, low in cost, controllable in impurity content and suitable for preparing high-performance titanium products with complex structures. | 北京科技大学 | 北京科技大学 | CN114905051A | 中国 | B22F10/28 | CN114905051A
807 | CN202111495720.6 | 2021-12-08 | 发明授权 | 2022-08-12 | 授权 | 一种Mg/Ni/In储氢材料及其制备方法 | The invention relates to a Mg/Ni/In hydrogen storage material and a preparation method thereof | 本发明涉及储氢材料技术领域，具体公开了一种Mg/Ni/In储氢材料及其制备方法。所述储氢材料的通式为Mg2‑xNiInx，其中0＜x≤0.25。本发明以块状Mg锭制备储氢材料，并采用固相扩散法，制备具有层状结构的Mg2Ni基储氢合金，并以期实现In代替Mg，改善Mg2Ni合金的性能。本发明制备的储氢材料由于元素In的加入，使得主相Mg2Ni的晶胞体积增大，晶格间隙随之增大，在进行充放电时，氢原子进出晶格时使其膨胀和收缩程度就减小，有利于延长粉化时间，提高储氢材料的循环稳定性。 | The invention relates to the technical field of hydrogen storage materials, and particularly discloses a Mg/Ni/In hydrogen storage material and a preparation method thereof. The general formula of the hydrogen storage material is Mg2*xNiInx, wherein x is more than 0 and less than 0.25. According to the invention, the hydrogen storage material is prepared from the bulk Mg ingot, and the Mg2Ni-based hydrogen storage alloy with a layered structure is prepared by adopting a solid-phase diffusion method, so that In is used for replacing Mg, and the performance of the Mg2Ni alloy is improved. According to the hydrogen storage material prepared by the invention, due to the addition of the element In, the cell volume of the main phase Mg2Ni is enlarged, and the lattice gap is enlarged accordingly; and during charging and discharging, the expansion and contraction degree of hydrogen atoms is reduced when the hydrogen atoms enter and exit the lattice, so that the pulverization time is prolonged, and the cycle stability of the hydrogen storage material is improved. | 河北科技大学 | 河北科技大学 | CN114164369B | 中国 | C22C30/00 | CN114164369A; CN114164369B
808 | CN202210473463.4 | 2022-04-29 | 发明申请 | 2022-08-12 | 撤回 | 高强韧轻量化结构件压铸铝合金生产工艺 | The invention discloses a production process of die-cast aluminum alloy for a high-strength, tough and light structural part | 本发明涉及一种高强韧轻量化结构件压铸铝合金生产工艺，属于特种铝合金技术领域。本发明以钛锭和铝‑铜中间合金棒为原料，其主要成分为T i：38‑42wt％，A l：50‑55wt％，Cu：5.2‑6.7wt％，S i＜0.8wt％，余量为不可避免的杂质，Cu的添加促进了原子团簇的形成，溶质原子团簇与滑移位错交互作用，其与第二相颗粒的作用相近，可对铝合金强化；在熔炼过程中使用自制精炼剂，其以沸石颗粒为载体，负载有纳米级零价铁和钽粉，零价铁与合金液中的氧结合，钽粉吸氢生成TaHx，其与浮渣共同上浮，有效去除合金液中氧和氢，减少气孔及夹杂，有利于形成致密的铸造件。 | The invention relates to a die-casting aluminum alloy production process for a high-strength and high-toughness light-weight structural member, and belongs to the technical field of special aluminum alloys. The present invention uses titanium ingot and Al-Cu intermediate alloy rod as raw material, and its main ingredients include Ti 38-42 wt%, Al 50-55 wt%, Cu 5.2-6.7 wt%, Si less than 0.8 wt% and unavoidable impurity, and the addition of Cu promotes the formation of atomic cluster, and the interaction of solute atomic cluster and slippage dislocation is similar to that of the second phase particle, so that it can strengthen aluminium alloy. In the smelting process, a self-made refining agent is used, zeolite particles are used as carriers, nanoscale zero-valent iron and tantalum powder are loaded on the carriers, the zero-valent iron is combined with oxygen in alloy liquid, the tantalum powder absorbs hydrogen to generate TaHx, and the TaHx floats up together with dross, so that the oxygen and the hydrogen in the alloy liquid are effectively removed, pores and impurities are reduced, and a compact casting piece is favorably formed. | 何宇 | 何宇 | CN114892031A | 中国 | C22C1/02 | CN114892031A
809 | EP19893141 | 2019-08-14 | 发明申请 | 2022-08-10 | 实质审查 | 储氢材料，负极和镍氢二次电池 | HYDROGEN STORAGE MATERIAL, NEGATIVE ELECTRODE AND NICKEL HYDROGEN SECONDARY BATTERY | 本发明提供一种能够提高镍氢二次电池的低温下的放电特性的储氢材料、以及使用该储氢材料的负极和镍氢二次电池。 该储氢材料含有储氢合金粒子和附着于粒子表面的表面改性剂，具有特定的组成。 该储氢材料的X射线衍射图谱中，将在2 θ=42.00度~44.00度的范围内出现的衍射峰中的最大峰Pmax的相对强度设为100.00%时，在28=30.35度~30.65度的范围内出现的最大峰P1的相对强度为4.00%~70.00%，在2 θ=32.85度~33.15度的范围内出现的最大峰P2的相对强度小于60.00%， 且在2 θ=51.65度至51.95度范围内出现的最大峰P3的相对强度小于6.00%。 | The present invention provides a hydrogen storage material capable of improving the discharge characteristics of a nickel hydrogen secondary battery at low temperatures, and a negative electrode and a nickel hydrogen secondary battery using this hydrogen storage material. This hydrogen storage material contains hydrogen storage alloy particles and a surface modifier attached to the surface of the particles, and has a specific composition. In the X-ray diffraction pattern of this hydrogen storage material, when the relative intensity of the maximum peak Pmax among the diffraction peaks appearing in the range of 2θ = 42.00 degrees to 44.00 degrees is set to 100.00%, the relative intensity of the maximum peak P1 appearing in the range of 28 = 30.35 degrees to 30.65 degrees is from 4.00% to 70.00%, the relative intensity of the maximum peak P2 appearing in the range of 2θ = 32.85 degrees to 33.15 degrees is less than 60.00%, and the relative intensity of the maximum peak P3 appearing in the range of 2θ = 51.65 degrees to 51.95 degrees is less than 6.00%. | Santoku Corp | Santoku Corp | EP3892746A4 | 欧洲专利局 | C22C19/00 | EP3892746A1; WO2020115953A1; EP3892746A4; JP7430648B2; CN113166853A; JPWO2020115953A1; JP2024023286A; MY202909A; CN113166853B
810 | CN202110766486.X | 2021-07-07 | 发明授权 | 2022-08-05 | 授权 | 一种低温活化型钒基储氢合金及其制备方法和应用 | The invention relates to a low-temperature activated vanadium-based hydrogen storage alloy and a preparation method and application thereof | 本发明涉及一种低温活化型钒基储氢合金及其制备方法和应用，所述低温活化型钒基储氢合金的元素组成为TiaCrbVcREx；其中，RE包括La、Ce或Y中的一种或至少两种的组合，a＝0.025‑0.225，b＝0.075‑0.675，c＝0.1‑0.9，且a+b+c＝1；x＝0.01‑0.1，通过添加稀土元素RE并控制其含量，可以在保证高的吸氢量和放氢量的基础上，使得制备得到的钒基储氢合金可以直接低温活化，无需再进行高温或者高压活化过程，而且制备方法具有简单、快捷、有效的特点。 | The invention relates to a low-temperature activated vanadium-based hydrogen storage alloy and a preparation method and application thereof. The element composition of the low-temperature activated vanadium-based hydrogen storage alloy is TiaCrbVcREx; Wherein re comprises one or a combination of at least two of la, ce, or y, a=0. 025-0.225, b=0. 075-0.675, c=0. 1-0.9, and a+b+c=1; X=0. 01-0.1. By adding rare earth element RE and controlling the content of the rare earth element RE, the prepared vanadium-based hydrogen storage alloy can be directly activated at low temperature without high-temperature or high-pressure activation on the basis of ensuring high hydrogen absorption and hydrogen release, and the preparation method has the characteristics of simplicity, rapidness and effectiveness. | 中国科学院江西稀土研究院 | 深圳国科氢源科技有限公司 | CN113502424B | 中国 | C22C27/02 | CN113502424A; CN113502424B | 1 | 中国科学院江西稀土研究院 | 深圳国科氢源科技有限公司
811 | CN202010802729.6 | 2020-08-11 | 发明授权 | 2022-07-19 | 授权 | 一种纳米镁基储氢材料及其制备方法 | The invention relates to a nano magnesium-based hydrogen storage material and a preparation method thereof | 本发明提供一种纳米镁基储氢材料及其制备方法。所述纳米镁基储氢材料由镁、以及石墨烯负载二氧化钛和三氧化二钪的催化剂制成。所述纳米镁基储氢材料的制备方法，包括：预处理步骤：按照所述的纳米镁基储氢材料中的配比，将镁粉与石墨烯负载二氧化钛和三氧化二钪催化剂粉末进行混合，得到混合粉末；氢化燃烧合成步骤：将所述混合粉末进行氢化燃烧合成，得到镁基储氢材料；后处理步骤：对所述镁基储氢材料进行球磨，得到纳米镁基储氢材料。本发明方法制备的纳米镁基储氢材料具有高活性、高容量及吸放氢性能优异的特征。 | The invention provides a nano magnesium-based hydrogen storage material and a preparation method thereof. The nano magnesium-based hydrogen storage material is prepared from magnesium and a graphene supported titanium dioxide and scandium trioxide catalyst. The preparation method of the nano magnesium-based hydrogen storage material comprises the following steps of : pretreating : mixing magnesium powder, graphene loaded titanium dioxide and scandium trioxide catalyst powder according to the proportion in the nano magnesium-based hydrogen storage material to obtain mixed powder; Hydrogenation combustion synthesizing step : carrying out hydrogenation combustion synthesis on the mixed powder to obtain the magnesium-based hydrogen storage material; The post-treatment step is as follows : the magnesium-based hydrogen storage material is subjected to ball milling to obtain the nanometer magnesium-based hydrogen storage material. The nano magnesium-based hydrogen storage material prepared by the method has the characteristics of high activity, high capacity and excellent hydrogen absorption and desorption performance. | 江苏集萃安泰创明先进能源材料研究院有限公司 | 江苏集萃安泰创明先进能源材料研究院有限公司 | CN111940719B | 中国 | B22F1/12 | CN111940719B; CN111940719A
812 | CN201910862247.7 | 2019-09-12 | 发明授权 | 2022-07-15 | 授权 | 一种烧结钕铁硼废料再利用的方法 | The invention discloses a method for recycling sintered neodymium iron boron waste | 本发明公开了一种烧结钕铁硼废料再利用的方法，包括如下步骤：步骤一，废料分类；步骤二，表面除锌；步骤三，表面去油；步骤四，废料破碎；步骤五，氢碎；步骤六，气流磨磨粉；步骤七，压型烧结；步骤八，时效处理。本发明所提供的一种烧结钕铁硼废料再利用的方法，能有提高废料的使用比例，加快废料的消耗，降低库存成本，保证产品品质，能有效通过调整稀土金属块的比例与种类制备出不同性能的钕铁硼磁体，拓宽了废料的应用范围，能有效通过混料装置中注入的颗粒材料推动密封板旋转定量注入抗氧化剂和润滑剂，从而有效使得抗氧化剂和润滑剂充分包裹加工颗粒，避免颗粒材料在后续加工中产生氧化，减少对废料再利用后性能的影响。 | The invention discloses a method for recycling sintered neodymium iron boron waste, which comprises the following steps of : 1, classifying the waste; Removing zinc from the surface; 3. Removing oil on the surface; 4. Crushing waste material; 5. Hydrogen crushing; Jet milling to obtain powder; 7. Pressing and sintering; Step 8, ageing treatment. The invention provides a method for recycling sintered neodymium iron boron waste, can raise the utilization ratio of waste material, Accelerating waste material consumption, Reducing inventory costs, The product quality is ensured, can effectively prepare neodymium iron boron magnets with different performances by adjusting the proportion and types of rare earth metal blocks, The application range of the waste material is widened, and the sealing plate can be effectively pushed to rotate and quantitatively inject the antioxidant and the lubricant through the granular material injected into the mixing device, so that the antioxidant and the lubricant can fully wrap the processed granules, the granular material can be prevented from being oxidized in the subsequent processing, and the influence on the performance of the waste material after being recycled can be reduced. | 山东上达稀土材料有限公司 | 山东上达稀土材料有限公司 | CN110480020B | 中国 | B22F9/04 | CN110480020B; CN110480020A
813 | CN202210150256.5 | 2022-02-18 | 发明授权 | 2022-07-15 | 授权 | 一种镁基储氢合金块及其制备方法 | The invention relates to a magnesium-based hydrogen storage alloy block and a preparation method thereof | 本发明公开了一种镁基储氢合金块及其制备方法，属于镁基储氢材料技术领域。该方法包括以下步骤：将镁块、镁镍中间合金以及镁稀土中间合金按镁元素、镍元素以及稀土元素的质量比为50‑90 : 10‑20 : 1‑10进行熔炼、浇注，得到合金锭；随后将合金锭热挤压成合金棒材并加工成合金电极；随后将合金电极进行雾化制粉，得到镁‑镍‑稀土储氢合金粉末，将镁‑镍‑稀土储氢合金粉末压制成型。该方法简单，易操作，适宜批量制备镁基储氢合金块。由此制备得到的镁基储氢合金块可在较短时间以及较低压力下达到较高的吸氢量，并且可循环使用高达1500‑2000次。 | The invention discloses a magnesium-based hydrogen storage alloy block and a preparation method thereof, and belongs to the technical field of magnesium-based hydrogen storage materials. The method comprises the following steps of : smelting and pouring a magnesium block, a magnesium-nickel intermediate alloy and a magnesium-rare earth intermediate alloy according to the mass ratio of magnesium element to nickel element to rare earth element of 50-90 : 10-20 : 1-10 to obtain an alloy ingot; Hot extruding the alloy ingot into alloy bar and machining into alloy electrode; Then the alloy electrode is atomized and pulverized to obtain magnesium-nickel-rare earth hydrogen storage alloy powder, and the magnesium-nickel-rare earth hydrogen storage alloy powder is pressed and molded. The method is simple and easy to operate, and is suitable for batch preparation of magnesium-based hydrogen storage alloy blocks. The magnesium-based hydrogen storage alloy block prepared by the method can achieve higher hydrogen absorption capacity in a short time and under lower pressure, and can be recycled for 1500-2000 times. | 广东省科学院新材料研究所 | 广东省科学院新材料研究所 | CN114507798B | 中国 | C22C23/00 | CN114507798B; CN114507798A
814 | CN202011384243.1 | 2020-11-30 | 发明授权 | 2022-07-12 | 授权 | 一种镁-钴氢化物的合成方法 | Method for synthesizing magnesium-cobalt hydride | 本发明公开了一种镁‑钴氢化物的合成方法，属于储氢材料技术领域。该方法包括下述步骤：首先，采用真空感应熔炼法将金属钇块和钴片熔炼成Co2Y合金，并将合金粉碎成粒度小于75μm的粉末；然后，将摩尔比为1∶4的Mg+Co2Y混合粉末置于行星式球磨机中进行球磨处理；最后，在4MPa氢压和300～400℃温度下对球磨产物进行氢化处理，即可获得所述的镁‑钴氢化物Mg2CoH5。本发明所提供的镁‑钴氢化物的合成方法，效率高，工艺简单，安全可靠；初始原料来源广，价格低廉。 | The invention discloses a method for synthesizing magnesium-cobalt hydride, and belongs to the technical field of hydrogen storage materials. Said method includes the following steps : firstly, adopting vacuum induction smelting method to smelt metal yttrium block and cobalt sheet into Co2Y alloy, and pulverizing the alloy into powder whose grain size is less than 75 micrometers; Then placing the mixed powder of Mg+Co2Y whose mole ratio is 1 : 4 in a planetary ball mill to make ball-milling treatment; Finally, the magnesium-cobalt hydride Mg2CoH5 can be obtained by carrying out hydrogenation treatment on the ball-milled product at the hydrogen pressure of 4MPa and the temperature of 300-400 DEG C. The synthesis method of magnesium-cobalt hydride provided by the invention has the advantages of high efficiency, simple process, safety and reliability; Its advantages are wide raw material source and low cost. | 安徽工业大学 | 四川无及科技有限公司 | CN112479161B | 中国 | C01B6/24 | CN112479161A; CN112479161B | 1 | 安徽工业大学 | 四川无及科技有限公司
815 | CN202111077460.0 | 2021-09-14 | 发明授权 | 2022-07-08 | 授权 | 一种Mg-Al-Y基储氢材料及其制备方法 | The invention relates to an Mg-Al-Y-based hydrogen storage material and a preparation method thereof | 本发明涉及一种高性能高容量Mg‑Al‑Y基储氢材料的制备方法，该方法是在惰性气氛下用中频感应熔炼炉对原料进行加热熔化，浇注成型，将铸锭粉化破碎成200‑300目的粉末，混合负载过渡金属的多孔碳基催化剂Tm@C和金属氟化物进行高能球磨，得到以下成分组成的储氢材料：MgxAlyYz+a％Tm@C+b％金属氟化物，其中：MgxAlyYz为Mg‑Al‑Y贮氢合金，x、y、z为原子比，其中x+y+z＝100, 5≤y≤15, 5≤z≤10，a、b为以Mg‑Al‑Y贮氢合金粉末质量为基数添加Tm@C和金属氟化物的质量百分比，a、b为3～5。本发明通过添加多孔碳基催化剂和金属氟化物，制得的储氢材料脱氢动力学性能有大幅度的提高，脱氢温度显著降低。 | The invention relates to a preparation method of a high-performance and high-capacity Mg-Al-Y-based hydrogen storage material. The method comprises heating and melting raw materials in an intermediate frequency induction smelting furnace under inert atmosphere, Pouring forming, pulverizing the cast ingot into 200-300 mesh powder, The preparation method comprises the following steps of : carrying out high-energy ball milling on a porous carbon-based catalyst Tm @ C loaded with a transition metal and a metal fluoride to obtain a hydrogen storage material consisting of the following components : MgxAlyYz + a% Tm @ C + b% of metal fluoride, wherein MgxAlyYz is Mg @ Al @ Y hydrogen storage alloy, x, y and z are atomic ratios, wherein x + y + z is equal to 100, 5 is less than or equal to 15, 5 is less than or equal to 10, a and b are mass percentages of Tm @ C and the metal fluoride which are added by taking the mass of Mg @ Al @ Y hydrogen storage alloy powder as a base number, and a and b are 3-5. By adding the porous carbon-based catalyst and the metal fluoride, the dehydrogenation kinetic performance of the prepared hydrogen storage material is greatly improved, and the dehydrogenation temperature is remarkably reduced. | 钢铁研究总院 | 钢铁研究总院 | CN113862536B | 中国 | C22C23/06 | CN113862536A; CN113862536B
816 | CN202080078697.8 | 2020-11-06 | 发明申请 | 2022-07-08 | 驳回 | 储氢释氢材料及其制造方法 | The present invention relates to a hydrogen-storing and hydrogen-releasing material and its preparation method | 本发明提供一种储氢释氢材料，该储氢释氢材料由含二维硼化氢片构成，就该含二维硼化氢片而言，具有包含通过热脱附谱分析和升温前后的质量测定计算出的硼与氢的摩尔比为1∶0.999～1∶0.001的n(HxBy)(n≥4，0.001≤x/y≤0.999)的二维网络，在X射线光电子能谱分析中，在源自硼的B1s的187.5±1.0eV和191.2±1.0eV～193±1.0eV处显示出峰，在红外光谱分析中，在2400cm‑1～2600cm‑1处具有源自B‑H伸缩振动的峰，在1200cm‑1～1800cm‑1处具有源自B‑H‑B伸缩振动的峰。 | The present invention provides one kind of hydrogen storing and releasing material. The hydrogen storing and releasing material consists of two-dimensional hydrogen boride containing sheet, With respect to the two-dimensional hydrogen boride-containing sheet, Comprising n (HxBy) (n ≥ 4) having a molar ratio of boron to hydrogen of 1 : 0.999-1 : 0.001 calculated by thermal desorption spectroscopy and mass measurement before and after temperature rise, A two-dimensional network of 0.001 ≦ X/y ≦ 0. 999) shows peaks at 187.5 ± 1. 0 eV and 191.2 ± 1. 0 eV to 193 ± 1. 0 eV of B1s derived from boron in X-ray photoelectron spectroscopy analysis, and a peak derived from B-H stretching vibration at 2400 cm − 1 to 2600 cm − 1 and a peak derived from B-H-B stretching vibration at 1200 cm − 1 to 1800 cm − 1 in infrared spectroscopy analysis. | 国立大学法人筑波大学; 国立大学法人东京工业大学 | 国立大学法人筑波大学; 国立大学法人东京工业大学 | CN114728784A | 中国 | C01B6/00 | US12384675B2; JP7606707B2; JPWO2021100481A1; EP4063321A4; WO2021100481A1; EP4063321A1; CN114728784A; US20220402756A1
817 | KR1020227019236 | 2020-10-28 | 发明申请 | 2022-07-05 | 实质审查 | 具有由变质延迟钢合金，变质延迟钢合金和变质延迟钢合金组成的组分的储氢器 | Hydrogen reservoir having components consisting of metamorphic delayed steel alloys, metamorphosic delayed steel alloys, and metamorphosed delayed steel alloys | 本发明涉及一种用于储氢器部件的变质延迟钢合金，所述储氢器形成用于包含或灌注氢气， 其中变质延迟钢合金的维氏硬度至少为300HV， 这种变质延迟钢合金包括C， Si， Mn， P， S， Cr， Mo， Ni和/或V作为合金元素， 该合金元素的质量分数为-至少0.125%至高达0.525%的C， -0.0%至最大0.375%Si， -0.0%至最大0.375%Mn， -0.0%～最大0.0145%P， -0.0%至最大0.0225%的S， -从0.0%至最大0.25%Cr， -至少0.81%至最大4.05%的Mo， -至少0.50%至最大3.75%Ni， 和-至少0.15%至高达0.45%V。此外，本发明涉及一种制备变质延迟钢合金的方法，和一种具有由变质延迟钢合金组成的组分的储氢器。 | The invention relates to a slow-transforming steel alloy for a component of a hydrogen store, which component is designed to contain or to be flowed through by hydrogen, wherein the slow-transforming steel alloy has a Vickers hardness of at least 300 HV and the slow-transforming steel alloy contains C, Si, Mn, P, S, Cr, Mo, Ni and/or V as alloy elements, the mass fractions of the alloy elements equaling : —C : at least 0.125% to at most 0.525%, —Si : 0.0% to at most 0.375%, —Mn : 0.0% to at most 0.375%, —P : 0.0% to at most 0.0145%, —S : 0.0% to at most 0.225%, —Cr : 0.0% to at most 0.25%, —Mo : at least 0.81% to at most 4.05%, —Ni : at least 0.50% to at most 3.75% and —V : at least 0.15% to at most 0.45%. The invention furthermore relates to a method for producing the slow-transforming steel alloy and to a hydrogen store having the component consisting of the slow-transforming steel alloy. | Bosch Gmbh Robert | Bosch Gmbh Robert | KR1020220093211A | 韩国 | C22C38/44 | WO2021094088A1; US20220389551A1; DE102019217369A1; CN114746561A; EP4058610A1; KR1020220093211A; JP2022553264A
818 | CN202110394291.7 | 2021-04-13 | 发明授权 | 2022-07-01 | 授权 | 一种适用于固态储氢的稀土系金属氢化物储氢合金及其制备方法 | The invention relates to a rare earth metal hydride hydrogen storage alloy suitable for solid-state hydrogen storage and a preparation method of the rare earth metal hydride hydrogen storage alloy | 本发明公开了一种适用于固态储氢的稀土系金属氢化物储氢合金，该储氢合金的化学通式为R1‑x‑yMgxAyNiz‑w‑vBwCv，其具有易活化、吸放氢速率快且吸放氢气平台压适中的优点，能够适用于低压固态储氢设备和加氢站应用，具有高安全性、高体积储氢密度和低成本的优点；本发明还提供了该储氢合金的制备方法，依次经过配料、熔炼及热处理步骤制备储氢合金，方法简单，过程易于控制，能够制备形成相应相结构的储氢合金，从而保证所得合金的储氢性能，便于产业化生产应用。本发明适用于制备固态储氢的稀土系金属氢化物储氢合金。 | The invention discloses a rare earth metal hydride hydrogen storage alloy suitable for solid hydrogen storage, The chemical general formula of the hydrogen storage alloy is R1-x-yMgxAyNiz-w-vBwCv, and the hydrogen storage alloy has the advantages of easiness in activation, high hydrogen absorption and desorption speed and moderate hydrogen absorption and desorption platform pressure, can be applied to low-pressure solid hydrogen storage equipment and hydrogenation stations, and has the advantages of high safety, high volume hydrogen storage density and low cost. The invention also provides a preparation method of the hydrogen storage alloy. The hydrogen storage alloy is prepared through the steps of proportioning, smelting and heat treatment in sequence. The method is simple, the process is easy to control, and the hydrogen storage alloy with the corresponding phase structure can be prepared, so that the hydrogen storage performance of the obtained alloy is ensured, and the industrial production and application are facilitated. The method is suitable for preparing the rare earth metal hydride hydrogen storage alloy for solid hydrogen storage. | 包头中科轩达新能源科技有限公司 | 包头中科轩达新能源科技有限公司 | CN113106296B | 中国 | C22C19/03 | CN113106296B; CN113106296A
819 | CN202011609972.2 | 2020-12-29 | 发明申请 | 2022-07-01 | 驳回 | 一种二次烧结快速制备储氢元件的方法 | The invention relates to a method for rapidly preparing a hydrogen storage element by secondary sintering | 本发明公开了一种二次烧结快速制备储氢元件的方法。该方法包括以下步骤：(1)将锆和钛熔炼得到吸放氢合金铸锭；(2)将钛、锆、锰和铁熔炼得到杂质气体吸附合金铸锭；(3)将锆钛合金铸锭、高纯度金属钼与钛锆锰铁合金铸锭分别进行破碎，混合后研磨成粉体，并筛出300目以下的细粉；(4)在氩气保护气氛下，将所得细粉放入圆柱形模具压制成圆柱形坯体；(5)将得到的坯体放入保护气体或者真空环境烧结，在炉冷至室温；(6)取出第一次烧结后的坯体，破碎后研磨成粉体，并筛出50‑100目的粗粉；(7)将所得粗粉注入储氢元件模具中，压制成符合使用要求的坯体；(8)将得到的坯体放入保护气体或者真空环境烧结，在炉冷至室温。 | The invention discloses a method for rapidly preparing a hydrogen storage element by secondary sintering. The method includes the following steps : (1) smelting zirconium and titanium to obtain hydrogen absorption and desorption alloy cast ingot; (2) smelting titanium, zirconium, manganese and iron to obtain impurity gas adsorption alloy ingot; (3) respectively crushing zirconium-titanium alloy cast ingot, high-purity metal molybdenum and titanium-zirconium-manganese-iron alloy cast ingot, mixing, grinding into powder, and sieving out fine powder of less than 300 meshes; (4) under the protection of argon gas, placing the obtained fine powder into a cylindrical mould and pressing into a cylindrical blank body; (5) placing the obtained blank into protective gas or vacuum environment to sinter, cooling to room temperature in furnace; (6) taking out the first sintered blank, crushing, grinding into powder, and sieving out 50-100 mesh coarse powder; (7) pouring the obtained coarse powder into hydrogen storage element mould and pressing into blank meeting use requirement; (8) sintering the obtained blank in protective gas or vacuum environment, and cooling to room temperature in furnace. | 有研工程技术研究院有限公司 | 有研工程技术研究院有限公司 | CN114686716A | 中国 | C22C1/04 | CN114686716A
820 | CN202210342758.8 | 2022-04-02 | 发明申请 | 2022-07-01 | 驳回 | 一种低钴高容量AB5型储氢合金及其制备方法 | The invention relates to a low-cobalt high-capacity AB5 type hydrogen storage alloy and a preparation method thereof | 本发明涉及一种低钴高容量AB5型储氢合金及其制备方法，所述低钴高容量AB5型贮氢合金为CaCu5型单相结构，通式为La(1‑x‑y‑z)CexYyMgmZrzNiaCobMncAld，式中，x、y、m、z、a、b、c、d的数值范围为：0.1≤x≤0.3，0.02≤y≤0.04，0≤m≤0.05，0≤z≤0.04，3.8≤a≤4.5，0.2≤b≤0.5，0.2≤c≤0.5，0.2≤d≤0.3，4.9≤a+b+c+d≤5.1。所述低钴高容量AB5型储氢合金的钴含量低于10wt％，同时拥有较好的循环寿命和克容量，其1C克容量≥340mAh/g，循环寿命为160‑220周(容量衰减至最大放电容量的80％)，具有较好的市场开发前景。 | The invention relates to a low-cobalt high-capacity AB5 type hydrogen storage alloy and a preparation method thereof. The low-cobalt high-capacity AB5 type hydrogen storage alloy is of a CaCu5 type single-phase structure and has a general formula of La (1 ''x'' y ''z) CexYyMgmZrzNiaCobMncAld, wherein the numerical ranges of x, y, m, z, a, b, c and d are as follows : 0.1-0.3 degree of x, 0.02-0.04 degree of y, 0-0.05 degree of m, 0-0.04 degree of z, 3.8-4.5 degree of a, 0.2-0.5 degree of b, 0.2-0.5 degree of c, 0.2-0.3 degree of d and 4.9-5.1 degree of a + b + c + d. The cobalt content of the low-cobalt high-capacity AB5 type hydrogen storage alloy is lower than 10wt%, the low-cobalt high-capacity AB5 type hydrogen storage alloy has better cycle life and gram capacity, the 1C gram capacity of the low-cobalt high-capacity AB5 type hydrogen storage alloy is more than or equal to 340mAh/g, the cycle life of the low-cobalt high-capacity AB5 type hydrogen storage alloy is 160-220 weeks (the capacity of the low-cobalt high-capacity AB5 type hydrogen storage alloy is attenuated to 80% of the maximum discharge capacity), and the low-cobalt high-capacity AB5 type hydrogen storage alloy has better market development prospect. | 厦门钨业股份有限公司 | 厦门钨业股份有限公司 | CN114686728A | 中国 | C22C19/03 | CN114686728A
821 | CN202210358178.8 | 2022-04-06 | 发明申请 | 2022-06-28 | 驳回 | 一种水解制氢合金的制备方法 | The invention relates to a preparation method of a hydrolysis hydrogen production alloy | 本发明公开了一种水解制氢合金的制备方法，选取纯度≥99.8％的金属铝或镁和低熔点金属，该低熔点金属为铋、锡、镓或铟。先将低熔点金属熔化成合金，然后与铝或镁一起放入预先石墨坩埚中，加热搅拌制得均匀合金熔体，经充分搅拌后，用高压惰性气体快速冷却分散后制成合金粉体, 最后将合金粉体用压铸机压成密实的块状合金后即制备出水解制氢合金。本发明所述的一种水解制氢合金的制备方法，方法简单，易于工业化生产，既保证较快初始及过程产氢速率，又保证极高的制氢产率，同时显著提升材料的利用率，作用效果稳定, 避免制氢合金浪费，该水解制氢合金可广泛应用在依靠现场制氢技术的产品如便携式氢能电源、氢动力设备、吸氢机、氢气美容仪等。 | The invention discloses a preparation method of a hydrolysis hydrogen production alloy. Metal aluminum or magnesium with the purity of more than 99.8 percent and a low-melting-point metal are selected, wherein the low-melting-point metal is bismuth, tin, gallium or indium. The method comprises the following steps of : firstly, melting low-melting-point metal into alloy, then putting the alloy together with aluminum or magnesium into a graphite crucible in advance, heating and stirring to prepare uniform alloy melt, fully stirring, rapidly cooling and dispersing by using high-pressure inert gas to prepare alloy powder, and finally pressing the alloy powder into compact block alloy by using a die casting machine to prepare the hydrolysis hydrogen production alloy. The present invention relates to a preparation method of hydrogen-producing alloy by hydrolysis. simple process, easy for industrial production, The hydrolysis hydrogen production alloy not only ensures faster initial and process hydrogen production rates, but also ensures extremely high hydrogen production yield; meanwhile, the utilization rate of the material is obviously improved, the action effect is stable, and the waste of the hydrogen production alloy is avoided; and the hydrolysis hydrogen production alloy can be widely applied to products relying on the on-site hydrogen production technology, such as a portable hydrogen energy power supply, hydrogen power equipment, a hydrogen absorber, a hydrogen beauty instrument and the like. | 深圳海闻科技有限公司 | 深圳海闻科技有限公司 | CN114672681A | 中国 | C22C1/04 | CN114672681A
822 | CN202110426689.4 | 2021-04-20 | 发明授权 | 2022-06-21 | 未缴年费 | 一种改性Mg-Ni-La纳米晶储氢合金及其制备方法 | The invention relates to a modified Mg-Ni-La nanocrystalline hydrogen storage alloy and a preparation method thereof | 本发明提供一种改性Mg‑Ni‑La纳米晶储氢合金及其制备方法，制备方法如下：将Mg、Ni、La原料熔炼成熔融合金液，采用单辊快淬法将熔融合金液喷至冷却辊上，制成薄合金带材，将薄合金带材剪成块状，然后将裁剪后的薄合金带材置于浓盐酸蒸汽环境中进行改性处理，将改性后的薄合金带材经过热处理后，制得储氢合金，热处理的温度为600‑700K，真空度为10‑3‑10‑2Pa，保温时间为0.5‑3h；储氢合金由上述制备方法制得。本申请制得的储氢合金具有较好的氢动力学性能；并且，本申请制得的薄合金带材无需进行研磨筛分制成粉末状，可直接进行氢动力学性能检测和使用，制备方法简单，容易操作。 | The invention provides a modified Mg-Ni-La nanocrystalline hydrogen storage alloy and a preparation method thereof. The preparation method is as follows : smelting Mg, Ni and La into molten alloy liquid, spraying molten alloy liquid onto the cooling roller by means of single-roller quick quenching process, preparing thin alloy strip, cutting into blocks, modifying in concentrated hydrochloric acid steam environment, and heat treating at 600-700 deg.c, 10-3 deg.c, 10-2 Pa for 0.5-3 hr to obtain hydrogen storage alloy; The hydrogen storage alloy is prepared by the preparation method. The hydrogen storage alloy prepared by the method has good hydrogen kinetic performance; Moreover, the prepared thin alloy strip does not need to be ground and screened into powder, can be directly used for hydrogen dynamics performance detection and use, and is simple in preparation method and easy to operate. | 安泰科技股份有限公司 | 安泰科技股份有限公司 | CN113512674B | 中国 | C22C23/06 | CN113512674A; CN113512674B
823 | CN202110752130.0 | 2021-06-30 | 发明授权 | 2022-06-21 | 授权 | 一种AB2-AB5型复合储氢材料及其制备方法、设备和应用 | AB2-AB5 type composite hydrogen storage material as well as preparation method, equipment and application thereof | 本发明提供了AB2‑AB5型复合储氢材料及其制备方法、设备和应用，AB2‑AB5型复合储氢材料包括质量比为1‑2 : 10的AB5型储氢合金粉和AB2型储氢合金粉，AB5型储氢合金粉包覆在AB2型储氢合金粉的颗粒表面。AB2‑AB5型复合储氢材料的制备方法为：将AB5型储氢合金粉通过粘结剂包覆在AB2型储氢合金粉的颗粒表面，得AB2‑AB5包覆型复合粉；将AB2‑AB5包覆型复合粉经真空干燥、熔覆、冷却，得到AB2‑AB5型复合储氢材料，方法简单、包覆牢固，稳定性好，制备的AB2‑AB5型复合储氢材料储氢性能优良。熔覆装置用于熔覆、冷却真空干燥后的AB2‑AB5包覆型复合粉，物料利用重力依次顺利通过熔覆装置内部加料仓、熔覆仓和冷却仓，连续化程度高，避免了高温过程中材料的氧化，缩短了反应周期，自动化程度高，实现了批量化生产。 | The invention provides an AB2*AB5 type composite hydrogen storage material as well as a preparation method, equipment and application thereof. The AB2*AB5 type composite hydrogen storage material comprises AB5 type hydrogen storage alloy powder and AB2 type hydrogen storage alloy powder in a mass ratio of (1-2) : 10, wherein the AB5 type hydrogen storage alloy powder is coated on the surface of particles of the AB2 type hydrogen storage alloy powder. The preparation method of AB2*AB5 type composite hydrogen storage material includes the following steps : coating AB5 type hydrogen storage alloy powder on the particle surface of AB2*AB5 type hydrogen storage alloy powder by means of adhesive to obtain AB2*AB5 coated composite powder; The AB2*AB5 coated composite powder is subjected to vacuum drying, cladding and cooling to obtain the AB2*AB5 type composite hydrogen storage material. The method is simple, firm in cladding and good in stability, and the prepared AB2*AB5 type composite hydrogen storage material is excellent in hydrogen storage performance. The cladding device is used for cladding and cooling AB2*AB5 cladding type composite powder after vacuum drying, materials sequentially and smoothly pass through the feeding bin, the cladding bin and the cooling bin in the cladding device by utilizing gravity, the continuous degree is high, the oxidation of the materials in the high-temperature process is avoided, the reaction period is shortened, the automation degree is high, and the batch production is realized. | 安泰环境工程技术有限公司 | 安泰环境工程技术有限公司 | CN113528922B | 中国 | C22C30/00 | CN113528922B; CN113528922A
824 | CN202010535265.7 | 2020-06-12 | 发明授权 | 2022-06-10 | 授权 | 一种气化渣镁镍合金储氢复合材料的工业化生产装置 | The utility model relates to an industrialized production device of a gasified slag magnesium-nickel alloy hydrogen storage composite material | 本发明提供了一种气化渣镁镍合金储氢复合材料的工业化生产装置，包括备料系统、混合系统和成型系统；备料系统包括气化渣粉碎筛分装置和原料罐；气化渣粉碎筛分装置中的粉碎机出料进入振动筛，细颗粒进入气化渣原料罐，粗颗粒经振动提升机进入粉碎机；混合系统包括输送装置、缓冲罐、球磨机以及超声波震荡器；成型装置包括颗粒机、颗粒收集设备以及真空烧结炉；输送装置将原料输送到混合系统，经球磨机和超声波振荡器混合后进入颗粒机，物料被压制成颗粒团球，间歇输送至真空烧结炉中，进行真空烧结；本发明设备简单，自动化程度高，所需人工少，能够实现气化渣镁镍合金复合储氢材料的工业化生产，有利于气化渣镁镍合金复合储氢材料规模化的使用。 | The invention provides an industrial production device of gasified slag magnesium-nickel alloy hydrogen storage composite material, which comprises a material preparation system, a mixing system and a forming system; The material preparing system includes gasified slag crushing and sieving unit and material tank; Discharging from the pulverizer in the gasification slag crushing and screening device into the vibrating screen, feeding fine particles into the gasification slag raw material tank, and feeding coarse particles into the pulverizer through the vibrating elevator; The mixing system comprises a conveying device, a buffer tank, a ball mill and an ultrasonic oscillator; The forming device comprises a granulator, a granule collecting device and a vacuum sintering furnace; The conveying device conveys the raw materials to the mixing system, mixes the raw materials with the ultrasonic oscillator by the ball mill and then enters the granulator, the materials are pressed into granular pellets, and the granular pellets are intermittently conveyed to the vacuum sintering furnace for vacuum sintering; The method is simple in equipment, high in automation degree and less in required labor, can realize industrial production of the gasified slag magnesium-nickel alloy composite hydrogen storage material, and is favorable for large-scale use of the gasified slag magnesium-nickel alloy composite hydrogen storage material. | 榆林学院 | 榆林学院 | CN111774568B | 中国 | B22F3/11 | CN111774568B; CN111774568A
825 | KR1020200139385 | 2020-10-26 | 发明授权 | 2022-06-08 | 授权 | 储氢用合金 | Alloy for hydrogen storage | 本发明是一种由钛(Ti)组成的三元合金， 铁(Fe)和钒(V)， 其中钒(V)位于三原圆柱形合金中的位置包括钛位于由钛(Ti)和铁(Fe)组成的TiFe2元合金中的位置(Ti位置)的一部分， 和铁位于TiFe2-原行星合金中的位置(Fe位置)的一部分提供储氢合金。 | Provided is a hydrogen storage alloy including a ternary alloy of titanium (Ti), iron (Fe), and vanadium (V), wherein V sites in the ternary alloy correspond to some of Ti sites in a binary TiFe alloy including Ti and Fe, and some of Fe sites in the binary TiFe alloy. | Korea Institute Of Science And Technology | Korea Institute Of Science And Technology | KR102406413B1 | 韩国 | C22C14/00 | US20220127703A1; KR102406413B1; KR1020220055179A; US11549164B2
826 | CN202110488544.7 | 2021-05-06 | 发明授权 | 2022-06-07 | 授权 | 一种高矫顽力、高磁能积烧结钕铁硼永磁材料及制备方法 | High-coercivity and high-magnetic energy product sintered neodymium iron boron permanent magnet material and preparation method thereof | 本发明提供一种高矫顽力、高磁能积烧结钕铁硼永磁材料及制备方法，包括主合金和至少一种辅合金，所述主合金包括至少一种偏向高磁能积设计的RE2(Fe, M)14B金属间化合物的主合金A和至少一种偏向高矫顽力设计的RE2(Fe, M)14B金属间化合物的主合金B，所述辅合金为晶界相物质，所述主合金和辅合金于固体状态下混合，在混合之前，首先将主合金制作成合金薄片，将辅合金制作成薄片状、块状或较大颗粒状的合金。本发明一种高矫顽力、高磁能积烧结钕铁硼永磁材料及制备方法，为批量化生产高矫顽力、高磁能积的“双高”烧结钕铁硼永磁材料提供工艺与技术支撑。 | The invention provides a sintered neodymium iron boron permanent magnet material with high coercivity and high magnetic energy product and a preparation method thereof. comprises a main alloy and at least one auxiliary alloy, Said main alloy comprising at least one RE2 (Fe) biased towards a high magnetic energy product design, M) a main alloy a of an intermetallic compound 14b and at least one re2 (fe) biased towards a high coercivity design, M) 14B intermetallic compound of the main alloy B, the auxiliary alloy is a grain boundary phase material, the main alloy and the auxiliary alloy is mixed in a solid state, before mixing, first of all the main alloy is made into an alloy sheet, the auxiliary alloy is made into a sheet-shaped, block-shaped or relatively large granular alloy. The invention discloses a sintered neodymium-iron-boron permanent magnet material with high coercivity and high magnetic energy product and a preparation method thereof, and provides process and technical support for mass production of a'double-high 'sintered neodymium-iron-boron permanent magnet material with high coercivity and high magnetic energy product. | 赣州富尔特电子股份有限公司 | 赣州富尔特电子股份有限公司 | CN113215497B | 中国 | C22C38/10 | CN113215497A; CN113215497B
827 | CN202110822414.2 | 2021-07-21 | 发明授权 | 2022-06-07 | 授权 | 一种掺杂多主元贮氢合金及其制备方法 | The invention relates to a doped multi-principal-element hydrogen storage alloy and a preparation method of the doped multi-principal-element hydrogen storage alloy | 本发明涉及一种掺杂多主元贮氢合金及其制备方法，该合金成分为(TiaZrbHfc)x(AdBe)yM，其中元素M为Au、Pd、Pt中任意一种，其中元素A、B分别为W、Mo、Nb、Al、Sc中的任意一种；该制备方法按以下步骤完成：制备由活性金属元素M制成的活性金属元素M金属丝；称取各类金属颗粒及金属丝；将所述活性金属元素M金属丝缠绕在金属颗粒上；将所述金属颗粒和金属丝放入真空电弧熔炼炉的样品腔室的铜坩埚中；对所述金属颗粒和金属丝进行熔炼，直至所述金属颗粒和金属丝溶解均匀，得到掺杂多主元贮氢合金；将所制备的多主元贮氢合金退火处理。本发明使用了微量元素掺杂技术，使得多主元贮氢合金储氢量提高高达54.7％，且活化性能得到明显提升。 | The invention relates to a doped multi-principal-element hydrogen storage alloy and a preparation method thereof. The alloy comprises the following components : (TiaZrbHfc) x (AdBe) yM, wherein the element M is any one of Au, Pd and Pt, and the elements A and B are any one of W, Mo, Nb, Al and Sc respectively; The preparation method comprises the following steps : preparing an active metal element M wire made of an active metal element M; Weighing various metal particles and metal wires; Winding the active metal element M wire on the metal particles; Placing the metal particles and wires into a copper crucible in a sample chamber of a vacuum arc smelting furnace; Smelting the metal particles and the metal wires until the metal particles and the metal wires are uniformly dissolved to obtain the doped multi-principal-element hydrogen storage alloy; The prepared multi-principal hydrogen storage alloy is subjected to annealing treatment. According to the invention, a trace element doping technology is used, so that the hydrogen storage capacity of the multi-principal-element hydrogen storage alloy is improved by 54.7%, and the activation performance is obviously improved. | 中国工程物理研究院核物理与化学研究所 | 中国工程物理研究院核物理与化学研究所 | CN113528923B | 中国 | C22C30/00 | CN113528923A; CN113528923B
828 | JP2020182569 | 2020-10-30 | 发明授权 | 2022-06-07 | 授权 | 各向异性粘结磁粉及其制造方法 | Anisotropic bonded magnetic powder and method for producing the same | 本发明公开了一种各向异性粘结磁粉及其制备方法。 所述各向异性粘结磁粉的通式为R1R2Tb，其中R1为含Nd或PrNd的稀土元素，R2为La，Ce中的一种或两种，T为过渡元素，B为硼。 制备方法包括熔炼母合金制备铸锭，制备式R1TbHx的稀土氢化物，制备式R1R2Thx的氢化物扩散源，混合，热处理，高真空脱氢，得到各向异性粘结磁粉。 本发明采用La，Ce氢化物作为扩散源，可以节约成本，在较低的脱氢温度下从扩散源中脱除氢气，避免高温下晶粒长大，保证产品质量。 | The invention discloses an anisotropic bonded magnetic powder and a preparation method thereof. The anisotropic bonded magnetic powder has a general formula of R1R2TB, wherein R1 is a rare earth element containing Nd or PrNd, R2 is one or two of La and Ce, T is a transitional element, and B is boron. The preparation method includes the steps of smelting the master alloy to prepare ingot(s), preparing a rare earth hydride of formula R1TBHX, preparing a hydride diffusion source of formula R1R2THX, mixing, heat treating, and high-vacuum dehydrogenating, to obtain the anisotropic bonded magnetic powder. The invention uses La and Ce hydrides as the diffusion source, can save cost, remove hydrogen from the diffusion source at a lower dehydrogenation temperature, avoid crystal grain growth at a high temperature, and ensure the quality of the product. | 有研稀土新材料股▲フン▼有限公司; Grirem Hi-Tech Co., Ltd. | 有研稀土新材料股▲フン▼有限公司; Grirem Hi-Tech Co., Ltd. | JP7026192B6 | 日本 | B22F1/14 | DE102020128949B4; JP7026192B2; JP2021075787A; US20210130939A1; ZA202006868A; KR102391355B1; DE102020128949A1; CN110890190A; KR1020210054991A; JP7026192B6
829 | DE602015078929 | 2015-05-13 | 发明授权 | 2022-06-02 | 授权 | 储氢多相合金 | HYDROGEN STORAGE MULTI-PHASE ALLOYS | 一种包含六方Ce[2]Ni[7]相和六方Pr[5]Co[19]相的多相储氢合金， 其中Ce#-[2]Ni#-[7]相丰度大于等于30重量%，Pr#-[5]Co#-[19]相丰度大于等于8重量%，并且其中所述合金包含混合稀土元素或包含一种或多种稀土元素的多相储氢合金，其中混合稀土元素中的Nd小于50at%， 六边形Ce2Ni7相和六边形Pr5Co19相具有改进的电化学性能，其中Ce2Ni7相丰度为约30至约72wt%，Pr5Co19相丰度为大于或等于8wt%。 该合金可用于金属氢化物电池，燃料电池或金属氢化物空气电池中的电极。 | A multi-phase hydrogen storage alloy comprising a hexagonal Ce2Ni7 phase and a hexagonal Pr5Co19 phase, where the Ce2Ni7 phase abundance is ≥30 wt % and the Pr5Co19 phase abundance is ≥8 wt % and where the alloy comprises a mischmetal where Nd in the mischmetal is <50 at % or a multi-phase hydrogen storage alloy comprising one or more rare earth elements, a hexagonal Ce2Ni7 phase and a hexagonal Pr5Co19 phase, where the Ce2Ni7 phase abundance is from about 30 to about 72 wt % and the Pr5Co19 phase abundance is ≥8 wt % have improved electrochemical performance. The alloys are useful in an electrode in a metal hydride battery, a fuel cell or a metal hydride air battery. | Basf Corporation; Fdk Corporation | Basf Corporation; Fdk Corporation | DE602015078929T2 | 德国 | C22C19/03 | JP6602785B2; WO2015175640A1; JP2017519901A; EP3143172B1; WO2015175640A8; CN106460103A; KR1020170007284A; EP3143172A4; EP3143172A1; DE602015078929T2; ATE1491480T1
830 | WOEP21083606 | 2021-11-30 | 发明申请 | 2022-06-02 | 进入国家阶段-PCT有效期满 | 用于压缩气体的无缝压力容器的钢组合物，锻件和制造方法 | STEEL COMPOSITION, WROUGHT ARTICLE AND MANUFACTURING METHOD OF A SEAMLESS PRESSURE VESSEL FOR COMPRESSED GAS | 一种钢组合物，特别是用于制造锻钢制品，特别是无缝压力容器，例如用于储存和/或运输压缩气体，特别是氢气的瓶或大圆筒，包括，以重量%计 : C : 0.25-0.35； Si : 0.20～0.35； Mn : 0.40～0.60； Cr : 20～70； Ni : 40～90； Mo : 0.15-0.25； Al : 0.015-0.035； Nb : 0.001～0.040； V : 0.001-0.060； N : 0.0030-0.0120； Ca : 0.0010-0.0030； Fe和不可避免的杂质； 任选的元素，如果有的话，w : 0-0.20； Ti : 0～0.025； B : 0～0.0030； 不可避免的杂质，如果存在的话，包括一种或多种元素Cu : 0-0.30； S : 0～0.01； P : 0～0.015； As : 0～0.020； Sb : 0～0.005； Sn : 0～0.025； Pb : 0～0.01； O : 0～0.003； h : 0～0.00030。 由该组合物制成的锻造制品具有一组平衡的机械性能，包括强度，延展性和韧性，包括抗疲劳裂纹扩展性。 | A steel composition, in particular for manufacturing a wrought steel article, in particular a seamless pressure vessel, such as a bottle or large cylinder for storage and/or transportation of compressed gas, particularly hydrogen, comprises, in wt.% : C : 0.25 - 0.35; Si : 0.20 - 0.35; Mn : 0.40 - 0.60; Cr : 1.20 - 1.70; Ni : 1.40 - 1.90; Mo : 0.15 - 0.25; Al : 0.015 - 0.035; Nb : 0.001 - 0.040; V : 0.001 - 0.060; N : 0.0030 - 0.0120; Ca : 0.0010 - 0.0030; Fe and inevitable impurities; the optional elements, if any, W : 0 - 0.20; Ti : 0 - 0.025; B : 0 - 0.0030; the inevitable impurities, if present, comprising one or more of the elements Cu : 0 - 0.30; S : 0 - 0.01; P : 0 - 0.015; As : 0 - 0.020; Sb : 0 - 0.005; Sn : 0 - 0.025; Pb : 0 - 0.01; O : 0 - 0.003; H : 0 - 0.00030. The wrought article made from this composition has a balanced set of mechanical properties including strength, ductility and toughness including resistance to fatigue crack propagation. | Dalmine S.P.A. | Dalmine S.P.A. | WO2022112607A1 | 世界知识产权组织(WIPO) | C22C38/00 | AU2021388886A9; AU2021388886A1; BRPI2310586A2; CL2023001488A1; US20240093323A1; KR1020230115317A; KR102821494B1; IL303304A; WO2022112607A1; JP2024501145A; IN202317036924A; EP4251780A1; MX2023006155A; CN116615568A; CA3200198A1
831 | CN202110407860.7 | 2021-04-15 | 发明授权 | 2022-05-27 | 授权 | 一种石墨烯负载的纳米片状过渡金属氢化物的制备方法和储氢材料 | The invention discloses a preparation method of graphene-supported nanosheet transition metal hydride and a hydrogen storage material | 本发明涉及储氢材料领域，公开了一种石墨烯负载的纳米片状过渡金属氢化物的制备方法和储氢材料，纳米片状过渡金属氢化物的制备方法包括如下步骤：在惰性气体保护下，将过渡金属氯化物、氢化锂、石墨烯和有机溶剂混合，加热反应后分离得到固体物质，固体物质经干燥后得到所述纳米片状过渡金属氢化物，该石墨烯负载过渡金属氢化物催化剂可显著改善储氢材料的吸放氢行为，降低吸放氢工作温度，提高循环性能，且反应过程中易于去除副产物，同时保证过渡金属氢化物不会被氧化。 | The invention relates to the field of hydrogen storage materials, disclosed are a preparation method of graphene-supported nanosheet transition metal hydride and a hydrogen storage material. The preparation process of nanometer sheet transition metal hydride includes the following steps : under the protection of inert gas, mixing transition metal chloride, lithium hydride, graphene and organic solvent, heating to react and separating to obtain solid matter, The graphene supported transition metal hydride catalyst can remarkably improve the hydrogen absorption and desorption behaviors of a hydrogen storage material, reduce the hydrogen absorption and desorption working temperature, improve the cycle performance, easily remove byproducts in the reaction process, and simultaneously ensure that the transition metal hydride is not oxidized. The preparation method of the graphene supported transition metal hydride catalyst comprises the following steps of : drying a solid substance to obtain the nano-sheet transition metal hydride. | 浙江大学 | 浙江大学 | CN113148956B | 中国 | C01B6/02 | CN113148956B; CN113148956A
832 | CN202111573916.2 | 2021-12-21 | 发明申请 | 2022-05-27 | 实质审查 | 一种制备镁基储氢材料的方法 | The invention relates to a method for preparing a magnesium-based hydrogen storage material | 本发明涉及了一种制备镁基储氢材料的方法。具体步骤为：原料镁粉和铝粉按设计组分的摩尔配比称取，加入到无水有机溶剂中经超声分散混合均匀后烘干；采用氢化燃烧合成的工艺，升温到400‑450℃保温0‑2h进行活化，然后降温到330‑350℃保温1‑5h进行氢化，得到高纯度镁基储氢材料。本发明首次报道了在低温低压条件下采用氢化燃烧合成法制备高纯度的镁基储氢材料，具有安全性高、能耗低、工艺简单、产物高纯度高活性的特点，适合于高性能镁基储氢材料的工业化生产。 | The invention relates to a method for preparing a magnesium-based hydrogen storage material. The preparation process includes the following steps : weighing magnesium powder and aluminum powder in certain molar proportion, adding into anhydrous organic solvent, ultrasonic dispersing, mixing and stoving; The preparation method comprises the following steps of : heating to 400-450 DEG C, preserving heat for 0-2h for activation by adopting a hydrogenation combustion synthesis process, and then cooling to 330-350 DEG C, preserving heat for 1-5h for hydrogenation to obtain the high-purity magnesium-based hydrogen storage material. The invention firstly reports that the high-purity magnesium-based hydrogen storage material is prepared by adopting a hydrogenation combustion synthesis method under the condition of low temperature and low pressure, has the characteristics of high safety, low energy consumption, simple process, high product purity and high activity, and is suitable for industrial production of the high-performance magnesium-based hydrogen storage material. | 南京工业大学 | 南京工业大学 | CN114538378A | 中国 | C01B6/21 | CN114538378A
833 | CN202080067222.9 | 2020-08-05 | 发明申请 | 2022-05-27 | 撤回 | 储氢合金 | Hydrogen storage alloy | 本公开涉及能够吸收和释放氢的基于TiMn或基于TiCrMn的储氢合金。在优选的实施方式中，本公开涉及包含铁钒(VFe)的基于TiMn或基于TiCrMn的储氢合金。 | The present disclosure relates to TiMn-based or TiCrMn-based hydrogen storage alloys capable of absorbing and releasing hydrogen. In a preferred embodiment, the present disclosure relates to TiMn-based or TiCrMn-based hydrogen storage alloys comprising iron vanadium (VFe). | 新南创新私人有限公司 | 新南创新私人有限公司 | CN114555843A | 中国 | C22C14/00 | CN114555843A; CN114502756B; JP2022543642A; CN114502756A; CN118653113A; JP2022543828A; JP7677947B2; IN202217008382A; KR1020220041203A; CA3149672A1; US20250188571A1; US20220275480A1; TW202112648A; AU2020323969A1; AU2020325061A1; CA3149671A1; US20230212718A1; IN202217008383A; TW202113097A; KR1020220041202A; EP4010508A1; WO2021022330A1; EP4010509A4; WO2021022331A1; EP4010509A1; EP4010508A4
834 | US17668329 | 2022-02-09 | 发明申请 | 2022-05-26 | 未缴年费 | 用于分级结构纳米多孔金属泡沫的添加制造的金属含能配体前体和燃烧合成 | ADDITIVELY MANUFACTURED METAL ENERGETIC LIGAND PRECURSORS AND COMBUSTION SYNTHESIS FOR HIERARCHICAL STRUCTURE NANOPOROUS METAL FOAMS | 本发明公开了通过燃烧合成制备的纳米多孔金属泡沫的宏观形状，金属组成，机械性能和孔结构的修整方法，所述纳米多孔金属泡沫是通过水和有机增稠剂制备的金属含能配体前体油墨的直接写入3D打印而制备的。 这样的方法使得能够生产具有分级孔隙率的以前没有的可获得的金属结构，所述分级孔隙率可从毫米尺寸范围定制到纳米尺寸范围。 由这些方法生产的结构具有许多应用，包括但不限于催化剂，热交换器，低密度结构材料，生物医学植入物，储氢介质，燃料电池和电池。 | Processes for tailoring the macroscopic shape, metallic composition, mechanical properties, and pore structure of nanoporous metal foams prepared through combustion synthesis via direct write 3D printing of metal energetic ligand precursor inks made with water and an organic thickening agent are disclosed. Such processes enable production of never before obtainable metal structures with hierarchical porosity, tailorable from the millimeter size regime to the nanometer size regime. Structures produced by these processes have numerous applications including, but not limited to, catalysts, heat exchangers, low density structural materials, biomedical implants, hydrogen storage medium, fuel cells, and batteries. | Triad National Security, Llc | Triad National Security, Llc | US20220161322A1 | 美国 | B22F3/11 | US20220161322A1 | 2 | Tappan, Bryce; Schmalzer, Andrew; Mueller, Alexander; Triad National Security, Llc | Triad National Security, Llc; U.S. Department Of Energy
835 | JP2020189587 | 2020-11-13 | 发明申请 | 2022-05-25 | 撤回 | 复合粒子及其制造方法和复合粒子的前体粒子 | COMPOSITE PARTICLE AND METHOD FOR PRODUCING THE SAME, AS WELL AS PRECURSOR PARTICLE FOR COMPOSITE PARTICLE | 本发明提供一种具有氢透过性优异且不易劣化的被膜的“问题”吸放氢金属粒子，其制造方法以及制造用预框体。 “溶液”复合颗粒包括吸氢和释氢金属颗粒和覆盖吸氢和释氢金属颗粒的部分或全部表面的金属氧化物涂层。 所述涂层在厚度方向上具有通孔，所述通孔的平均开口直径在1nm～10nm的范围内。 一种制备复合颗粒的方法，所述复合颗粒包含吸氢和释氢金属颗粒以及覆盖所述表面的金属氧化物涂层。 用含有低级烷基金属化合物的部分水解产物的涂敷液涂敷氢吸收和释放金属颗粒的表面的步骤， 以及干燥所述涂布液涂布颗粒以获得复合颗粒的前体颗粒，并焙烧所述前体颗粒以形成金属氧化物膜。 用于复合颗粒生产的前体颗粒，其包含吸氢和释氢金属颗粒和在颗粒表面上包含烷基金属化合物的部分水解产物的涂层。 “选择图” | PROBLEM TO BE SOLVED : To provide a hydrogen absorbing-releasing metal particle having a coating that can keep its hydrogen absorbing-releasing ability for a long time and has superior hydrogen permeability and a method for producing the same, as well as a precursor for the production of the same. SOLUTION : A composite particle has a hydrogen absorbing-releasing metal particle, and a metal oxide coating that coats wholly or partly the surface of the hydrogen absorbing-releasing metal particle. The coating has through-holes in the thickness direction, and the through-holes have an average opening diameter of 1 nm-10 nm. There is also provided a method for producing the composite particle having the hydrogen absorbing-releasing metal particle and the metal oxide coating that coats the surface of it. The method includes the steps of : coating the surface of the hydrogen absorbing-releasing metal particle with a coating-forming liquid including a partial hydrolysate of a lower alkyl metal compound; drying the coating-forming liquid on the coated particle to obtain a precursor particle of the composite particle; and firing the precursor particle to form the metal oxide coating.There is also provided a precursor particle for the production of the composite particle, having a hydrogen absorbing-releasing metal particle and a coating on the surface of the particle, the coating containing a partial hydrolysate of an alkyl metal compound. SELECTED DRAWING : None COPYRIGHT : (C)2022, JPO&INPIT | Tosoh Finechem Corp; Tosoh Corp | Tosoh Finechem Corp; Tosoh Corp | JP2022078714A | 日本 | B22F1/16 | JP2022078714A
836 | CN202210153370.3 | 2022-02-18 | 发明申请 | 2022-05-24 | 驳回 | 一种4D打印材料的制备方法及装置 | The invention discloses a preparation method and a preparation device of a 4D printing material | 本发明公开了一种4D打印材料的制备方法及装置，包括过滤装置，所述过滤装置包括支架一，所述支架一顶部贯穿有在竖直方向移动的竖杆，所述竖杆顶部滑动连接有在水平方向移动的滑座，所述滑座顶部固定连接有过滤箱，所述滑座一侧转动连接有第四连杆，所述竖杆底部固定连接有活动框，所述支架一底部连接有固定板。本发明中，搅拌混合后的粒径为50～300μm的吸氢铌钛合金粉末通过连接管一进入到过滤箱内，经过过滤后，获得平均粒径小于120μm的铌钛合金粉末，再通过连接管二进入到收集箱内，搅拌装置与过滤装置组合使用，搅拌后的粉末直接进入过滤装置，过滤后的粉末直接进入收集箱，提高工艺连续性，减少工艺步骤，进而提高工作效率。 | The invention discloses a method and a device for preparing a 4D printing material. Involving filtering means, The filtering device comprises a first support, A vertical rod moving in the vertical direction penetrates through the top of the first support, the top of the vertical rod is connected with a sliding seat moving in the horizontal direction in a sliding mode, the top of the sliding seat is fixedly connected with a filter box, one side of the sliding seat is rotatably connected with a fourth connecting rod, the bottom of the vertical rod is fixedly connected with a movable frame, and the bottom of the first support is connected with a fixing plate. In the present invention, stirring and mixing hydrogen-absorbing niobium-titanium alloy powder with grain size of 50-300 microns, feeding the powder into the filter box via the first connecting pipe, After being filtered, the niobium-titanium alloy powder with the average particle size smaller than 120 microns is obtained and then enters the collecting box through the connecting pipe II, the stirring device and the filtering device are combined for use, the stirred powder directly enters the filtering device, and the filtered powder directly enters the collecting box, so that the process continuity is improved, the process steps are reduced, and the working efficiency is further improved. | 杭州智华杰科技有限公司 | 杭州智华杰科技有限公司 | CN114523114A | 中国 | B22F9/08 | CN114523114A
837 | CN202111255287.9 | 2021-10-27 | 发明授权 | 2022-05-20 | 授权 | 一种低钴高倍率AB5型储氢合金及其制备方法 | The invention relates to a low-cobalt high-magnification AB5 type hydrogen storage alloy and a preparation method of the low-cobalt high-magnification AB5 type hydrogen storage alloy | 本发明涉及一种低钴高倍率AB5型储氢合金及其制备方法，所述低钴高倍率AB5型储氢合金为CaCu5型单相结构，通式为La(1‑x‑y‑z)CexYyZrzNiaCobMncAld，式中，x、y、z、a、b、c、d的数值范围为：0.2≤x≤0.4，0.02≤y≤0.04，0.02≤z≤0.04，4.4≤a≤4.7，0.1≤b≤0.3，0.1≤c≤0.3，0.2≤d≤0.4，5.0≤a+b+c+d≤5.3。所述低钴高倍率AB5型储氢合金可以在低温下大倍率进行稳定放电，原料成本低，在动力型镍氢电池及备用电源等领域具有极佳的运用前景。 | The invention relates to a low-cobalt high-magnification AB5 type hydrogen storage alloy and a preparation method thereof. The low-cobalt high-magnification AB5 type hydrogen storage alloy is of a CaCu5 type single-phase structure and has a general formula of La (1'x'y'z) CexYyZrzNiaCobMncAld, wherein the numerical ranges of x, y, z, a, b, c and d are as follows : 0.2-0.4 inch of x, 0.02-0.04 inch of y, 0.02-0.04 inch of z, 4.4-4.7 inch of a, 0.1-0.3 inch of b, 0.1-0.3 inch of c, 0.2-0.4 inch of d and 5.0-5.3 inch of a + b + c + d. The low-cobalt high-magnification AB5 type hydrogen storage alloy can stably discharge at a high magnification at a low temperature, is low in raw material cost, and has an excellent application prospect in the fields of power type nickel-metal hydride batteries, standby power supplies and the like. | 厦门钨业股份有限公司 | 厦门厦钨氢能科技有限公司 | CN113881872B | 中国 | C22C19/03 | CN113881872B; CN113881872A | 1 | 厦门钨业股份有限公司 | 厦门厦钨氢能科技有限公司
838 | CN202010175950.3 | 2020-03-13 | 发明授权 | 2022-05-17 | 未缴年费 | 一种钇-钪-铁合金材料、钇-钛-钪-铁合金材料、制备方法及应用 | Yttrium-scandium-iron alloy material, yttrium-titanium-scandium-iron alloy material, and preparation method and application thereof | 本发明涉及储氢合金材料领域，尤其涉及一种钇‑钪‑铁合金材料和钇‑钛‑钪‑铁合金材料，其化学通式分别为Y1‑xScxFe2和Y1‑x‑yTiyScxFe2，0.1≤x≤0.5，0.1≤y≤0.2。本发明还公开了钇‑钪‑铁和钇‑钛‑钪‑铁合金材料的制备方法，包括：按照化学通式的物质量比例称取金属块体材料进行混合，在温度高于1600℃的条件下熔炼，冷却后得到合金铸锭；将合金铸锭置于退火容器中密封，并将退火容器抽至真空状态；将退火容器置于预设条件下退火，冷却后从退火容器中取出合金块；将合金块破碎成粉末状态，得到合金材料。本发明提供的合金材料结构稳定，储氢容量高，吸氢温度低，吸放氢性能优异，脱氢性能得到明显提升，有利于合金材料在储氢领域和镍氢电池领域的进一步实际应用。 | The invention relates to the field of hydrogen storage alloy materials, in particular to an yttrium-scandium-iron alloy material and an yttrium-titanium-scandium-iron alloy material. The chemical general formulas of the yttrium-scandium-iron alloy material and the yttrium-titanium-scandium-iron alloy material are Y1-xScxFe2 and Y1-x-yTiyScxFe2 respectively, 0.1 is equal to or less than 0.5, and 0.1 is equal to or less than 0.2. The invention further discloses a preparation method of the yttrium-scandium-iron alloy material and the yttrium-titanium-scandium-iron alloy material. The preparation method comprises the following steps of : weighing the metal block material according to the mass ratio of the chemical general formula, mixing, smelting at the temperature higher than 1600 DEG C, and cooling to obtain an alloy cast ingot; Sealing the alloy ingot in an annealing container, and vacuumizing the annealing container; Annealing the annealing container under preset condition, cooling and taking out alloy block from the annealing container; The alloy block is crushed into powder to obtain alloy material. The alloy material provided by the invention is stable in structure, high in hydrogen storage capacity, low in hydrogen absorption temperature, excellent in hydrogen absorption and desorption performance and obviously improved in dehydrogenation performance, and is beneficial to further practical application of the alloy material in the field of hydrogen storage and the field of nickel-metal hydride batteries. | 华南理工大学 | 华南理工大学 | CN111485165B | 中国 | C22C38/00 | CN111485165B; CN111485165A
839 | CN202011457439.9 | 2020-12-10 | 发明授权 | 2022-05-17 | 授权 | 一种低钒储氢合金及其制备方法和用途 | The invention relates to a low-vanadium hydrogen storage alloy and a preparation method and application thereof | 本发明涉及一种低钒储氢合金及其制备方法和用途，所述低钒储氢合金的元素组成为：(TiVa)x(CrMob)yM1‑x‑y；其中，M为Zr、Fe、Mn或Ce中的1种或至少2种的组合，x＝0.4‑0.5，y＝0.5‑0.6，a＝0.05‑0.15，b＝0.05‑0.15。所述制备方法包括如下步骤：(1)按配方进行配料，之后进行熔炼，得到中间料；(2)将步骤(1)所得的中间料依次进行真空吸铸和热处理，得到所述储氢合金。本发明提供的低钒储氢合金，通过对各组分的优化设计、物相调控以及工艺优化，显著的提高了有效放氢量，循环性能好，活性高同时结晶度高，制备过程简单，制备成本低。 | The invention relates to a low-vanadium hydrogen storage alloy as well as a preparation method and application thereof. The low-vanadium hydrogen storage alloy comprises the following elements : (TiVa) x (CrMob) yM1*x*y; Wherein M is one or a combination of at least two of Zr, Fe, Mn or Ce, x=0. 4-0.5, y=0. 5-0.6, a=0. 05-0.15, and b=0. 05-0.15. The preparation method comprises the following steps : (1) proportioning according to a formula, and then smelting to obtain an intermediate material; (2) sequentially carrying out vacuum suction casting and heat treatment on the intermediate material obtained in the step (1) to obtain the hydrogen storage alloy. According to the low-vanadium hydrogen storage alloy provided by the invention, the effective hydrogen release amount is remarkably improved by optimizing the design, the phase regulation and control and the process optimization of each component; and the low-vanadium hydrogen storage alloy is good in cycle performance, high in activity, high in crystallinity, simple in preparation process and low in preparation cost. | 中国科学院江西稀土研究院; 江西理工大学; 中国科学院过程工程研究所 | 中国科学院江西稀土研究院; 江西理工大学; 中国科学院过程工程研究所 | CN112593135B | 中国 | C22C30/00 | CN112593135B; CN112593135A
840 | ATE1491480 | 2015-05-13 | 发明申请 | 2022-05-15 | 权利终止 | 储氢多相合金 | HYDROGEN STORAGE MULTI-PHASE ALLOYS | 一种包含六方Ce[2]Ni[7]相和六方Pr[5]Co[19]相的多相储氢合金， 其中Ce#-[2]Ni#-[7]相丰度大于等于30重量%，Pr#-[5]Co#-[19]相丰度大于等于8重量%，并且其中所述合金包含混合稀土元素或包含一种或多种稀土元素的多相储氢合金，其中混合稀土元素中的Nd小于50at%， 六边形Ce2Ni7相和六边形Pr5Co19相具有改进的电化学性能，其中Ce2Ni7相丰度为约30至约72wt%，Pr5Co19相丰度为大于或等于8wt%。 该合金可用于金属氢化物电池，燃料电池或金属氢化物空气电池中的电极。 | A multi-phase hydrogen storage alloy comprising a hexagonal Ce2Ni7 phase and a hexagonal Pr5Co19 phase, where the Ce2Ni7 phase abundance is ≥30 wt % and the Pr5Co19 phase abundance is ≥8 wt % and where the alloy comprises a mischmetal where Nd in the mischmetal is <50 at % or a multi-phase hydrogen storage alloy comprising one or more rare earth elements, a hexagonal Ce2Ni7 phase and a hexagonal Pr5Co19 phase, where the Ce2Ni7 phase abundance is from about 30 to about 72 wt % and the Pr5Co19 phase abundance is ≥8 wt % have improved electrochemical performance. The alloys are useful in an electrode in a metal hydride battery, a fuel cell or a metal hydride air battery. | Basf Corporation; Fdk Corporation | Basf Corporation; Fdk Corporation | ATE1491480T1 | 奥地利 | C22C19/03 | JP6602785B2; WO2015175640A1; JP2017519901A; EP3143172B1; WO2015175640A8; CN106460103A; KR1020170007284A; EP3143172A4; EP3143172A1; DE602015078929T2; ATE1491480T1
841 | EP15792844 | 2015-05-13 | 发明授权 | 2022-05-11 | 授权 | 储氢多相合金 | HYDROGEN STORAGE MULTI-PHASE ALLOYS | 一种包含六方Ce[2]Ni[7]相和六方Pr[5]Co[19]相的多相储氢合金， 其中Ce#-[2]Ni#-[7]相丰度大于等于30重量%，Pr#-[5]Co#-[19]相丰度大于等于8重量%，并且其中所述合金包含混合稀土元素或包含一种或多种稀土元素的多相储氢合金，其中混合稀土元素中的Nd小于50at%， 六边形Ce2Ni7相和六边形Pr5Co19相具有改进的电化学性能，其中Ce2Ni7相丰度为约30至约72wt%，Pr5Co19相丰度为大于或等于8wt%。 该合金可用于金属氢化物电池，燃料电池或金属氢化物空气电池中的电极。 | A multi-phase hydrogen storage alloy comprising a hexagonal Ce2Ni7 phase and a hexagonal Pr5Co19 phase, where the Ce2Ni7 phase abundance is ≥30 wt % and the Pr5Co19 phase abundance is ≥8 wt % and where the alloy comprises a mischmetal where Nd in the mischmetal is <50 at % or a multi-phase hydrogen storage alloy comprising one or more rare earth elements, a hexagonal Ce2Ni7 phase and a hexagonal Pr5Co19 phase, where the Ce2Ni7 phase abundance is from about 30 to about 72 wt % and the Pr5Co19 phase abundance is ≥8 wt % have improved electrochemical performance. The alloys are useful in an electrode in a metal hydride battery, a fuel cell or a metal hydride air battery. | Basf Corporation; Fdk Corporation | Basf Corporation; Fdk Corporation | EP3143172B1 | 欧洲专利局 | C22C19/03 | JP6602785B2; WO2015175640A1; JP2017519901A; EP3143172B1; WO2015175640A8; CN106460103A; KR1020170007284A; EP3143172A4; EP3143172A1; DE602015078929T2; ATE1491480T1
842 | EP20836489 | 2020-07-02 | 发明申请 | 2022-05-11 | 实质审查 | 储氢材料 | HYDROGEN STORAGE MATERIAL | 本发明涉及氢气储存。 特别地，本发明涉及一种制备含孔氮化碳管的方法，该方法包括通过使与水接触的三聚氰胺经受约100℃-约300℃的温度来水热处理三聚氰胺； 和在约500℃至约600℃的温度下在密封容器中煅烧水热处理过的蜜胺。 还描述了通过所述方法制备的含孔氮化碳管，以及所述氮化碳管用于吸收和解吸氢和作为储氢材料的用途。 | The present invention relates to hydrogen storage. In particular, the present invention relates to a method of preparing pore-containing carbon nitride tubes, the method comprising hydrothermally treating melamine by subjecting melamine in contact with water to a temperature of from about 100 °C to about 300 °C; and calcining the hydrothermally treated melamine in a sealed vessel at a temperature of from about 500 °C to about 600 °C. Pore containing carbon nitride tubes prepared by the method and uses of the carbon nitride tubes to absorb and desorb hydrogen and as a hydrogen storage material are also described. | Newsouth Innovations Pty Limited | Newsouth Innovations Pty Limited | EP3994096A1 | 欧洲专利局 | B82Y30/00 | WO2021003520A1; AU2020310943A1; CN113874319B; EP3994096A1; EP3994096A4; CN113874319A
843 | CN201780096472.3 | 2017-11-06 | 发明授权 | 2022-05-10 | 授权 | 结构体及其制造方法 | Structural body and manufacturing method thereof | 一种结构体，其中各自包含吸氢金属元素的多个粒子被配置在固定构件中，使得多个粒子相互隔离。所述多个粒子各自的表面的全体被所述固定构件包围。 | A structure in which a plurality of particles each containing a hydrogen-absorbing metal element are disposed in a fixing member such that the plurality of particles are spaced apart from each other. The entire surface of each of the plurality of particles is surrounded by the fixing member. | 佳能安内华股份有限公司; 佳能株式会社 | 佳能安内华股份有限公司; 佳能株式会社 | CN111295256B | 中国 | B22F3/00 | IN396221A1; JP6482013B1; TW201923118A; TWI690610B; CN111295256A; IN202047020346A; CN111295256B; WO2019087390A1
844 | CN202111326864.9 | 2021-11-10 | 发明授权 | 2022-05-10 | 授权 | 低滞后高抗粉化能力的固态稀土储氢合金及其制备和应用 | The invention discloses a solid rare earth hydrogen storage alloy with low hysteresis and high pulverization resistance, and a preparation method and application of the solid rare earth hydrogen storage alloy | 本发明公开了一种低滞后高抗粉化能力的固态稀土储氢合金及其制备方法和在高密度储氢领域中的应用。低滞后高抗粉化能力的固态稀土储氢合金的化学通式为LaxCeyCazNi5‑wCow，其中x、y、z、w均代表原子比且0<x<1.1，0<y<1.1，0<z<1.1，0<w<5。制备方法包括：按照化学通式中的比例称取表面经去氧化处理的La、Ce、Ca、Ni、Co的单质原料，然后置于磁悬浮感应熔炼炉中；在惰性气氛保护下进行熔炼以及冷却凝固，制得低滞后高抗粉化能力的固态稀土储氢合金。本发明通过B侧Co含量添加降低了分阶段相转变的能垒，极大改善了合金吸放氢平台压滞后效应及其抗粉化能力，这对于稀土系合金的应用与推广具有长远的意义。 | The invention discloses a solid rare earth hydrogen storage alloy with low hysteresis and high pulverization resistance, a preparation method thereof and an application thereof in the field of high-density hydrogen storage. The chemical general formula of the solid rare earth hydrogen storage alloy with low hysteresis and high pulverization resistance is LaxCeyCazNi5*wCow, wherein x, y, z and w represent atomic ratios, x is more than 0 and less than 1.1, y is more than 0 and less than 1.1, z is more than 0 and less than 1.1, and w is more than 0 and less than 5; and the chemical general formula of the solid rare earth hydrogen storage alloy with low hysteresis and high pulverization resistance is LaxCeyCazNi5*wCow. The preparation process includes weighing the deoxidized La, Ce, Ca, Ni and Co material in the chemical expression, and smelting in a magnetic suspension induction smelting furnace; Smelting and cooling solidification under the protection of inert atmosphere to obtain the solid rare earth hydrogen storage alloy with low hysteresis and high pulverization resistance. According to the invention, the energy barrier of phase transition in stages is reduced by adding the Co content at the B side, the pressure hysteresis effect of the hydrogen absorption and desorption platform of the alloy and the pulverization resistance of the alloy are greatly improved, and the method has long-term significance for application and popularization of rare earth alloy. | 浙江大学 | 浙江大学 | CN114107739B | 中国 | C22C19/03 | CN114107739B; CN114107739A
845 | US15495250 | 2017-04-24 | 发明授权 | 2022-05-10 | 授权 | 增材制造的方法 | Method for additive manufacturing | 提供了一种用于通过金属粉末床的部分的连续熔合形成三维制品的方法，包括以下步骤：在构建室内部的工作台上分布第一金属粉末层，将来自至少一个高能射束源的至少一个高能射束引导到工作台上，使得第一金属粉末层在选定位置熔合，在工作台上分布第二金属粉末层， 将至少一个高能射束引导到所述工作台上，使得所述第二金属粉末层在选定位置熔合，将第一补充气体引入到所述构建室中，所述第一补充气体包括氢气，能够与成品三维制品化学反应或被成品三维制品吸收，以及释放预定浓度的已经与成品三维制品化学反应或被成品三维制品吸收的气体。 | A method for forming a three-dimensional article through successive fusion of parts of a metal powder bed is provided, comprising the steps of : distributing a first metal powder layer on a work table inside a build chamber, directing at least one high energy beam from at least one high energy beam source over the work table causing the first metal powder layer to fuse in selected locations, distributing a second metal powder layer on the work table, directing at least one high energy beam over the work table causing the second metal powder layer to fuse in selected locations, introducing a first supplementary gas into the build chamber, which first supplementary gas comprising hydrogen, is capable of reacting chemically with or being absorbed by a finished three-dimensional article, and releasing a predefined concentration of the gas which had reacted chemically with or being absorbed by the finished three dimensional article. | Arcam Ab | Arcam Ab | US11325191B2 | 美国 | B22F12/00 | US11325191B2; US20170341141A1 | 1 | Ackelid, Ulf | Arcam Ab
846 | CN202210250977.3 | 2022-03-15 | 发明申请 | 2022-05-06 | 驳回 | 一种单金属元素掺杂的镁基储氢材料及其制备方法 | The invention relates to a monometallic element doped magnesium-based hydrogen storage material and a preparation method thereof | 本发明公开了一种单金属元素掺杂的镁基储氢材料及其制备方法，涉及储氢材料技术领域，具体为一种单金属元素掺杂的镁基储氢材料及其制备方法，包括镁金属和掺杂元素，所述掺杂元素质量百分含量为0．5％～15％，所述镁金属的质量百分含量为85％～99.5％，所述掺杂元素为Ti，Ni，Co，Mo和Mn中的一种或多种；储氢合金可由Mg3M1xM2y化学通式表示(0.1≤x+y≤0.3)；M1，M2代表不同掺杂金属元素。本发明解决了氢能在储运过程中的储氢量低、体积大、压力高等问题，通过本储氢方式所制备的合金储氢材料储氢密度可达4.7%，体积密度可达到每立方米大于等于50Kg，另外本储氢方式压力低，近常温常压，便于民用。 | The invention discloses a monometallic element doped magnesium-based hydrogen storage material and a preparation method thereof. relates to the technical field of hydrogen storage materials, in particular to a monometallic element doped magnesium-based hydrogen storage material and a preparation method thereof. The monometallic element doped magnesium-based hydrogen storage material comprises the following components in percentage by mass : 0.5%-15% of magnesium metal, 85%-99.5% of doped element, and one or more of Ti, Ni, Co, Mo and Mn; The hydrogen storage alloy may be represented by the general formula Mg3M1xM2y (0.1 = x + y = 0.3); M1 and M2 represent different doped metal elements. The invention solves the problems of low hydrogen storage capacity, large volume, high pressure and the like of hydrogen energy in the process of storage and transportation; the hydrogen storage density of the alloy hydrogen storage material prepared by the hydrogen storage method can reach 4.7 percent, and the volume density can reach more than or equal to 50Kg per cubic meter; and in addition, the hydrogen storage method is low in pressure, is close to normal temperature and normal pressure, and is convenient for civil use. | 北京氢冉新能源科技有限公司 | 北京氢冉新能源科技有限公司 | CN114438386A | 中国 | C22C23/00 | CN114438386A
847 | CN202110139614.8 | 2021-02-01 | 发明授权 | 2022-05-03 | 授权 | 一种稀土储氢合金及其制备方法和用途 | The invention relates to a rare earth hydrogen storage alloy and a preparation method and application thereof | 本发明提供了一种稀土储氢合金及其制备方法和用途，所述制备方法包括以下步骤：将A类金属、B类金属和稀土金属混合后依次进行熔炼和真空吸铸，得到合金棒；将得到的合金棒进行表面改性，得到稀土储氢合金。本发明所述制备方法通过对各组分的优化设计、真空吸铸以及表面改性，显著提高了合金的活化性能、吸放氢速率、有效放氢量以及循环稳定性；所述制备方法工艺流程简单，成本低，有利于规模化生产，具有较好的工业应用前景。 | The invention provides a rare earth hydrogen storage alloy and its preparation method and use, wherein the preparation method comprises the following steps : mixing A-type metal, B-type metal and rare earth metal, smelting and vacuum suction casting to obtain alloy rod; The obtained alloy rod is subjected to surface modification to obtain the rare earth hydrogen storage alloy. The preparation process of the present invention has optimized design, vacuum sucking casting and surface modification of the components to raise the activating performance, hydrogen absorbing and releasing rate, effective hydrogen releasing amount and circulating stability of the alloy; The preparation method is simple in process flow, low in cost, beneficial to large-scale production and good in industrial application prospect. | 中国科学院江西稀土研究院; 中国科学院过程工程研究所 | 中国科学院江西稀土研究院; 中国科学院过程工程研究所 | CN112961996B | 中国 | C22C1/02 | CN112961996B; CN112961996A
848 | CN202010393287.4 | 2020-05-11 | 发明授权 | 2022-04-29 | 授权 | 一种高容量镁基复合储氢材料及其制备方法 | The invention relates to a high-capacity magnesium-based composite hydrogen storage material and a preparation method thereof | 本发明属于储氢材料技术领域，具体涉及一种高容量镁基复合储氢材料，更具体涉及一种高容量MgxAl100‑x‑y(z wt％Ni@Gn)复合储氢材料，并进一步公开其制备方法。本发明所述高容量镁基MgxAl100‑x‑y(z wt％Ni@Gn)复合储氢材料，其主相MgH2为颗粒状，Ni、Al、石墨烯等相则分布在MgH2颗粒的周围，且各相呈均匀分布，成分均匀，材料尺寸比较均一，储氢量高达5.85wt％，与纯镁等对比样品相比，本发明所述镁基复合储氢具有更好的吸放氢动力学性能，可应用于移动电源装置、车载储氢系统的供氢源等领域。 | The invention belongs to the technical field of hydrogen storage materials, and particularly relates to a high-capacity magnesium-based composite hydrogen storage material, in particular to a high-capacity MgxAl100 * * y (z wt% Ni @ Gn) composite hydrogen storage material, and further discloses a preparation method thereof. The invention relates to a high-capacity magnesium-based MgxAl100*x*y (z wt% Ni @ Gn) composite hydrogen storage material, its main phase MgH2 is granular, Ni, Al, graphene and other phases are uniformly distributed around the MgH2 particles, the components are uniform, the material size is uniform, and the hydrogen storage capacity is up to 5.85 wt%. Compared with comparison samples of pure magnesium and the like, the magnesium-based composite hydrogen storage has better hydrogen absorbing and releasing kinetic performance, and can be applied to the fields of mobile power devices, hydrogen supply sources of vehicle-mounted hydrogen storage systems and the like. | 安泰科技股份有限公司; 江苏集萃安泰创明先进能源材料研究院有限公司 | 安泰科技股份有限公司; 江苏集萃安泰创明先进能源材料研究院有限公司 | CN111515380B | 中国 | B22F1/12 | CN111515380A; CN111515380B
849 | LU500786 | 2021-10-26 | 发明授权 | 2022-04-27 | 授权 | 一种Ti基大容量固态储氢合金及其制备方法和储氢系统 | Ti-based High-capacity Solid-state Hydrogen Storage Alloy and Preparation Method and Hydrogen Storage System thereof | 本发明公开了一种Ti基大容量固态储氢合金及其制备方法和储氢系统。 储氢合金的化学式为TiuZrxMnvMyVz，M为Cr，Ni，Cu中的一种，u，x，v，z分别表示Ti，Zr，Mn，V的原子序数，以及0×0.2，0.1×0.4，0.1×0.5，u+x=1，v+y=1.5。 本发明的储氢合金具有储氢容量大， 采用该合金研制的储氢系统具有安全性高，操作方便，安全，适用温度范围宽，储氢密度高等优点。 | The invention discloses a Ti-based high-capacity solid-state hydrogen storage alloy, preparation method and hydrogen storage system thereof. Chemical formula of hydrogen storage alloy is TiuZrxMnvMyVz, M is one of Cr, Ni and Cu, and u, x, v and z respectively represent the atomic numbers of Ti, Zr, Mn and V, as well as 0?x?0.2, 0.1?y?0.4, 0.1?z?0.5, u+x=1, v+y=1.5. The hydrogen storage alloy in the invention has good comprehensive properties such as large hydrogen storage capacity, small hysteresis, wide platform area, etc., and thus the developed hydrogen storage system with using this alloy has the advantages of high safety, convenient and safe operation, wide applicable temperature range and high hydrogen storage density. | Univ Anhui Technology | Univ Anhui Technology | LU500786B1 | 卢森堡 | C22C1/03 | LU500786B1
850 | CN202011311704.2 | 2020-11-20 | 发明授权 | 2022-04-26 | 授权 | 一种氢化重稀土高熵复合材料及其制备方法和应用 | The invention relates to a hydrogenated heavy rare earth high-entropy composite material and a preparation method and application thereof | 本发明公开一种氢化重稀土高熵复合材料及其制备方法和应用。以各原子摩尔百分含量计，该氢化重稀土高熵复合材料的化学分子式为A20B18C18Co20Al24Hx，其中，A、B、C彼此不同，分别选自Gd、Tb、Dy、Ho、Er、Tm中的一种，且x＞0。其制备方法包括：根据高熵复合材料的化学分子式称取相应原料；将原料熔炼、冷却后得到母合金铸锭；将母合金铸锭熔融成合金熔液，吸铸成高熵非晶合金棒材；将该棒材破碎、球磨，得高熵非晶合金粉末；将该粉末等温吸氢处理，制得氢化重稀土高熵复合材料。本发明通过对高熵非晶合金进行等温吸氢处理，诱导非晶基体析出稀土氢化物，大幅度提高了合金磁熵变，同时明显降低了合金的磁滞损耗。该氢化重稀土高熵复合材料可用作磁制冷工质。 | The invention discloses a hydrogenated heavy rare earth high-entropy composite material as well as a preparation method and application thereof. The chemical molecular formula of the hydrogenated heavy rare earth high-entropy composite material is A20B18C18Co20Al24Hx, wherein A, B and C are different from each other and are respectively selected from one of Gd, Tb, Dy, Ho, Er and Tm, and x is greater than 0. Its preparation method includes the following steps : according to the chemical molecular formula of high-entropy composite material weighing correspondent raw material; Smelting and cooling to obtain mother alloy cast ingot; Melting mother alloy ingot into alloy melt, sucking and casting into high-entropy amorphous alloy bar; Crushing and ball-milling to obtain high-entropy amorphous alloy powder; Isothermal hydrogen absorption treatment of the powder to obtain the hydrogenated heavy rare earth high-entropy composite material. According to the invention, the isothermal hydrogen absorption treatment is carried out on the high-entropy amorphous alloy to induce the amorphous matrix to precipitate the rare earth hydride, so that the magnetic entropy change of the alloy is greatly improved, and meanwhile, the hysteresis loss of the alloy is obviously reduced. The hydrogenated heavy rare earth high-entropy composite material can be used as a magnetic refrigeration working medium. | 东南大学 | 东南大学 | CN112575270B | 中国 | C22C45/00 | CN112575270A; CN112575270B
851 | CN202011395208.X | 2020-12-03 | 发明授权 | 2022-04-22 | 授权 | 单相PuNi3型超晶格La-Y-Ni系储氢合金的制备方法 | The invention relates to a preparation method of a single-phase PuNi3 type superlattice La-Y-Ni hydrogen storage alloy | 本发明公开了一种单相PuNi3型超晶格La‑Y‑Ni系储氢合金的制备方法，分别将真空感应熔炼法制备的LaNi5、CeNi5、YNi2合金在气氛保护下破碎成粉末，合金粉末按照LaNi5/CeNi5/YNi2摩尔比为(1‑x)/x/2，0≤x≤0.5，称重并混合均匀；将混匀的合金粉末置入石墨模具后放入真空热压炉中，在真空条件下热压成形为储氢合金材料，储氢合金材料化学组成为La1‑xCexY2Ni9，其中1‑x和x为摩尔比，0≤x≤0.5。本发明制备方法不仅减少工艺环节及时间，而且能够得到单相的PuNi3型La‑Y‑Ni基储氢合金。 | The invention discloses a preparation method of single-phase PuNi3 type superlattice La-Y-Ni hydrogen storage alloy, which comprises the following steps : respectively crushing LaNi5, CeNi5 and YNi2 alloy prepared by vacuum induction smelting method into powder under atmosphere protection, weighing and uniformly mixing the alloy powder according to the molar ratio of LaNi5/CeNi5/YNi2 of (1-x)/x/2, 0-x is less than or equal to 0.5; The uniformly mixed alloy powder is placed into a graphite mould and then placed into a vacuum hot-pressing furnace, and is hot-pressed and formed into a hydrogen storage alloy material under a vacuum condition, wherein the chemical composition of the hydrogen storage alloy material is La1*xCexY2Ni9, wherein 1*x and x are molar ratios, and 0 is equal to or less than 0.5. The preparation method provided by the invention not only reduces process links and time, but also can obtain the single-phase PuNi3 type La-Y-Ni-based hydrogen storage alloy. | 包头稀土研究院; 瑞科稀土冶金及功能材料国家工程研究中心有限公司 | 包头稀土研究院; 瑞科稀土冶金及功能材料国家工程研究中心有限公司 | CN112708801B | 中国 | C22C19/03 | CN112708801A; CN112708801B
852 | CN202111392315.1 | 2021-11-23 | 发明授权 | 2022-04-22 | 授权 | 一种高储氢量的贮氢合金及其制备方法 | The invention relates to a hydrogen storage alloy with high hydrogen storage capacity and a preparation method thereof | 本发明涉及一种高储氢量的贮氢合金及其制备方法，所述高储氢量的贮氢合金为AB2型，A侧由Ti、Zr元素组成，B侧由Mn、Cr、Fe元素组成，化学通式为TiaZr1‑aMnbCrcFed，其中，0.55≤a≤0.78，0.8≤b≤1.0, 0.7≤c≤0.85, 0≤d≤0.25，1.7≤b+c+d≤2.0。本发明所述贮氢合金储氢量高，可以在经过温度为180℃、氢气压力为1.25Mpa条件下活化3次后达到1.70wt％及以上的储氢量，用于金属固态储氢领域具有较好的市场前景。 | The invention relates to a hydrogen storage alloy with high hydrogen storage capacity and a preparation method thereof. The hydrogen storage alloy with the high hydrogen storage capacity is of an AB2 type, the side A consists of Ti and Zr elements, the side B consists of Mn, Cr and Fe elements, and the chemical general formula of the hydrogen storage alloy is TiaZr1*aMnbCrcFed, wherein 0.55 is less than or equal to 0.78, 0.8 is less than or equal to 1.0, 0.7 is less than or equal to 0.85, 0 is less than or equal to 0.25, and 1.7 is less than or equal to b + c + d is less than or equal to 2.0. The hydrogen storage alloy disclosed by the invention is high in hydrogen storage capacity, can reach 1.70 wt% or more after being activated for three times under the conditions of 180 DEG C and 1.25 Mpa of hydrogen pressure, and has a good market prospect when being used in the field of metal solid hydrogen storage. | 厦门钨业股份有限公司 | 厦门厦钨氢能科技有限公司 | CN114107776B | 中国 | C22C30/00 | CN114107776A; CN114107776B | 1 | 厦门钨业股份有限公司 | 厦门厦钨氢能科技有限公司
853 | KR1020200152147 | 2020-11-13 | 发明授权 | 2022-04-21 | 授权 | 镁纳米片和储氢系统 | MAGNESIUM NANOSHEET, AND HYDROGEN STORAGE SYSTEM | 本发明提供具有纳米级厚度的镁纳米片，或镁纳米片与1维碳材料的复合物，及其制造方法。 | Provided are a magnesium nanosheet having a nanometer-level thickness, or a composite of the magnesium nanosheet and a one-dimensional carbon material, and a method for manufacturing the same. In the magnesium nanosheet and the composite including the magnesium nanosheet and the one-dimensional carbon material according to an embodiment, the hydrogen adsorption efficiency is increased due to a large specific surface area of the magnesium nanosheet and the diffusion route of hydrogen atoms is shortened due to a thin thickness, resulting in high hydrogen storage capacity. The magnesium nanosheet has a thickness greater than 0 nm and less than 10 nm and a magnesium content of 99.9% or more.COPYRIGHT KIPO 2023 | Korea Advanced Institute Of Science And Technology | Korea Advanced Institute Of Science And Technology | KR102389205B1 | 韩国 | B22F1/00 | KR102389205B1
854 | CN202111353785.7 | 2021-11-16 | 发明授权 | 2022-04-19 | 授权 | 一种低成本高性能的稀土系贮氢合金及其制备方法 | The invention relates to a rare earth hydrogen storage alloy with low cost and high performance and a preparation method thereof | 本发明涉及一种低成本高性能的稀土系贮氢合金及其制备方法，所述低成本高性能的稀土系贮氢合金为稀土系CaCu5型贮氢合金，化学通式为：LaaR1‑aNibMncAldZre，其中，R为包含稀土元素、Y、Sc中的1种或2种；0.80≤a≤1，4.35≤b≤4.50，0.4≤c≤0.5，0.25≤d≤0.35，0＜e≤0.20，5.10≤b+c+d+e≤5.25。该稀土系贮氢合金不含有钴元素，生产成本低，在性能上具有较高的比容量和较好的循环稳定性，具有极佳的市场运用前景。 | The invention relates to a low-cost high-performance rare earth hydrogen storage alloy and a preparation method thereof. The low-cost high-performance rare earth hydrogen storage alloy is a rare earth CaCu5 type hydrogen storage alloy, and the chemical general formula of the rare earth hydrogen storage alloy is LaaR1*aNibMncAldZre, wherein R is one or two of rare earth elements, Y and Sc; 0.80 is less than or equal to 1, 4.35 is less than or equal to 4.50, 0.4 is less than or equal to 0.5, 0.25 is less than or equal to 0.35, 0 is less than or equal to 0.20, and 5.10 is less than or equal to b + c + d + e is less than or equal to 5.25. The rare earth hydrogen storage alloy does not contain cobalt element, is low in production cost, has higher specific capacity and better cycle stability in performance, and has excellent market application prospect. | 厦门钨业股份有限公司 | 厦门厦钨氢能科技有限公司 | CN114107740B | 中国 | C22C19/03 | CN114107740A; CN114107740B | 1 | 厦门钨业股份有限公司 | 厦门厦钨氢能科技有限公司
855 | CN202011284835.6 | 2020-11-17 | 发明授权 | 2022-04-15 | 授权 | 一种La-Mg-Ni-Co基双相超晶格储氢合金及其制备方法 | The invention relates to a La-Mg-Ni-Co based two-phase superlattice hydrogen storage alloy and a preparation method thereof | 本发明公开了一种La‑Mg‑Ni‑Co基双相超晶格储氢合金及其制备方法，该合金具有A2B7和A7B23双相结构，其制备步骤为：选择金属单质，按照La0.75Mg0.25Ni3.1Co0.15进行配料，La过量4 wt%，Mg过量25 wt%，采用中频感应熔炼法制备合金铸锭；取合金铸锭，放入特制的镍壳容器中密封，置于真空管式炉中，在±0.02 MPa的氩气气氛下进行分步热处理。本发明通过控制镍壳体积与合金质量之比，调节易挥发元素挥发量，从而调节A侧与B侧元素的比例在A7B23与A2B7相之间；通过适当的分步热处理，消除合金中的杂相，并通过控制温度和时间，得到电化学性能优异的A2B7‑A7B23双相合金。 | The invention discloses a La-Mg-Ni-Co based two-phase superlattice hydrogen storage alloy and a preparation method thereof. The alloy has an A2B7 and A7B23 two-phase structure, and the preparation method comprises the following steps of : selecting a metal simple substance, proportioning according to La0. 75Mg0. 25Ni3. 1Co0. 15, wherein La is excess by 4 wt%, and Mg is excess by 25 wt%, and preparing an alloy cast ingot by adopting an intermediate frequency induction smelting method; The alloy cast ingot is sealed in a purpose-made nickel shell container and placed in a vacuum tubular furnace, and the alloy cast ingot is subjected to step-by-step heat treatment in an argon atmosphere of +/-0.02 MPa. The invention adjusts the volatilization amount of volatile elements by controlling the volume ratio of the nickel shell to the alloy mass, thereby adjusting the ratio of A side elements to B side elements between A7B23 and A2B7 phases; The A2B7-A7B23 two-phase alloy with excellent electrochemical performance is obtained by properly carrying out step-by-step heat treatment to eliminate impurity phases in the alloy and controlling the temperature and the time. | 扬州大学 | 扬州大学 | CN112522542B | 中国 | C22C19/03 | CN112522542B; CN112522542A
856 | JP2022006050 | 2022-01-19 | 发明申请 | 2022-04-14 | 撤回 | 储氢合金 | Hydrogen storage alloy | 本发明提供一种使用由La和Ce构成的Mm的低Co量的AB5型储氢合金， 其中Mm构成ABx组成的A位，Ni，Co，Mn，Al或Ni，Mn，Al构成B位的储氢合金。 MM包括La和Ce。 MM的摩尔比为1.00时，CO的摩尔比为0.0～0.11。 Al与Mn的摩尔比(Al/Mn)为0.35～1.10。 在该CaCu5型晶体结构中，c轴长度与a轴长度之比为0.8092或更大。 | PROBLEM TO BE SOLVED : To provide a hydrogen storage alloy capable of preventing deterioration of life characteristics, in the hydrogen storage alloy using Mm low in a Co amount and made of La and Ce, regarding an AB5 type hydrogen storage alloy. SOLUTION : A hydrogen storage alloy in which, while an A site in an ABx composition is constituted of Mm, a B site is constituted of Ni, Co, Mn and Al, or Ni, Mn and Al, in which the Mm is made of La and Ce, when a molar ratio of Mm is set to 1.00, a molar ratio of Co is 0.0 or larger and 0.11 or smaller, a ratio of the molar ratio of Al to the molar ratio of Mn (Al/Mn) is 0.35 to 1.10, and a ratio of a c-axial length to an a-axial length in a CaCu5 type crystal structure is 0.8092 or larger. SELECTED DRAWING : None COPYRIGHT : (C)2022, JPO&INPIT | Mitsui Mining & Smelting Co Ltd | Mitsui Mining & Smelting Co Ltd | JP2022060224A | 日本 | C22C19/00 | US20230142372A1; JPWO2021220824A1; WO2021220824A1; EP4144877A4; EP4144877A1; CN115461479A; JP7014937B1; JP2022060224A
857 | CN202011278390.0 | 2020-11-16 | 发明授权 | 2022-04-12 | 授权 | 一种可逆室温储氢高熵合金、其制备及其应用 | Reversible room-temperature hydrogen storage high-entropy alloy as well as preparation and application thereof | 本发明涉及一种可逆室温储氢高熵合金、其制备及其应用，属于储氢材料技术领域。本发明所述高熵合金由Ti、V、Nb、Cr和M组成，M为Zr、Ni、Mn、Fe、Co、Mo、Al、Hf和Ta中的至少一种，通过调节高熵合金的组元及其配比，可以使其兼具高储氢量、室温快速吸氢以及较低放氢温度的性能；另外，该高熵合金制备工艺简单，容易活化，在300℃～400℃下经过1～2次吸放氢循环便可实现活化，所以该高熵合金在新能源以及供电系统领域具有巨大的应用前景。 | The invention relates to a reversible room-temperature hydrogen storage high-entropy alloy as well as preparation and application thereof, and belongs to the technical field of hydrogen storage materials. The high-entropy alloy consists of Ti, V, Nb, Cr and M, wherein M is at least one of Zr, Ni, Mn, Fe, Co, Mo, Al, Hf and Ta. By adjusting the components and the proportion of the high-entropy alloy, the high-entropy alloy has the performances of high hydrogen storage capacity, rapid hydrogen absorption at room temperature and lower hydrogen release temperature; In addition, the preparation process of the high-entropy alloy is simple, the high-entropy alloy is easy to activate, and the high-entropy alloy can be activated through 1-2 times of hydrogen absorption and desorption circulation at the temperature of 300-400 DEG C, so that the high-entropy alloy has a huge application prospect in the fields of new energy and power supply systems. | 北京理工大学 | 北京理工大学 | CN112501485B | 中国 | C22C30/00 | CN112501485A; CN112501485B
858 | CN202111626013.6 | 2021-12-28 | 发明申请 | 2022-04-12 | 撤回 | 一种微细球形储氢金属或其合金粉体的气固两相雾化方法 | The invention relates to a gas-solid two-phase atomization method of fine spherical hydrogen storage metal or alloy powder thereof | 本发明公开了一种微细球形储氢金属或其合金粉体的气固两相雾化方法，包括以下步骤：S1, 将吸氢后的储氢金属或其合金颗粒流化，后与惰性气体形成气固两相流；S2, 利用形成的气固两相流对储氢金属溶体或其合金溶体冲击雾化，且气固两相流中的固相冲入储氢金属溶体或其合金溶体内脱氢爆碎；S3，将脱氢爆碎后的微细熔滴在惰性气体中冷却，来获得微细储氢金属或其合金球形粉体；且气固两相流中的固相成分与储氢金属溶体或其合金溶体成分相同；本发明与现有技术相比，得到的球形粉体粒度细小、球化率高，且不脏化粉末，简化了工艺流程。 | The invention discloses a gas-solid two-phase atomization method of fine spherical hydrogen storage metal or its alloy powder, which comprises the following steps : S1, fluidizing the hydrogen storage metal or its alloy particles after absorbing hydrogen, and then forming gas-solid two-phase flow with inert gas; S2. Utilizing formed gas-solid two-phase flow to impact and atomize hydrogen-storing metal solution or its alloy solution, and the solid phase in the gas-solid two-phase flow is injected into the hydrogen-storing metal solution or its alloy solution to make dehydrogenation and breaking; S3. Cooling the dehydrogenated and crushed fine molten drops in inert gas to obtain fine hydrogen-storing metal or its alloy spherical powder; And the solid phase component in the gas-solid two-phase flow is identical to that of hydrogen-storing metal solution or its alloy solution; Compared with the prior art, the obtained spherical powder is small in particle size and high in spheroidization rate, does not dirty the powder, and simplifies the process flow. | 云航时代(重庆)科技有限公司 | 云航时代(重庆)科技有限公司 | CN114309629A | 中国 | B22F9/08 | CN114309629A
859 | CN202110738620.5 | 2021-06-30 | 发明授权 | 2022-04-08 | 授权 | 一种氟化石墨烯包覆硼氢化镁复合储氢材料、制备方法及应用 | Graphene fluoride coated magnesium borohydride composite hydrogen storage material as well as preparation method and application thereof | 本发明提供了一种氟化石墨烯包覆硼氢化镁复合储氢材料、制备方法及应用，方法包括如下步骤：将Mg(BH4)2粉末置于容器中，加入有机溶剂I，超声分散，然后通过搅拌使其保持悬浮状态，得到悬浊液A；称取氟化石墨烯粉末，超声分散于有机溶剂II中，得到分散液B；称取聚甲基丙烯酸甲酯，加入有机溶剂III，溶解得到溶液C；在搅拌条件下，将分散液B和溶液C滴加至悬浊液A中，并滴加界面键合剂，溶液C滴加过程中，聚甲基丙烯酸甲酯自混合液中产生析出，滴加完成后继续搅拌，过滤、清洗、干燥，得到氟化石墨烯包覆硼氢化镁复合储氢材料。该复合储氢材料用于固体推进剂能够降低推进剂摩擦感度，保证该材料自身和与含硝酸酯粘合剂混合体系推进剂的安全性能。 | The invention provides a fluorinated graphene-coated magnesium borohydride composite hydrogen storage material, and a preparation method and application thereof. The method comprises the following steps of : placing Mg (BH4) 2 powder into a container, adding an organic solvent I, ultrasonically dispersing, and stirring to keep a suspension state to obtain a suspension A; Weighing graphene fluoride powder, ultrasonically dispersing in organic solvent II to obtain dispersion B; Weighing polymethyl methacrylate, adding organic solvent III, dissolving to obtain solution C; Under the condition of stirring, the dispersion liquid B and the solution C are dropwise added into the suspension liquid A, and the interface bonding agent is dropwise added; in the dropwise adding process of the solution C, polymethyl methacrylate is precipitated from the mixed liquid; and after the dropwise adding is finished, the stirring, the filtering, the cleaning and the drying are continued to obtain the graphene fluoride coated magnesium borohydride composite hydrogen storage material. The preparation method of the graphene fluoride coated magnesium borohydride composite hydrogen storage material comprises the following steps of : 1, preparing the graphene fluoride coated magnesium borohydride composite hydrogen storage material; and 2, preparing the graphene fluoride coated magnesium borohydride composite hydrogen storage material. When the composite hydrogen storage material is used for a solid propellant, the friction sensitivity of the propellant can be reduced, and the safety performance of the material and the propellant of a mixed system of the material and a nitrate-containing adhesive can be ensured. | 湖北航天化学技术研究所 | 湖北航天化学技术研究所 | CN113493188B | 中国 | C01B6/21 | CN113493188A; CN113493188B
860 | CN202122808082.0 | 2021-11-16 | 实用新型 | 2022-04-08 | 授权 | 一种操作简单的储氢合金粉末压型装置 | The utility model relates to a hydrogen storage alloy powder molding device which is simple to operate | 本实用新型公开了一种操作简单的储氢合金粉末压型装置，包括支撑板，支撑板的底端设置有若干支撑腿，支撑板的顶端设置有分筛机构，分筛机构的一侧设置有搅拌机构，搅拌机构的一侧设置有压型机构；其中一个支撑腿的侧壁设置有控制面板，且分筛机构、搅拌机构以及压型机构依次与控制面板电连接。有益效果：本实用新型结构合理可靠，操作简单便捷，从而能够快速的对储氢合金粉末进行分筛、搅拌混合以及压型等操作，从而能够一站式的实现对合金粉末的压型，进而提高了储氢合金粉末压型的成功率。 | The utility model discloses a hydrogen storage alloy powder profiling device which is simple to operate. The hydrogen storage alloy powder profiling device comprises a support plate, wherein a plurality of support legs are arranged at the bottom end of the support plate; a screening mechanism is arranged at the top end of the support plate; a stirring mechanism is arranged on one side of the screening mechanism; and a profiling mechanism is arranged on one side of the stirring mechanism. The side wall of one of the supporting legs is provided with a control panel, and the sieving mechanism, the stirring mechanism and the profiling mechanism are sequentially and electrically connected with the control panel. Beneficial effects : the utility model is reasonable and reliable in structure, the operation is simple and convenient, so as to be able to quickly to the hydrogen storage alloy powder screening, stirring and mixing and profiling operation, so as to be able to realize the one-stop profiling of the alloy powder, so as to improve the success rate of the hydrogen storage alloy powder profiling. | 鄂尔多斯应用技术学院 | 鄂尔多斯应用技术学院 | CN216226908U | 中国 | B22F3/03 | CN216226908U
861 | CN202011302602.4 | 2020-11-19 | 发明授权 | 2022-04-01 | 授权 | 一种纳米硼氢化锂、其原位制备方法和应用 | Nano lithium borohydride as well as in-situ preparation method and application thereof | 本发明涉及储氢材料和纳米材料技术领域，具体公开了一种纳米硼氢化锂、其原位制备方法和应用，其制备方法为将丁基锂、三乙胺硼烷置于有机溶剂中混合，在高压氢气下加热反应，经后处理得到纳米硼氢化锂，也可以再加入载体材料、过渡金属茂化物，得到含有载体和催化剂的纳米硼氢化锂。本发明以溶剂热反应为基础，将丁基锂的吸氢反应和氢化锂吸收BH3反应结合在一次，通过一次性水热合成即可获得LiBH4，能够较好的控制产物的粒径，得到的纳米硼氢化锂储氢材料，具有储氢容量高，吸放氢操作温度低，吸放氢速率快的优点。 | The present invention relates to the field of hydrogen storage material and nanometer material technology. specifically discloses a nano lithium borohydride, its in-situ preparation method and application. The preparation method comprises the following steps of : mixing butyl lithium and triethylamine borane in an organic solvent; heating and reacting under high-pressure hydrogen to obtain nano lithium borohydride through post-treatment; and optionally adding a carrier material and a transition metallocene compound to obtain the nano lithium borohydride containing the carrier and the catalyst. Based on the solvothermal reaction, the invention combines the hydrogen absorption reaction of butyl lithium and the BH3 absorption reaction of lithium hydride at one time, and can obtain LiBH4 through one-time hydrothermal synthesis. The particle size of the product can be well controlled, and the obtained nano lithium borohydride hydrogen storage material has the advantages of high hydrogen storage capacity, low hydrogen absorption and desorption operating temperature and high hydrogen absorption and desorption speed. The invention also provides a preparation method of the nano lithium borohydride hydrogen storage material. | 浙江大学 | 浙江大学 | CN112320757B | 中国 | C01B6/21 | CN112320757B; CN112320757A
862 | CN202111599715.X | 2021-12-24 | 发明申请 | 2022-04-01 | 实质审查 | 一种高品质球形金属粉末的制备方法 | The invention relates to a preparation method of high-quality spherical metal powder | 本发明公开了一种高品质球形粉末的制备方法，该金属粉末包括可吸氢脱氢的金属单质或/和金属合金。该方法包含：将氢化程度为10％～100％的金属单质或合金粉末以2～10L/min的送粉气流引入激光束中；在惰性气体氛围中，通过控制激光功率和粉末物性、激光束聚焦斑点与粉末束汇聚点的共同耦合，同时调控送粉气流和保护气流相配合；在激光能量作用下，吸氢氢化的金属单质或合金粉末升温发生膨胀破碎并脱氢，迅速熔化形成细小熔滴，熔滴在表面张力的作用下发生球化，脱离加热区域后快速冷却、凝固形成球形粉末。本发明的方法获得的球形粉末球化效果好，粉末一次球化率超过80％，且粉末球形度好，粒径分布集中，细粉收得率高，杂质少。 | The invention discloses a preparation method of high-quality spherical powder. The metal powder comprises a metal simple substance or/and a metal alloy which can absorb hydrogen and dehydrogenate. Said method includes the following steps : introducing metal simple substance or alloy powder whose hydrogenation degree is 10%-100% into laser beam by means of powder-feeding gas flow of 2-10L/min; Under inert gas atmosphere, by controlling laser power and powder physical property, laser beam focusing spot and powder beam convergence point are coupled together, and powder feeding airflow and protective airflow are regulated and controlled to match with each other; Under the action of laser energy, the metal simple substance or alloy powder which absorbs hydrogen and hydrogenates is heated to expand, crush and dehydrogenate, and is rapidly melted to form fine molten drops; and the molten drops are spheroidized under the action of surface tension, are rapidly cooled after being separated from a heating area, and are solidified to form spherical powder. The spherical powder obtained by the method disclosed by the invention has a good spheroidizing effect, the one-time spheroidizing rate of the powder exceeds 80%, the sphericity of the powder is good, the particle size distribution is concentrated, the yield of the fine powder is high, and impurities are few. | 四川大学 | 成都先进金属材料产业技术研究院股份有限公司; 四川大学 | CN114260454A | 中国 | B22F9/02 | CN114260454A | 1 | 四川大学 | 成都先进金属材料产业技术研究院股份有限公司; 四川大学
863 | KR1020227007307 | 2020-08-05 | 发明申请 | 2022-03-31 | 驳回 | 储氢合金的制备方法 | Manufacturing method of hydrogen storage alloy | 本发明涉及一种可吸收和释放氢的TiMn系或TiCrMn系贮氢合金的制备方法。 在一个可取的实施例中，TiMn系或TiCrMn系贮氢合金包括废钒(VFe)。 | The present disclosure relates to TiMn-based or TiCrMn-based hydrogen storage alloys capable of absorbing and releasing hydrogen. In preferred embodiments the disclosure relates to TiMn-based or TiCrMn-based hydrogen storage alloys comprising ferrovanadium (VFe). | Newsouth Innovations Pty Ltd | Newsouth Innovations Pty Ltd | KR1020220041202A | 韩国 | C22C14/00 | CN114502756B; JP2022543642A; CN114502756A; CN118653113A; JP2022543828A; JP7677947B2; IN202217008382A; KR1020220041203A; CA3149672A1; US20250188571A1; US20220275480A1; TW202112648A; AU2020323969A1; AU2020325061A1; CN114555843A; CA3149671A1; US20230212718A1; IN202217008383A; TW202113097A; KR1020220041202A; EP4010508A1; WO2021022330A1; EP4010509A4; WO2021022331A1; EP4010509A1; EP4010508A4
864 | KR1020227007308 | 2020-08-05 | 发明申请 | 2022-03-31 | 驳回 | 储氢合金 | Hydrogen Storage Alloy | 本发明涉及一种可吸收和释放氢的TiMn系或TiCrMn系贮氢合金。 在一个可取的实施例中，本发明涉及一种含废钒(VFe)的TiMn系或TiCrMn系贮氢合金。 | The present disclosure relates to TiMn-based or TiCrMn-based hydrogen storage alloys capable of absorbing and releasing hydrogen. In preferred embodiments the disclosure relates to TiMn-based or TiCrMn-based hydrogen storage alloys comprising ferrovanadium (VFe). | Newsouth Innovations Pty Ltd | Newsouth Innovations Pty Ltd | KR1020220041203A | 韩国 | C22C14/00 | CN114502756B; JP2022543642A; CN114502756A; CN118653113A; JP2022543828A; JP7677947B2; IN202217008382A; KR1020220041203A; CA3149672A1; US20250188571A1; US20220275480A1; TW202112648A; AU2020323969A1; AU2020325061A1; CN114555843A; CA3149671A1; US20230212718A1; IN202217008383A; TW202113097A; KR1020220041202A; EP4010508A1; WO2021022330A1; EP4010509A4; WO2021022331A1; EP4010509A1; EP4010508A4
865 | CN202010428268.0 | 2020-05-20 | 发明授权 | 2022-03-29 | 授权 | 一种稀土储氢材料及其制备方法 | The invention relates to a rare earth hydrogen storage material and a preparation method thereof | 一种稀土储氢材料及其制备方法，涉及一种AB2型钇‑镁‑镍基稀土储氢材料。其特征在于其稀土储氢材料为组成通式为YaAbMgcNixBy的钇‑镁‑镍基储氢材料；该材料具有以AB2型(Y, A, Mg)(Ni, B)2相为主相，并同时含有A2B4型(Y, A)Mg(Ni, B)4相和AB3型(Y, A, Mg)(Ni, B)3相的混合相结构。其制备方法采用感应熔炼法，并将所得合金铸锭于真空或氩气气氛下进行退火处理。本发明的一种AB2型钇‑镁‑镍基稀土储氢材料，A侧通过Mg部分替代，可显著改善合金中AB2相的结构稳定性，减少合金氢致非晶化和氢致歧化。同时采用较大原子半径的Al、Mn等替代Ni元素，增大合金的晶胞体积，从而增加合金的储氢量，材料具有良好的可逆吸放氢特性，最大储氢量大于1.6wt.％。 | The invention discloses a rare earth hydrogen storage material and a preparation method thereof, and relates to an AB2 type yttrium-magnesium-nickel-based rare earth hydrogen storage material. It is characterized by that its rare-earth hydrogen-storing material is yttrium-magnesium-nickel base hydrogen-storing material whose composition general formula is YaAbMgcNixBy; The material has a mixed phase structure which takes an AB2 type (Y, A, Mg) (Ni, B) 2 phase as a main phase and simultaneously contains an A2B4 type (Y, A) Mg (Ni, B) 4 phase and an AB3 type (Y, A, Mg) (Ni, B) 3 phase. The preparation method adopts an induction smelting method, and the obtained alloy cast ingot is subjected to annealing treatment in a vacuum or argon atmosphere. According to the AB2 type yttrium-magnesium-nickel-based rare earth hydrogen storage material, the side A is partially replaced by Mg, so that the structural stability of the AB2 phase in the alloy can be remarkably improved, and hydrogen-induced amorphism and hydrogen-induced disproportionation of the alloy can be reduced. The invention also discloses a preparation method of the AB2 type yttrium-magnesium-nickel-based rare earth hydrogen storage material. Simultaneously, Al, Mn and the like with larger atomic radius are used for replacing Ni elements, so that the cell volume of the alloy is increased, and the hydrogen storage capacity of the alloy is increased; and the material has good reversible hydrogen absorption and desorption characteristics, and the maximum hydrogen storage capacity is more than 1.6 wt.%. | 有研工程技术研究院有限公司 | 有研工程技术研究院有限公司 | CN111647773B | 中国 | C22C19/03 | CN111647773B; CN111647773A
866 | CN202111529906.9 | 2021-12-06 | 发明申请 | 2022-03-29 | 驳回 | 一种钛/锆基储氢合金粉的制备方法 | Preparation method of titanium/zirconium-based hydrogen storage alloy powder | 一种钛/锆基储氢合金粉的制备方法，属于储氢合金材料领域。将海绵钛、海绵锆、锰铁合金块、钒铁合金块、稀土块等高纯颗粒原料氢化、高能破碎、脱氢、二次破碎，得到超细低氧的钛/锆基储氢合金粉末。本发明从源头控氧，并在氢化脱氢过程中严格控氧；制粉过程中，合金元素与Ti/Zr在高能破碎及脱氢过程中发生机械合金化及扩散，保证了成分均质化；提出以10μm以下的超细低氧钛/锆合金粉末作为钛/锆基储氢合金的原材料，避免了传统工艺用粗粉在反复充放氢过程中出现粉化、堵管等问题，大幅度提高储氢罐的使用寿命；此外，超细钛/锆基储氢合金粉末比表面积大，吸放氢动力学性能好，在后续使用中将大幅度缩短加氢时间，具有流程短，成本低等优点。 | The invention discloses a preparation method of titanium/zirconium-based hydrogen storage alloy powder, and belongs to the field of hydrogen storage alloy materials. Hydrogenation, high-energy crushing, dehydrogenation and secondary crushing of high-purity particle raw materials such as titanium sponge, zirconium sponge, ferromanganese alloy blocks, ferrovanadium alloy blocks, rare earth blocks and the like are carried out to obtain the ultrafine low-oxygen titanium/zirconium-based hydrogen storage alloy powder. The preparation method of the ultrafine low-oxygen titanium/zirconium-based hydrogen storage alloy powder comprises the following steps of : preparing titanium sponge, zirconium sponge, ferromanganese alloy blocks, ferrovanadium alloy blocks, rare earth blocks, etc. The invention controls oxygen from the source and strictly controls oxygen in the hydrogenation dehydrogenation process; In the course of pulverizing, alloy element and Ti/Zr are mechanically alloyed and diffused in the course of high-energy crushing and dehydrogenation so as to ensure homogenization of ingredients; The superfine low-oxygen titanium/zirconium alloy powder below 10 microns is used as the raw material of the titanium/zirconium-based hydrogen storage alloy, so that the problems of pulverization, pipe blockage and the like of the coarse powder used in the conventional process in the repeated hydrogen charging and discharging process are avoided, and the service life of the hydrogen storage tank is greatly prolonged; In addition, the superfine titanium/zirconium-based hydrogen storage alloy powder has the advantages of large specific surface area, good hydrogen absorption and desorption kinetic performance, greatly shortened hydrogenation time in subsequent use, short flow, low cost and the like. | 北京科技大学 | 北京科技大学 | CN114250398A | 中国 | C22C30/00 | CN114250398A
867 | ES16772186 | 2016-03-10 | 发明授权 | 2022-03-28 | 授权 | 吸氢合金，包括吸氢合金的负极和包括负极的二次镍氢电池 | Hydrogen occlusion alloy, negative electrode including hydrogen occlusion alloy, and secondary nickel-hydrogen battery including negative electrode | 镍氢二次电池包括电极组，电极组包括隔板， 正极24和负极26， 负极包含具有AB2型单元和AB5型单元层叠的晶体结构的储氢合金， 其中80℃下的PCT特性图包括当氢气存储为有效氢气存储量的0.25倍时具有氢气压力Pd1的第一平台区和当氢气压力为1MPa时具有氢气存储量的第二平台区， 储氢时的氢压Pd2为有效储氢量的0.70倍，Pd1和Pd2的关系满足0.6‰·log10(Pd2/Pd1)。 | A nickel-hydrogen secondary battery 2 includes an electrode group 22 that includes a separator 28, a positive electrode 24 and a negative electrode 26, and the negative electrode 26 contains a hydrogen storage alloy having a crystal structure in which an AB 2 type unit and an AB 5 type unit are laminated, in which a PCT characteristic diagram at 80°C includes a first plateau region having a hydrogen pressure Pd1 when hydrogen is stored by 0.25 times an effective hydrogen storage amount that is a hydrogen storage amount when a hydrogen pressure is 1 MPa and a second plateau region having a hydrogen pressure Pd2 when hydrogen is stored by 0.70 times the effective hydrogen storage amount, and Pd1 and Pd2 satisfy a relation of 0.6 ‰¤ log 10 (Pd2/Pd1). | Fdk Corp | Fdk Corp | ES2902407T3 | 西班牙 | C22C19/03 | US20180114981A1; EP3282507B1; JP6573466B2; WO2016158302A1; CN107615527A; ES2902407T3; CN107615527B; JP2016186890A; EP3282507A1; EP3282507A4
868 | CN202111631359.5 | 2021-12-29 | 发明申请 | 2022-03-25 | 实质审查 | 一种改善ZrCo合金动力学和脱氢性能的储氢材料及其制备方法 | The invention relates to a hydrogen storage material for improving ZrCo alloy kinetics and dehydrogenation performance and a preparation method thereof | 本发明公开了一种改善ZrCo合金动力学和脱氢性能的储氢材料及其制备方法，储氢材料的通式为Zr0.8Ti0.2CrxCo1‑x，其中0＜x≤0.15，经测试，制得的储氢材料以ZrCo为主相，第二、三相为laves相，在200℃时，所有样品的储氢量均高于1.5 wt.%，吸氢饱和所需时间从2500s缩短到1000s左右。其制备方法包括以下步骤：以高纯Zr、V、Co元素为原料，按0.8：0.2：x：1‑x的原子百分比称取材料，采用非自耗钨电极对原料进行熔炼，在熔炼过程中多次翻转样品确保合金成分均匀。本发明克服了ZrCo合金活化困难的缺点，其制备工艺简单，合金有优异的活化性能和脱氢性能，对促进ZrCo合金在储氢领域的应用和扩展有积极影响。 | The invention discloses a hydrogen storage material for improving ZrCo alloy kinetics and dehydrogenation performance and a preparation method thereof. The general formula of the hydrogen storage material is Zr0. 8Ti0. 2CrxCo1 * x, wherein x is less than 0 and less than 0.15. Through tests, the prepared hydrogen storage material takes ZrCo as a main phase, and the second phase and the third phase are laves phases; and at 200 DEG C, the hydrogen storage capacity of all samples is higher than 1.5 wt.%, and the time required for hydrogen absorption saturation is shortened from 2500 seconds to about 1000 seconds. The preparation method comprises the following steps : taking high-purity Zr, V and Co elements as raw materials, weighing the materials according to the atomic percentage of 0.8 : 0.2 : x : 1-x, smelting the raw materials by adopting a non-consumable tungsten electrode, and overturning the sample for a plurality of times in the smelting process to ensure that the alloy components are uniform. The invention overcomes the defect that the ZrCo alloy is difficult to activate, the preparation process is simple, and the alloy has excellent activation performance and dehydrogenation performance, and has positive influence on promoting the application and expansion of the ZrCo alloy in the field of hydrogen storage. | 桂林电子科技大学 | 桂林电子科技大学 | CN114231769A | 中国 | C22C1/02 | CN114231769A
869 | CN202111488217.8 | 2021-12-07 | 发明申请 | 2022-03-25 | 实质审查 | 一种镍氢电池用A2B7型储氢合金及其制备方法 | The invention discloses an A2B7 type hydrogen storage alloy for a nickel-metal hydride battery and a preparation method of the A2B7 type hydrogen storage alloy | 本发明公开了一种储氢合金及其制备方法和应用，涉及合金材料领域，该储氢合金为A2B7型，其化学结构式为RExMgyNiz‑a‑b‑cMnaAlbRc，其中，RE为La、Ce、Pr、Nd、Sm、Gd中的一种或几种元素，R为Co、Zr、Cr、Sc、Ti、V、Nb、Mo中的一种或几种元素，并满足x>0，y>0，x+y＝3，1≥a+b+c>0，10.5>z>0。其制备方法包括：配料，真空中频感应熔炼和退火热处理步骤。该合金用于储氢材料负极时具有良好的最大放电容量和循环性能，所述的方法工艺简单，一致性好，易于产业化应用。 | The invention discloses a hydrogen storage alloy as well as a preparation method and application thereof, and relates to the field of alloy materials. The hydrogen storage alloy is A2B7 type, and the chemical structural formula of the hydrogen storage alloy is RExMgyNiz*a*b*cMnaAlbRc, wherein RE is one or more elements of La, Ce, Pr, Nd, Sm and Gd, R is one or more elements of Co, Zr, Cr, Sc, Ti, V, Nb and Mo, and x is greater than 0, y is greater than 0, x + y is equal to 3, 1 is greater than or equal to a + b + c is greater than 0, and 10.5 is greater than or equal to z is greater than 0. The preparation method comprises the steps of proportioning, vacuum intermediate frequency induction smelting and annealing heat treatment. The alloy has good maximum discharge capacity and cycle performance when being used for a hydrogen storage material cathode; and the method has the advantages of simple process, good consistency and easiness in industrial application. | 江西江钨浩运科技有限公司; 赣州有色冶金研究所有限公司 | 江西江钨浩运科技有限公司; 赣州有色冶金研究所有限公司 | CN114231794A | 中国 | C22C19/03 | CN114231794A
870 | CN202111553116.4 | 2021-12-17 | 发明申请 | 2022-03-25 | 授权 | 一种无源真空维持吸气合金的制备方法及其应用 | The invention relates to a preparation method and application of a passive vacuum maintenance getter alloy | 一种无源真空维持吸气合金的制备方法及其应用，所述材料合金配方如下：主体元素46wt％‑99wt％、M10‑45.9wt％、M20‑20wt％；其中，所述主体元素为Y、Sc中的一种或两种；其它元素也是假日其中的一种或者其它元素的复合添加；主体元素为46wt％‑80wt％，所述M1为0％‑44wt％，M1为Ti和Zr的一种或者两种混合物，其含量为Ti、Zr分别0.1wt％‑44wt％；所述M2为0‑20wt％，M1为W和Mo的一种或者两种混合物，其分别0‑20wt％。本发明能够在较低的激活温度被激活，在室温及低环境压力下，具备高的吸收氢和一氧化碳的能力，其比表面高和孔隙度大，合金的吸气平衡压降低，有利于合金的吸气性能，能够使器件在无源真空环境下，维持器件的真空环境。 | The present invention relates to a preparation method of passive vacuum-maintaining getter alloy and its application. Said material alloy formula includes 46 wt%-99 wt% of main body element, 45.9 wt% of M10 and 20 wt% of M20. Wherein the main element is one or two of Y and Sc; Other elements are also one of the holiday elements or a composite addition of other elements; The main element is 46 wt%-80 wt%, the M1 is 0 wt%-44 wt%, the M1 is one or mixture of Ti and Zr, and the contents of Ti and Zr are respectively 0.1 wt%-44 wt%; The M2 is 0-20 wt%, and the M1 is one or a mixture of W and Mo, which are 0-20 wt%, respectively. The invention can be activated at lower activation temperature, has high capability of absorbing hydrogen and carbon monoxide at room temperature and low environmental pressure, has high specific surface area and large porosity, reduces the suction equilibrium pressure of the alloy, is beneficial to the suction performance of the alloy, and can ensure that the device can maintain the vacuum environment of the device under a passive vacuum environment. | 上海晶维材料科技有限公司 | 上海晶维材料科技有限公司 | CN114231814A | 中国 | C22C28/00 | CN114231814A; CN114231814B | [7 empty] | 2 | 上海晶维材料科技有限公司 | 上海银行股份有限公司漕河泾支行 | 上海银行股份有限公司漕河泾支行
871 | CN202111559322.6 | 2021-12-20 | 发明申请 | 2022-03-22 | 驳回 | 一种调控NbVTi贮氢合金平衡氢压的方法及NbVTi系贮氢合金 | The invention relates to a method for regulating and controlling the equilibrium hydrogen pressure of an NbVTi hydrogen storage alloy and an NbVTi hydrogen storage alloy | 本发明提供了一种调控NbVTi贮氢合金平衡氢压的方法，包括以下步骤：将NbVTi合金与调控金属单质进行熔炼，得到NbVTi系合金铸锭；所述调控金属单质包括Zr、Ni和Mn中的一种；将所述NbVTi系合金铸锭进行热处理。本发明通过在NbVTi合金中添加调控元素，利用调控元素来调控NbVTi贮氢合金的平衡氢压，其中，利用Zr元素来降低NbVTi贮氢合金的平衡氢压，利用Mn和Ni元素来提高NbVTi贮氢合金的平衡氢压。实验结果表明，从贮氢合金在室温下吸氢平衡压力拟合图可以看出，Zr元素可降低NbVTi贮氢合金的室温平衡氢压，Mn和Ni元素可提高NbVTi贮氢合金的室温平衡氢压。 | The present invention provides a method for regulating and controlling equilibrium hydrogen pressure of NbVTi hydrogen storage alloy, including the following steps : smelting NbVTi alloy and regulating and controlling metal simple substance to obtain NbVTi series alloy cast ingot; Said regulating metal simple substance includes one of Zr, Ni and Mn; The NbVTi-based alloy ingot is subjected to a heat treatment. According to the invention, a regulating element is added into the NbVTi alloy, and the regulating element is utilized to regulate and control the equilibrium hydrogen pressure of the NbVTi hydrogen storage alloy, wherein the Zr element is utilized to reduce the equilibrium hydrogen pressure of the NbVTi hydrogen storage alloy, and the Mn element and the Ni element are utilized to improve the equilibrium hydrogen pressure of the NbVTi hydrogen storage alloy. Experimental results show that the Zr element can reduce the room temperature equilibrium hydrogen pressure of the NbVTi hydrogen storage alloy from a hydrogen absorption equilibrium pressure fitting graph of the hydrogen storage alloy at room temperature, and the Mn element and the Ni element can improve the room temperature equilibrium hydrogen pressure of the NbVTi hydrogen storage alloy. | 中国工程物理研究院材料研究所 | 中国工程物理研究院材料研究所 | CN114214531A | 中国 | C22C1/02 | CN114214531A
872 | US16381074 | 2019-04-11 | 发明授权 | 2022-03-22 | 授权 | 添加制造的金属含能配体前体和燃烧合成 | Additively manufactured metal energetic ligand precursors and combustion synthesis | 本发明公开了通过燃烧合成制备的纳米多孔金属泡沫的宏观形状，金属组成，机械性能和孔结构的修整方法，所述纳米多孔金属泡沫是通过水和有机增稠剂制备的金属含能配体前体油墨的直接写入3D打印而制备的。 这样的方法使得能够生产具有分级孔隙率的以前没有的可获得的金属结构，所述分级孔隙率可从毫米尺寸范围定制到纳米尺寸范围。 由这些方法生产的结构具有许多应用，包括但不限于催化剂，热交换器，低密度结构材料，生物医学植入物，储氢介质，燃料电池和电池。 | Processes for tailoring the macroscopic shape, metallic composition, mechanical properties, and pore structure of nanoporous metal foams prepared through combustion synthesis via direct write 3D printing of metal energetic ligand precursor inks made with water and an organic thickening agent are disclosed. Such processes enable production of never before obtainable metal structures with hierarchical porosity, tailorable from the millimeter size regime to the nanometer size regime. Structures produced by these processes have numerous applications including, but not limited to, catalysts, heat exchangers, low density structural materials, biomedical implants, hydrogen storage medium, fuel cells, and batteries. | Triad National Security, Llc | Triad National Security, Llc | US11278960B1 | 美国 | B22F3/11 | US11278960B1 | 2 | Tappan, Bryce; Schmalzer, Andrew; Mueller, Alexander; Triad National Security, Llc | Triad National Security, Llc; U.S. Department Of Energy
873 | CN202111453626.4 | 2021-12-01 | 发明申请 | 2022-03-18 | 撤回 | 一种特高压线路用高强韧耐腐蚀轻质合金铝材及制备工艺 | The invention discloses a high-toughness corrosion-resistant light alloy aluminum material for an extra-high voltage line and a preparation process thereof | 本发明公开了一种特高压线路用高强韧耐腐蚀轻质合金铝材及制备工艺，配方包括：铝锭、结晶硅、铜锭、铝锶中间合金、铝镁中间合金、铝锰中间合金和铝钛硼中间合金，各组分的重量份数分别是：30～40份的铝锭、32～38份的结晶硅、5～9份铜锭、4～8分的铝锶中间合金、13～25份的铝镁中间合金、7～12份的铝锰中间合金和5～10份的铝钛硼中间合金；该发明通过细化处理提高了合金铝材的抗拉强度和韧性，降低了线路断裂的风险，提高了线路的工作可靠性，提高了合金铝材的硬度，增强了合金铝材的耐腐蚀性能，减少了高寒高海拔恶劣环境下线路的损伤，延长了特高压线路的使用寿命，不用镀锌处理，无毒害废水产生，安全环保。 | The invention discloses a high-toughness corrosion-resistant light alloy aluminum material for an extra-high voltage line and a preparation process thereof. The formula comprises the following components in parts by weight : 30-40 parts of aluminum ingot, 32-38 parts of crystalline silicon, 5-9 parts of copper ingot, 4-8 parts of aluminum-strontium intermediate alloy, 13-25 parts of aluminum-magnesium intermediate alloy, 7-12 parts of aluminum-manganese intermediate alloy and 5-10 parts of aluminum-titanium-boron intermediate alloy; According to the invention, the tensile strength and toughness of the alloy aluminum material are improved through refining treatment, The risk of circuit breakage is reduced, the working reliability of the circuit is improved, the hardness of the alloy aluminum material is improved, the corrosion resistance of the alloy aluminum material is enhanced, the damage to the circuit in severe environments with high cold and high altitude is reduced, the service life of the extra-high voltage circuit is prolonged, galvanizing treatment is not needed, no toxic waste water is generated, and the ultra-high voltage circuit is safe and environment-friendly. | 江苏天南电力股份有限公司 | 江苏天南电力股份有限公司 | CN114196857A | 中国 | C22C21/04 | CN114196857A
874 | JP2021508864 | 2020-02-28 | 发明授权 | 2022-03-15 | 授权 | 碱性蓄电池用储氢合金及使用其作为负极的碱性蓄电池和车辆 | Hydrogen storage alloys for alkaline storage batteries and alkaline storage batteries and vehicles using them as negative electrodes | 本发明提供一种适用于车载碱性蓄电池的负极的储氢合金，使用该储氢合金的碱性蓄电池及车辆。 提供了： 一种用于碱性蓄电池的细晶粒储氢合金， 该储氢合金以A[2]B[7]型结构的晶体结构为主相，用通式(La[1-asma])[1-b]Mg[b]Ni[c]Al[d]Cr[e]表示(其中下标a，b，c，d和e满足0<a<0.35，0.15<b<0.30，0.02<d<0.10，0<e<0.10，3.20<c+d+e<3.50和0<a+e)； 以及在负极中使用所述储氢合金的碱性蓄电池。 还提供了一种具有所述碱性蓄电池作为电动机的电源的车辆。 | A hydrogen storage alloy suitable for a negative electrode of an on-board alkaline storage battery, an alkaline storage battery using this hydrogen storage alloy, and a vehicle; wherein a fine-grained hydrogen storage alloy is used for an alkaline storage battery that has a crystal structure of an A2B7-type structure as a main phase and is represented by a general formula : (La1-aSma)1-bMgbNicAldCre (where suffixes a, b, c, d, and e meet the following conditions : 0≤a≤0.35, 0.15≤b≤0.30, 0.02≤d≤0.10, 0≤e≤0.10, 3.20≤c+d+e≤3.50, and 0<a+e), and an alkaline storage battery using this hydrogen storage alloy for a negative electrode. A vehicle also includes this alkaline storage battery as an electricity supply source for a motor. | Japan Metals & Chem Co Ltd; Toyota Motor Corp; Toyota Industries Corp | Japan Metals & Chem Co Ltd; Toyota Motor Corp; Toyota Industries Corp | JP7036397B2 | 日本 | C22C19/00 | JP7036397B2; US20220190327A1; CN113631302A; JPWO2020195543A1; WO2020195543A1; CN113631302B; US12272819B2; IN202127043492A; DE112020001442T5
875 | CN202010948963.X | 2020-09-10 | 发明申请 | 2022-03-11 | 实质审查 | 一种稀土储氢合金及其制备方法和应用 | The invention relates to a rare earth hydrogen storage alloy and a preparation method and application thereof | 本发明提供了一种稀土储氢合金及其制备方法和应用，制备中采用真空熔炼进行合金的熔炼，有效的抑制了熔炼过程中的元素偏析过程，也保证了合金铸锭的纯度，整个熔炼过程在惰性气体氛围下完成，控制了稀土合金的含氧量，有效地提高了储氢合金粉的活化性能。制备工艺和设备操作简单，原料来源丰富，在制备耐高温的混合稀土氢化物以及中子慢化材料上具有广泛的应用前景。 | The present invention provides a rare earth hydrogen storage alloy and its preparation method and application. In the preparation process, vacuum smelting is adopted to smelt the alloy, so that the element segregation process in the smelting process is effectively inhibited, and the purity of the alloy cast ingot is also ensured; and the whole smelting process is finished in an inert gas atmosphere, so that the oxygen content of the rare earth alloy is controlled, and the activation performance of the hydrogen storage alloy powder is effectively improved. The preparation process and equipment are simple to operate, the raw material sources are abundant, and the preparation method has wide application prospects in preparing high-temperature-resistant mixed rare earth hydride and neutron moderating materials. | 厦门稀土材料研究所 | 厦门稀土材料研究所 | CN114164368A | 中国 | C22C28/00 | CN114164368A
876 | WOJP21031915 | 2021-08-31 | 发明申请 | 2022-03-10 | 进入国家阶段-PCT有效期满 | 储氢材料，储氢容器和氢气供给装置 | HYDROGEN STORAGE MATERIAL, HYDROGEN STORAGE CONTAINER AND HYDROGEN SUPPLY APPARATUS | 一种储氢材料，该储氢材料具有由式(1)表示的元素组成的合金，该储氢材料是廉价的，并且具有优选用于储存氢的氢吸收(储存)和解吸性能；一种包含该储氢材料的储氢容器；以及一种包含该储氢容器的氢供应装置。 (1)：LaAcEbSmCnIdMe[式(1)中，M为Mn或Mn和Co两者。0.60<a<0.90，0<b<0.30，0.05<c<0.25，4.75<d<5.20，0.05<e<0.40，a+b+c=1，5.10<d+e<5.35]。 | A hydrogen storage material having an alloy of an elementary composition represented by formula (1), being inexpensive, and having hydrogen absorption (storage) and desorption properties preferable for storing hydrogen, a hydrogen storage container containing the hydrogen storage material, and a hydrogen supply apparatus including the hydrogen storage container. (1) : LaaCebSmcNidMe[in formula (1), M is Mn or both of Mn and Co. 0.60≤a≤0.90, 0≤b≤0.30, 0.05≤c≤0.25, 4.75≤d≤5.20, 0.05≤e≤0.40, a+b+c=1, and 5.10≤d+e≤5.35.] | Santoku Corporation | Santoku Corporation | WO2022050268A1 | 世界知识产权组织(WIPO) | C22C19/00 | US20240034622A1; WO2022050268A1; EP4209608A4; EP4209608A1; EP4209608B1; CN115989334A; JPWO2022050268A1; JP7336038B2; CN115989334B
877 | CN202111003741.1 | 2021-08-30 | 发明授权 | 2022-03-08 | 授权 | 一种纳米TiF3和TiO2纳米管协同修饰的镁基非晶态合金储氢材料及其制备方法 | The invention discloses a magnesium-based amorphous alloy hydrogen storage material synergistically modified by nano TiF3 and TiO2 nanotubes and a preparation method of the magnesium-based amorphous alloy hydrogen storage material | 本发明涉及一种纳米TiF3和TiO2纳米管协同修饰的镁基非晶态合金储氢材料及其制备方法，属于储氢材料技术领域。本发明的纳米TiF3和TiO2纳米管协同修饰的镁基非晶态合金储氢材料：以镁基非晶态合金为基料，纳米TiF3和TiO2纳米管起协调修饰作用，其中镁基非晶态合金为Mg‑Ni‑稀土(RE)非晶态合金。本发明采用快淬与低能球磨方式制备纳米TiF3和TiO2纳米管协同修饰的镁基非晶态合金储氢材料既可保证非晶态合金的高储氢量，又可促进氢气分子在合金表面高效解离与快速扩散至合金内部，提高吸放氢动力学。 | The invention relates to a magnesium-based amorphous alloy hydrogen storage material synergistically modified by nano TiF3 and TiO2 nanotubes and a preparation method thereof, and belongs to the technical field of hydrogen storage materials. The invention relates to a magnesium-based amorphous alloy hydrogen storage material synergistically modified by nano TiF3 and TiO2 nanotubes. The magnesium-based amorphous alloy hydrogen storage material takes magnesium-based amorphous alloy as a base material, and the nano TiF3 and TiO2 nanotubes play a role in coordinating and modifying, wherein the magnesium-based amorphous alloy is Mg-Ni-rare earth (RE) amorphous alloy. The magnesium-based amorphous alloy hydrogen storage material synergistically modified by nano TiF3 and TiO2 nanotubes is prepared by adopting a rapid quenching and low-energy ball milling mode, so that the high hydrogen storage capacity of the amorphous alloy can be ensured, hydrogen molecules can be promoted to be efficiently dissociated and rapidly diffused into the alloy on the surface of the alloy, and the hydrogen absorption and release kinetics is improved. | 广东省国研科技研究中心有限公司 | 广东省国研科技研究中心有限公司 | CN113667908B | 中国 | C22C45/00 | CN113667908A; CN113667908B
878 | US16000683 | 2018-06-05 | 发明授权 | 2022-03-08 | 授权 | 金属硼氢化物的固态合成 | Solid state synthesis of metal borohydrides | 一种在没有有毒前体和昂贵溶剂的情况下获得固态金属硼氢化物的方法，包括将金属氢化物和金属多氢-氯代-硼酸盐原料干混合。 该方法还使用高压和加热。 这些材料可用于储氢，通用还原剂，有机合成，废水处理和纸浆漂白。 | A method for obtaining solid-state metal borohydrides without toxic precursors and expensive solvents includes dry mixing of metal hydrides and metal polyhydro-closo-borate starting materials. High pressure and heating is also used in the method. These materials can be used for hydrogen storage, general reducing agents, organic synthesis, wastewater treatment, and paper pulp bleaching. | National Technology & Engineering Solutions Of Sandia, Llc | National Technology & Engineering Solutions Of Sandia, Llc | US11267702B1 | 美国 | C01B6/21 | US11267702B1 | 2 | Stavila, Vitalie; White, James Lawrence; National Technology & Engineering Solutions Of Sandia, Llc | National Technology & Engineering Solutions Of Sandia, Llc; U.S. Department Of Energy
879 | JP2020140157 | 2020-08-21 | 发明申请 | 2022-03-04 | 撤回 | 不需要活化处理的储氢合金 | HYDROGEN STORAGE ALLOY REQUIRING NO ACTIVATION PROCESS | “问题”除了在相对低的温度和相对低的氢压下进行储氢反应外，我们还将提供具有优异的重复储氢和释放氢的耐久性的储氢合金。 溶液：储氢合金是化学Ti1+(Fe0.8-yMn0.2xY)1-(0<=0.04，0.02<y=0.04，x由Nb，Hf和Zr中的至少一种表示)。 这种储氢合金包括例如TiFe0。 78Mn0.2Hf0.02，TiFe0.78Mn0.2Zr0.02或TiFe0.2。 78Mn0.2Nb0.02。 “选择图”图1 | PROBLEM TO BE SOLVED : To provide a hydrogen storage alloy that allows a hydrogen storage reaction to proceed at relatively low temperature and relatively low hydrogen pressure, and boasts the repeated durability of the storage and release of hydrogen. SOLUTION : A hydrogen storage alloy is represented by the chemical formula Ti1+α(Fe0.8-yMn0.2Xy)1-α (0≤α≤0.04, 0.02≤y≤0.04, and X is at least one of Nb, Hf, and Zr). Examples of such a hydrogen storage alloy include TiFe0.78Mn0.2Hf0.02, TiFe0.78Mn0.2Zr0.02, and TiFe0.78Mn0.2Nb0.02. SELECTED DRAWING : Figure 1 COPYRIGHT : (C)2022, JPO&INPIT | National Institute Of Advanced Industrial Science And Technology | National Institute Of Advanced Industrial Science And Technology | JP2022035669A | 日本 | C22C14/00 | JP2022035669A
880 | AU2020323969 | 2020-08-05 | 发明申请 | 2022-03-03 | 公开 | 制造储氢合金的方法 | Method for making hydrogen storage alloys | 本发明涉及能够吸收和释放氢的TiMN基或TiCrMn基储氢合金的制备方法。 在优选的实施方案中，TiMn基或TiCrMn基储氢合金包括钒铁(VFe)。 | The present disclosure relates to methods for preparing TiMn-based or TiCrMn-based hydrogen storage alloys capable of absorbing and releasing hydrogen. In preferred embodiments the TiMn-based or TiCrMn-based hydrogen storage alloys comprise ferrovanadium (VFe). | Newsouth Innovations Pty Ltd | Newsouth Innovations Pty Ltd | AU2020323969A1 | 澳大利亚 | C22C14/00 | CN114502756B; JP2022543642A; CN114502756A; CN118653113A; JP2022543828A; JP7677947B2; IN202217008382A; KR1020220041203A; CA3149672A1; US20250188571A1; US20220275480A1; TW202112648A; AU2020323969A1; AU2020325061A1; CN114555843A; CA3149671A1; US20230212718A1; IN202217008383A; TW202113097A; KR1020220041202A; EP4010508A1; WO2021022330A1; EP4010509A4; WO2021022331A1; EP4010509A1; EP4010508A4
881 | AU2020325061 | 2020-08-05 | 发明申请 | 2022-03-03 | 公开 | 储氢合金 | Hydrogen storage alloys | 本发明涉及能够吸收和释放氢的TiMn基或TiCrMn基储氢合金。 在优选实施例中，本公开涉及包含钒铁(VFe)的TiMn基或TiCrMn基储氢合金。 | The present disclosure relates to TiMn-based or TiCrMn-based hydrogen storage alloys capable of absorbing and releasing hydrogen. In preferred embodiments the disclosure relates to TiMn-based or TiCrMn-based hydrogen storage alloys comprising ferrovanadium (VFe). | Newsouth Innovations Pty Ltd | Newsouth Innovations Pty Ltd | AU2020325061A1 | 澳大利亚 | C22C14/00 | CN114502756B; JP2022543642A; CN114502756A; CN118653113A; JP2022543828A; JP7677947B2; IN202217008382A; KR1020220041203A; CA3149672A1; US20250188571A1; US20220275480A1; TW202112648A; AU2020323969A1; AU2020325061A1; CN114555843A; CA3149671A1; US20230212718A1; IN202217008383A; TW202113097A; KR1020220041202A; EP4010508A1; WO2021022330A1; EP4010509A4; WO2021022331A1; EP4010509A1; EP4010508A4
882 | JP2020137779 | 2020-08-18 | 发明申请 | 2022-03-03 | 授权 | 储氢合金 | Hydrogen storage alloy | 用作镍氢电池负极的含钴CaCu5型储氢合金的“问题”， 本发明的课题是通过降低Co的含量来抑制原料成本，通过反复蓄放氢来抑制合金的微粉化，并维持负极的寿命特性。 [解决方法]通式为 : CaCu5型储氢合金，表示为LaAcebNiCrMnDalecOf，表示各成分的摩尔比为a/f为f(2b+6c+4e)=2。 88，a+b=1，3.5<c=5.5，0.2<d=0.8，0.2<e=0.8，0<f=0.15，5.3<c+d+e+f=5，在充放电循环试验中，Al洗脱量为0.0。 230(mg/L)/(mol/cycle)或更小，并且优选Al与Mn的摩尔比E/D为0.06或更大1。 一种小于4的储氢合金和使用它作为负极活性材料的镍-金属氢化物二次电池。 “选择图”图1 | PROBLEM TO BE SOLVED : To provide a Co containing CaCu5 type hydrogen storage alloy used as the negative electrode of a nickel hydrogen battery, capable of suppressing raw material cost by reducing a Co content, suppressing the pulverization of the alloy caused by repeatedly occluding and discharging hydrogen and maintaining the life characteristics of the negative electrode. SOLUTION : A CaCu5 type hydrogen storage alloy can be represented by the general formula : LaaCebNicMndAleCof; a-f showing the molar ratio of each component satisfy the relationships of f (2b+6c+4e)≥2.88, a+b=1, 3.5<c≤5.5, 0.2≤d≤0.8, 0.2≤e≤0.8, 0<f≤0.15 and 5.3≤c+d+e+f≤5.5; in a charge and discharge cycle test, an Al elution amount is 0.230 (mg/L)/(mol cycle) or less; the molar ratio e/d of Al to Mn is preferably 0.6 or more and less than 1.4. A nickel hydrogen secondary battery uses the hydrogen storage alloy as a negative electrode active material. SELECTED DRAWING : Figure 1 COPYRIGHT : (C)2022, JPO&INPIT | Shin Nippon Denko Kk | Shin Nippon Denko Kk | JP2022034130A | 日本 | B22F1/00 | JP2022034130A; JP6934097B1 | [12 empty] | 无效诉讼 | 佐藤 武史
883 | CN202111321672.9 | 2021-11-09 | 发明申请 | 2022-03-01 | 授权 | 一种钕铁硼氧化毛坯的处理方法 | The invention relates to a treatment method of a neodymium iron boron oxidized blank | 本发明涉及钕铁硼磁性材料领域，公开了一种钕铁硼氧化毛坯的处理方法：将氧化毛坯和同性能牌号原料按照1 : 9的比例进行配比，一起熔炼、浇铸成钕铁硼合金铸片，然后添加一定比例的块状镨钕进行氢破碎、气流磨、压型、烧结成钕铁硼磁体。本发明的处理方法能够消除氧化毛坯内部的氧化质，确保吸氢充分，杜绝大尺寸硬核颗粒的出现，降低气流磨粉的平均粒度，提高细粉的可成型性，杜绝杂质，提高产品质量，同时能够有效地保护气流磨设备的喂料器和分级轮，降低维修成本。 | The invention relates to the field of neodymium-iron-boron magnetic materials, and discloses a treatment method of a neodymium-iron-boron oxidized blank. The treatment method comprises the following steps of : proportioning the oxidized blank and raw materials with the same performance according to a ratio of 1 : 9, smelting together, casting into a neodymium-iron-boron alloy casting sheet, adding block-shaped praseodymium-neodymium in a certain ratio, carrying out hydrogen crushing, jet milling, profiling and sintering to obtain a neodymium-iron-boron magnet. The treatment method can eliminate oxidized substances in the oxidized blank, ensure sufficient hydrogen absorption, eliminate large-size hard core particles, reduce the average particle size of jet milling, improve the formability of fine powder, eliminate impurities, improve the product quality, effectively protect a feeder and a grading wheel of jet milling equipment, and reduce the maintenance cost. | 中磁科技股份有限公司 | 中磁科技股份有限公司 | CN114101686A | 中国 | B22F9/04 | CN114101686B; CN114101686A
884 | CN202111216418.2 | 2021-10-19 | 发明申请 | 2022-03-01 | 撤回 | 一种采用碳还原方法制备钽钨锭的工艺 | The invention relates to a process for preparing a tantalum-tungsten ingot by adopting a carbon reduction method | 本发明公开了一种采用碳还原方法制备钽钨锭的工艺，包括准备材料，准备的材料包括氧化钽，炭黑，纯钨，金属粘合剂，然后在氧化钽中加炭黑，混料进碳管炉碳化制成碳化钽，在碳化钽中加氧化钽，混料压成型烧结制成钽条，然后将钽条氢化反应制粉，在钽粉中加钨加金属粘合剂后并将其混合均匀，出料后压条成型，成型后进高温炉煅烧成钽钨条，将钽钨条经过两次3000度电子轰击炉熔炼制成钽钨12.5锭。本发明可以制成高纯度的钽钨12.5锭，钽钨12.5锭具有较高的高温强度、优良的耐腐蚀性及良好的延展性，采用碳还原方法对环境危害小，可以起到环保的作用，提高产量。 | The present invention discloses a process for preparing tantalum-tungsten ingot by adopting carbon reduction method. Involving preparation materials, prepared materials include tantalum oxide, carbon black and pure tungsten, Metal adhesive, adding carbon black into tantalum oxide, carbonizing the mixture in a carbon tube furnace to obtain tantalum carbide, Tantalum oxide is added into tantalum carbide, the mixture is pressed and sintered into tantalum strips, then the tantalum strips are subjected to hydrogenation reaction to prepare powder, tungsten and a metal adhesive are added into the tantalum powder and are uniformly mixed, the powder is pressed into strips after being discharged, the strips are calcined into tantalum-tungsten strips in a high-temperature furnace after being formed, and the tantalum-tungsten strips are smelted into tantalum-tungsten 12.5 ingots in a 3000-degree electron bombardment furnace for two times. The preparation method can be used for preparing the high-purity tantalum-tungsten 12.5 ingot, and the tantalum-tungsten 12.5 ingot has high high-temperature strength, excellent corrosion resistance and good ductility; and the carbon reduction method has small harm to the environment, can play an environment-friendly role, and can improve the yield. | 炎陵县今成钽铌有限公司 | 炎陵县今成钽铌有限公司 | CN114107719A | 中国 | C22C1/10 | CN114107719A
885 | CN202122123246.6 | 2021-09-03 | 实用新型 | 2022-03-01 | 授权 | 一种纳米氢化镁粉体制备装置 | The invention relates to a device for preparing nano magnesium hydride powder | 本实用新型属于氢化镁粉体制备技术领域，具体公开了一种纳米氢化镁粉体制备装置，包括电弧加热室和与电弧加热室间隙配合的高压电源，电弧加热室上分别设有与电弧加热室相配合的收集系统和真空系统，真空系统上设有气体供给系统；电弧加热室包括加热室外壳，加热室外壳的底面上设有相对加热室外壳底面中心对称的反应台，反应台上设有导电坩埚，导电坩埚与设置在电弧加热室内的电极枪相配合；本实用新型操作步骤简便方便，在氩气、氢气环境下通过电弧加热使镁产生反应，能够大幅度提升所得纳米氢化镁粉体的质量，本制备装置的能耗小，操作条件可控，且安全无污染，适合纳米氢化镁的商业化生产，有助于镁基储氢材料的发展。 | The utility model belongs to the technical field of preparation of magnesium hydride powder, specifically discloses a nanometer magnesium hydride powder preparation device, which comprises an electric arc heating chamber and a high-voltage power supply in clearance fit with the electric arc heating chamber, wherein the electric arc heating chamber is respectively provided with a collecting system and a vacuum system which are matched with the electric arc heating chamber, and the vacuum system is provided with a gas supply system; The electric arc heating chamber comprises a heating chamber casing, a reaction table arranged on the bottom surface of the heating chamber casing and symmetrical to the center of the bottom surface of the heating chamber casing, and a conductive crucible arranged on the reaction table and matched with an electrode gun arranged in the electric arc heating chamber; The preparation device is simple and convenient in operation steps, magnesium reacts through electric arc heating in argon and hydrogen environments, and the quality of obtained nano magnesium hydride powder can be greatly improved. The preparation device is low in energy consumption, controllable in operation conditions, safe and pollution-free, suitable for commercial production of nano magnesium hydride, and beneficial to development of magnesium-based hydrogen storage materials. | 滨州学院 | 山东航空学院 | CN215924397U | 中国 | C01B6/04 | CN215924397U
886 | CN202111322891.9 | 2021-11-09 | 发明申请 | 2022-02-25 | 授权 | 一种钕铁硼废料的处理方法 | The invention relates to a treatment method of neodymium iron boron waste | 本发明公开了一种钕铁硼废料的处理方法，包括以下步骤：将钕铁硼废料处理工序中不同步骤产生的废料进行分类：将烧结步骤产生的不合格方块和破条步骤产生的不合格方条作为第一类废料、将切片和线切割步骤上产生的料皮作为第二类废料、将切片和线切割步骤产生的不合格磁钢片作为第三类废料、将电镀步骤产生的不合格磁钢作为第四类废料，分别放置和处理；对第一类废料、第二类废料、第三类废料，先经过倒角去除表面油渍和氧化层，对第四类废料：先经过高温退镀、倒角去除镀层，然后分别对各类废料再依次进行水清理、超声波清理、水清理、烘干、风冷降温、磁选去除异物；氢破；第四步：将氢破碎后的废料混合2小时后添加到经过氢破的钕铁硼氢破粉中，再加入防氧化剂进行混粉；气流磨；等静压成型；烧结。 | The invention discloses a method for treating neodymium-iron-boron waste, comprising the steps of : classifying the waste material produced in different steps in the Nd-Fe-B waste material treating process; taking the unqualified square blocks generated in the sintering step and the unqualified square bars generated in the bar breaking step as the first waste materials, taking the material skin generated in the slicing and linear cutting steps as the second waste material, taking the unqualified magnetic steel sheet generated in the slicing and linear cutting steps as the third waste material, taking the unqualified magnetic steel generated in the electroplating step as the fourth waste material, and respectively placing and processing; Removing surface oil stain and oxide layer from the first waste, the second waste and the third waste via chamfering; removing coating from the fourth waste via high temperature deplating and chamfering; cleaning with water, ultrasonic wave, water, stoving, air cooling, and magnetic separation to remove foreign matter; Hydrogen breaking; 4. Mixing the waste material after hydrogen crushing for 2 hr, adding into hydrogen crushed neodymium iron boron hydrogen crushed powder, and adding antioxidant to mix powder; Jet mill; Isostatic pressing to form; Sintering. | 中磁科技股份有限公司 | 中磁科技股份有限公司 | CN114082963A | 中国 | B22F8/00 | CN114082963B; CN114082963A
887 | SG11202200770Y | 2020-08-05 | 发明申请 | 2022-02-25 | 公开 | 储氢合金 | HYDROGEN STORAGE ALLOYS | 本公开涉及能够吸收和释放氢的TiMn基或TiCrMn基储氢合金。 在优选实施例中，本公开涉及包含钒铁(VFe)的TiMn基或TiCrMn基储氢合金。 | The present disclosure relates to TiMn-based or TiCrMn-based hydrogen storage alloys capable of absorbing and releasing hydrogen. In preferred embodiments the disclosure relates to TiMn-based or TiCrMn-based hydrogen storage alloys comprising ferrovanadium (VFe). | Newsouth Innovations Pty Ltd | Newsouth Innovations Pty Ltd | SG11202200770YA | 新加坡 | C22C14/00 | SG11202200770YA
888 | SG11202200777R | 2020-08-05 | 发明申请 | 2022-02-25 | 公开 | 制备储氢合金的方法 | METHOD FOR MAKING HYDROGEN STORAGE ALLOYS | 本公开涉及用于制备能够吸收和释放氢的TiMn基或TiCrMn基储氢合金的方法。 在优选实施例中，TiMn基或TiCrMn基储氢合金包括钒铁(VFe)。 | The present disclosure relates to methods for preparing TiMn-based or TiCrMn-based hydrogen storage alloys capable of absorbing and releasing hydrogen. In preferred embodiments the TiMn-based or TiCrMn-based hydrogen storage alloys comprise ferrovanadium (VFe). | Newsouth Innovations Pty Ltd | Newsouth Innovations Pty Ltd | SG11202200777RA | 新加坡 | C22C14/00 | SG11202200777RA
889 | CN202110449700.9 | 2021-04-25 | 发明授权 | 2022-02-18 | 授权 | 具有稳定的同晶型吸/放氢反应的ZrCo基高熵金属间化合物及其制备和应用 | ZrCo-based high-entropy intermetallic compound with stable isomorphous hydrogen absorption/desorption reaction and preparation and application thereof | 本发明公开了一种具有稳定的同晶型吸/放氢反应的ZrCo基高熵金属间化合物及其制备方法和在氢同位素贮存、供给、回收中的应用。所述ZrCo基高熵金属间化合物的化学通式为Zr1‑xNbxCo1‑2xCuxNix，其中，0<x≤0.3；所述ZrCo基高熵金属间化合物具有结构稳定的正交晶型B33相和立方晶型B2相；所述稳定的同晶型吸/放氢反应主要发生于正交晶型的B33相与正交晶型的ZrCoH3相、立方晶型的B2相与立方晶型的ZrCo(H)相。所述制备方法包括：制备Zr1‑xNbxCo1‑2xCuxNix合金铸锭，室温吸氢活化破碎得到吸氢态粉末，然后在500℃下抽空脱氢，得到具有正交晶型B33主相以及立方晶型B2相的ZrCo基高熵金属间化合物。 | The invention discloses a ZrCo-based high-entropy intermetallic compound with stable isomorphous hydrogen absorption/desorption reaction, a preparation method of the ZrCo-based high-entropy intermetallic compound and application of the ZrCo-based high-entropy intermetallic compound in hydrogen isotope storage, supply and recovery. The chemical general formula of the ZrCo-based high-entropy intermetallic compound is Zr1*xNbxCo1*2xCuxNix, wherein x is more than 0 and less than 0.3; and the chemical general formula of the ZrCo-based high-entropy intermetallic compound is Zr1*xNbxCo1*2xCuxNix. The ZrCo-based high-entropy intermetallic compound has an orthogonal crystal form B33 phase and a cubic crystal form B2 phase which are stable in structure; The stable isomorphous hydrogen absorption/desorption reaction mainly occurs in the B33 phase of the orthogonal crystal form and the ZrCoH3 phase of the orthogonal crystal form, and the B2 phase of the cubic crystal form and the ZrCo (H) phase of the cubic crystal form. The preparation method comprises the following steps of : preparing a Zr1-xNbxCo1-2xCuxNix alloy cast ingot, absorbing hydrogen at room temperature, activating and crushing to obtain hydrogen-absorbing powder, and then evacuating and dehydrogenating at 500 DEG C to obtain the ZrCo-based high-entropy intermetallic compound with an orthogonal crystal form B33 main phase and a cubic crystal form B2 phase, wherein the ZrCo-based high-entropy intermetallic compound comprises a Zr1-xNbxCo1-2xCuxNix alloy cast ingot and a ZrCo-based high-entropy intermetallic compound with an orthogonal crystal form B33 main phase. | 浙江大学 | 浙江大学 | CN113201679B | 中国 | C22C30/02 | CN113201679A; CN113201679B
890 | CN202121998522.7 | 2021-08-24 | 实用新型 | 2022-02-18 | 授权 | 一种氢碎炉真空系统 | The utility model relates to a vacuum system of a hydrogen crushing furnace | 本实用新型公开的一种氢碎炉真空系统，包括主管道和真空机组，真空机组通过主管道与氢碎炉的加热筒体相连接，主管道与真空机组之间依次串接有抽吸阀组和旋风过滤器，抽吸阀组包括呈并联连接的粗抽阀和细抽阀，粗抽阀的管径小于细抽阀的管径。本实用新型结构简单合理，既能够有效防止粉末堵塞真空管道及相应阀门，同时也能够避免粉末直接进入真空机组中，延长真空机组使用寿命，确保了生产效益和生产安全。 | The utility model discloses a vacuum system of a hydrogen crushing furnace. The device comprises a main pipeline and a vacuum unit, wherein the vacuum unit is connected with a heating cylinder body of the hydrogen crushing furnace through the main pipeline; a suction valve group and a cyclone filter are sequentially connected in series between the main pipeline and the vacuum unit; the suction valve group comprises a coarse suction valve and a fine suction valve which are connected in parallel; and the pipe diameter of the coarse suction valve is smaller than that of the fine suction valve. The utility model has the advantages of simple and reasonable structure, not only can effectively prevent the powder from blocking the vacuum pipeline and the corresponding valve, at the same time also can prevent the powder from directly entering the vacuum unit, prolonging the service life of the vacuum unit, to ensure that the production efficiency and production safety. | 百琪达智能科技(宁波)股份有限公司 | 百琪达智能科技(宁波)股份有限公司 | CN215845702U | 中国 | B22F9/02 | CN215845702U |  |  |  | 1 | 百琪达智能科技(宁波)股份有限公司 | 包头堇创科技有限公司 | 包头堇创科技有限公司
891 | CN201911084134.5 | 2019-11-07 | 发明授权 | 2022-02-11 | 授权 | 含铝复合储氢合金及其制备方法、复合固态储氢罐及储放氢性能测试方法 | Aluminum-containing composite hydrogen storage alloy, preparation method thereof, composite solid hydrogen storage tank and hydrogen storage and release performance test method | 本发明涉及一种含铝复合储氢合金及其制备方法、复合固态储氢罐及储放氢性能测试方法。所述含铝复合储氢合金按质量百分比计由80％‑98％的储氢合金粉末和2％‑20％的铝材料制成。本发明提供的复合固态储氢罐在50℃下，以8L/Min放氢流速放氢，放氢时间能够达到60min，放氢量能够达到480L，放氢量最高能够达到储氢罐储氢量的90％。 | The invention relates to an aluminum-containing composite hydrogen storage alloy, a preparation method of the aluminum-containing composite hydrogen storage alloy, a composite solid hydrogen storage tank and a hydrogen storage and desorption performance test method of the aluminum-containing composite hydrogen storage alloy. The aluminum-containing composite hydrogen storage alloy is prepared from the following components in percentage by mass : 80%-98% of hydrogen storage alloy powder and 2%-20% of aluminum material. According to the composite solid-state hydrogen storage tank provided by the invention, hydrogen is discharged at a hydrogen discharging flow rate of 8L/min at 50 DEG C, the hydrogen discharging time can reach 60min, the hydrogen discharging amount can reach 480L, and the highest hydrogen discharging amount can reach 90% of the hydrogen storage amount of the hydrogen storage tank. | 江苏集萃安泰创明先进能源材料研究院有限公司 | 江苏集萃安泰创明先进能源材料研究院有限公司 | CN110788330B | 中国 | B22F5/00 | CN110788330A; CN110788330B
892 | CN202110469476.X | 2021-04-28 | 发明授权 | 2022-02-11 | 授权 | 加氢站用固态储氢材料及其制备方法与应用 | The invention discloses a solid hydrogen storage material for a hydrogenation station and a preparation method and application thereof | 本发明公开了一种加氢站用固态储氢材料及其制备方法与在静态氢压缩的加氢站中的应用。该加氢站用固态储氢材料为具有稳定C14 Laves相的TiCr基高熵金属间化合物，其化学通式为Ti1‑xZrxCr2‑xMnxFex，其中，0.1≤x<0.2。所述制备方法包括：制备Ti1‑xZrxCr2‑xMnxFex高熵金属间化合物铸锭，室温吸氢活化即可得到吸氢态粉末。 | The invention discloses a solid hydrogen storage material for a hydrogenation station, a preparation method of the solid hydrogen storage material and application of the solid hydrogen storage material in the hydrogenation station with static hydrogen compression. The solid hydrogen storage material for the hydrogenation station is a TiCr-based high-entropy intermetallic compound with a stable C14 Laves phase, and the chemical general formula of the TiCr-based high-entropy intermetallic compound is Ti1*xZrxCr2*xMnxFex, wherein x is less than 0.1 and less than 0.2. The preparation method comprises the following steps of : preparing a Ti1-xZrxCr2-xMnxFex high-entropy intermetallic compound cast ingot; and absorbing hydrogen and activating at room temperature to obtain hydrogen-absorbing state powder, wherein the Ti1-xZrxCr2-xMnxFex high-entropy intermetallic compound cast ingot is prepared from Ti1-xZrxCr2-xMnxFex. | 浙江大学 | 浙江大学 | CN113215467B | 中国 | C22C30/00 | CN113215467A; CN113215467B
893 | CN202010368032.2 | 2020-04-30 | 发明授权 | 2022-02-08 | 授权 | AB2型储氢合金及其制备方法和应用以及含有机物氢气提纯方法 | AB2 type hydrogen storage alloy, preparation method and application thereof, and method for purifying hydrogen containing organic matters | 本发明涉及储氢合金领域，公开了一种AB2型储氢合金及其制备方法和应用以及含有机物氢气提纯方法，AB2型储氢合金中，A为Mgx1Cax2Tix3Zrx4Yx5Lax6，0≤x1≤0.54，0≤x2≤0.54，0.5≤x3≤1.04，0.05≤x4≤0.58，0.01≤x5≤0.2，0≤x6≤0.2；B为Vy1Cry2Mny3Fey4Coy5Niy6Cuy7，0.05≤y1≤1.95，0≤y2≤1.9，0.05≤y3≤1.95，0≤y4≤1.6，0≤y5≤0.5，0.1≤y6≤0.5，0≤y7≤0.5。本发明提供的储氢合金在氢气中含有有机物的情况下具有较长使用寿命，具有较好的抗有机物能力。 | The invention relates to the field of hydrogen storage alloy, and discloses an AB2 type hydrogen storage alloy, a preparation method and application thereof and a method for purifying hydrogen containing organic matters. In the AB2 type hydrogen storage alloy, A is Mgx1Cax2Tix3Zrx4Yx5Lax6, 0 is less than or equal to x1 and less than or equal to 0.54, 0 is less than or equal to x2 and less than or equal to 0.54, 0.5 is less than or equal to x3 and less than or equal to 1.04, 0.05 is less than or equal to x4 and less than or equal to 0.58, 0.01 is less than or equal to x5 and less than or equal to 0.2, and 0 is less than or equal to x6 and less than or equal to 0.2; B is Vy1Cry2Mny3Fey4Coy5Niy6Cuy7, 0.05-y1-1.95, 0-y2-1.9, 0.05-y3-1.95, 0-y4-1.6, 0-y5-0.5, 0.1-y6-0.5, and 0-y7-0.5. The hydrogen storage alloy provided by the invention has longer service life and better organic matter resistance under the condition that organic matters are contained in hydrogen. | 中国石油化工股份有限公司; 中国石油化工股份有限公司石油化工科学研究院 | 中国石油化工股份有限公司; 中国石油化工股份有限公司石油化工科学研究院 | CN111893361B | 中国 | C22C30/00 | AU2020269473B2; CA3139548A1; TW202106611A; JP7579275B2; EP3967655A1; CN111893346A; EP3967655A4; CN111893346B; JP7625538B2; CN111892017A; US12365968B2; CN111892017B; CN111892019A; CN111892019B; JP2022531796A; CN111893361B; EP3967783A1; KR1020220005089A; US20220227623A1; US20220315419A1; EP3967783A4; TWI874390B; CA3139551A1; CN111893359A; CN111893347A; TW202106892A; WO2020224586A1; CN111893359B; AU2020269473A1; WO2020224589A1; AU2020267541A1; CN111893361A; US12371762B2; CN111893347B; CN111892016A; JP2022531797A; CN111893360A; CN111893360B; KR1020220005088A; TWI874391B; CN111892016B
894 | CN202110030086.2 | 2021-01-11 | 发明授权 | 2022-02-08 | 授权 | 一种适用于低压固态储氢的储氢合金及其制备方法 | The invention relates to a hydrogen storage alloy suitable for low-pressure solid hydrogen storage and a preparation method thereof | 本发明公开了一种适用于低压固态储氢的储氢合金及其制备方法，所述储氢合金可由R1‑x‑yMxMgy(Ni1‑bTb)a化学通式表示，式中，x、y、a、b表示摩尔比，0≤x≤0.35，0.15≤y≤0.30，2.90≤a≤4.10，且b的取值满足0≤ab≤0.20；本发明还提供了上述合金的制备方法，经过配料、熔炼及热处理制备储氢合金，制备方法简单，能够有效消除合金中AB5相和AB2相非超晶格结构，保证所得合金的超晶格相结构纯度及其储氢性能，制备的储氢合金在25~100℃条件下，可逆吸放氢容量均大于1.6wt%，5min之内即可吸放氢至最大容量的80%以上，且放氢平台压力大于1MPa。 | The invention discloses a hydrogen storage alloy suitable for low-pressure solid hydrogen storage and a preparation method thereof. The hydrogen storage alloy can be represented by a chemical general formula of R1-x-yMxMgy (Ni1-bTb) a, wherein x, y, a and b represent molar ratios, 0-x is less than or equal to 0.35, 0.15-y is less than or equal to 0.30, 2.90-a is less than or equal to 4.10, and the value of b meets 0-ab is less than or equal to 0.20; The invention also provides a preparation method of the alloy. preparing hydrogen storage alloy through proportioning, smelting and heat treatment, The preparation method is simple, AB5 phase and AB2 phase non-superlattice structures in the alloy can be effectively eliminated, the purity of the superlattice phase structure of the obtained alloy and the hydrogen storage performance of the superlattice phase structure are guaranteed, the reversible hydrogen absorption and desorption capacities of the prepared hydrogen storage alloy are larger than 1.6 wt% at the temperature of 25-100 DEG C, hydrogen can be absorbed and desorbed to more than 80% of the maximum capacity within 5 minutes, and the pressure of a hydrogen desorption platform is larger than 1 MPa. | 包头中科轩达新能源科技有限公司 | 包头中科轩达新能源科技有限公司 | CN112877567B | 中国 | C22C19/03 | CN112877567A; CN112877567B
895 | CN202111174454.7 | 2021-10-09 | 发明申请 | 2022-02-08 | 驳回 | 一种冲压用冷轧搪瓷钢及其制造方法 | The invention relates to cold-rolled enamel steel for stamping and a manufacturing method of the cold-rolled enamel steel | 本发明公开了一种冲压用冷轧搪瓷钢，其化学成分的质量百分含量为：C：≤0.005％，Si：≤0.03％，Mn：0.10～0.20％，P：≤0.015％，S：0.008～0.015％，Alt：0.030～0.050％，N：≤0.0040％，Ti＝4C+3.42N+1.5S+0.02～0.04％，其余为Fe及不可避免的杂质。还公布了其制备方法。本发明的冷轧搪瓷钢具有良好的成形性、贮氢性能，满足家电、厨具、洁具和建筑等行业搪瓷零部件制作需求，化学成分和力学性能满足《GB/T13790‑2008搪瓷用冷轧低碳钢板及钢带》中DC03EK的要求。 | The invention discloses cold-rolled enamel steel for stamping. The cold-rolled enamel steel comprises the following chemical components in percentage by mass : less than or equal to 0.005% of C, less than or equal to 0.03% of Si, 0.10-0.20% of Mn, less than or equal to 0.015% of P, 0.008-0.015% of S, 0.030-0.050% of Alt, less than or equal to 0.0040% of N, Ti=4C+3. 42N +1. 5S +0.02-0.04% and the balance of Fe and inevitable impurities. The invention also discloses a preparation method thereof. The cold-rolled enamel steel disclosed by the invention has good formability and hydrogen storage performance, meets the manufacturing requirements of enamel parts in the industries of household appliances, kitchen utensils, sanitary wares, buildings and the like, and meets the requirements of DC03EK in GB/T13790-2008 cold-rolled low-carbon steel plate and steel strip for enamel. | 包头钢铁(集团)有限责任公司 | 包头钢铁(集团)有限责任公司 | CN114015947A | 中国 | C22C38/04 | CN114015947A
896 | JP2020124133 | 2020-07-21 | 发明申请 | 2022-02-02 | 授权 | 低钴储氢合金粉末 | HYDROGEN STORAGE ALLOY POWDER OF LOW Co CONTENT | “课题”关于作为镍氢电池的负极使用的CaCu5型氢吸收合金，通过降低Co含量或不添加Co来抑制原料成本，以及通过氢的反复吸收释放来抑制合金的微粉化，维持负极的寿命特性是一个课题。 “解决方法”储氢合金具有CaCu5型晶体结构，通式MmNiaMnbAlcCod(式中，Mm为Mish金属，4.30≤a≤4.70，0.25≤b≤0.45，0.35≤c≤0.45，0≤d≤0.14(优选0.02 d≤0.14)，5.20≤a+b+c+d。 图2是选择图。 | PROBLEM TO BE SOLVED : To save a raw material cost by reducing a Co content or adding no Co, and to keep life properties of a negative pole by suppressing particle size reduction of an alloy caused by repeated storage and discharge of hydrogen in a CaCu5 type hydrogen storage alloy used for a negative pole of a nickel hydrogen battery. SOLUTION : A hydrogen storage alloy has a CaCu5 type crystal structure and a component composition represented by general formula MmNiaMnbAlcCod (where Mm is misch metal, 4.30≤a≤4.70, 0.25≤b≤0.45, 0.35≤c≤0.45, 0≤d≤0.14 (preferably, 0.02≤d≤0.14), 5.20≤a+b+c+d≤5.50). The hydrogen storage alloy has a Young's modulus of 120 GPa or more and 127 GPa or less, which is obtained by measuring a single crystal phase of a particle cross section with a nanoindenter. SELECTED DRAWING : Figure 2 COPYRIGHT : (C)2022, JPO&INPIT | Shin Nippon Denko Kk | Shin Nippon Denko Kk | JP2022020892A | 日本 | C22C19/00 | JP2022020892A; JP6948441B1 | [12 empty] | 无效诉讼 | 本間 裕美
897 | JP2017199577 | 2017-10-13 | 发明授权 | 2022-02-01 | 授权 | 一种储氢合金粉末的生产方法 | Method for producing hydrogen storage alloy powder | 所要解决的问题是： 本发明提供一种能够容易地制造储氢合金粉末，同时抑制由于快速氧化而产生的热的技术。 本发明提供了一种储氢合金粉末的制造方法，该方法包括将含有稀土元素，Mg和Ni的稀土-Mg-Ni储氢合金粉碎以获得满足以下元素(1)和(2)的储氢合金粉末的步骤。 (1)粉碎工序在含水液体中进行，(2)粉碎工序在惰性气体气氛中进行，将粉碎后的储氢合金粉末放入含水液体中。 | PROBLEM TO BE SOLVED : To provide a technique enabling a hydrogen storage alloy powder to be easily produced while suppressing heat generation due to rapid oxidation.SOLUTION : A production method of hydrogen storage alloy powder is provided that comprises a step of pulverizing a rare earth-Mg-Ni hydrogen storage alloy containing a rare earth element, Mg and Ni to obtain the hydrogen storage alloy powder and satisfies the following elements (1) and (2). (1) The pulverizing step is performed in a liquid containing water, and (2) the pulverization step is performed in an inert gas atmosphere, and the pulverized hydrogen storage alloy powder is placed in a liquid containing water.SELECTED DRAWING : None | Toyota Industries Corp | Toyota Industries Corp | JP7013782B2 | 日本 | B22F9/04 | JP7013782B2; JP2018104811A
898 | JP2021555344 | 2021-04-15 | 发明授权 | 2022-02-01 | 授权 | 储氢合金 | Hydrogen storage alloy | 本发明提供一种使用由La和Ce构成的Mm的低Co量的AB5型储氢合金， 其中Mm构成ABx组成的A位，Ni，Co，Mn，Al或Ni，Mn，Al构成B位的储氢合金。 MM包括La和Ce。 MM的摩尔比为1.00时，CO的摩尔比为0.0～0.11。 Al与Mn的摩尔比(Al/Mn)为0.35～1.10。 在该CaCu5型晶体结构中，c轴长度与a轴长度之比为0.8092或更大。 | The present invention relates to an ABs-type hydrogen storage alloy, and provides a hydrogen storage alloy that has a low Co amount and uses Mm comprising La and Ce, which is capable of preventing a decrease in lifetime characteristics. The hydrogen storage alloy has an ABx composition constituted with an A-site composed of an Mm and a B-site composed of Ni, Co, Mn, and Al, or Ni, Mn, and Al, wherein Mm is composed of La and Ce; the molar ratio of Co is 0.0 or more and 0.11 or less when the molar ratio of Mm is 1.00; the ratio (AI/Mn) of the molar ratio of Al to the molar ratio of Mn is 0.35 to 1.10; and the ratio of the c-axis length to the a-axis length in the CaCus-type crystal structure is 0.8092 or more. | Mitsui Mining & Smelting Co | Mitsui Mining & Smelting Co | JP7014937B1 | 日本 | C22C19/00 | US20230142372A1; JPWO2021220824A1; WO2021220824A1; EP4144877A4; EP4144877A1; CN115461479A; JP7014937B1; JP2022060224A | [12 empty] | 无效诉讼 | 彦野 太樹夫
899 | CN202110995079.6 | 2021-08-27 | 发明申请 | 2022-01-21 | 实质审查 | 表面处理对AB5储氢合金性能之影响 | The influence of surface treatment on the performance of the AB5 hydrogen storage alloy is disclosed | 本发明公开了表面处理对AB5储氢合金性能之影响，涉及AB5储氢合金性能影响因素研究技术领域，包括AB5储氢合金表面覆膜处理、AB5储氢合金表面的热碱‑还原复合处理、AB5储氢合金表面的氟化处理和AB5储氢合金表面的机械合金化。本发明中，对AB5储氢合金进行表面处理可改变合金的表面形貌和组成，使得合金表面有利于电极电化学反应的进行，进而提高电极的循环寿命和快速充放电能力等；在常见表面处理方法中，化学镀是提高MH电极循环稳定性、防止储氢合金氧化和偏析的常用方法，但目前需进一步研究低成本的处理工艺；有机酸处理可在室温条件下进行，时间短、速度快，是一种有发展前途的储氢合金表面处理技术。 | The invention discloses an influence of surface treatment on AB5 hydrogen storage alloy performance, and relates to the technical field of AB5 hydrogen storage alloy performance influencing factor research. The AB5 hydrogen storage alloy performance influencing factor research comprises AB5 hydrogen storage alloy surface coating treatment, AB5 hydrogen storage alloy surface hot alkali reduction composite treatment, AB5 hydrogen storage alloy surface fluorination treatment and AB5 hydrogen storage alloy surface mechanical alloying. In the invention, the surface treatment of the AB5 hydrogen storage alloy can change the surface morphology and composition of the alloy, so that the surface of the alloy is favorable for the electrochemical reaction of the electrode, and the cycle life and the rapid charging and discharging capacity of the electrode are further improved; In common surface treatment methods, chemical plating is a common method for improving cycle stability of an MH electrode and preventing oxidation and segregation of hydrogen storage alloy, but a low-cost treatment process needs to be further researched at present; The organic acid treatment can be carried out under the condition of room temperature, the time is short, the speed is high, and the method is a hydrogen storage alloy surface treatment technology with development prospect. | 四川昆仑新能源科技有限公司 | 四川昆仑新能源科技有限公司 | CN113953507A | 中国 | B22F1/145 | CN113953507A
900 | CN202111046779.7 | 2021-09-06 | 发明申请 | 2022-01-21 | 驳回 | 一种新能源汽车电池箱非热处理强化高强韧压铸铝合金材料 | The invention discloses a non-heat treatment reinforced high-strength and high-toughness die-cast aluminum alloy material for a battery box of a new energy automobile | 本发明公开了一种新能源汽车电池箱非热处理强化高强韧压铸铝合金材料，该合金材料包括Si：7wt％‑9wt％；Mg：0.6wt％‑1.0wt％；Mn：0.2wt％‑0.8wt％；Cu<0.5％；Fe<0.7wt％；Zn<0.5.0wt％；La<1wt％；Ce<2wt％；Al‑Ti‑C‑Sr<1wt％；其余杂质的重量百分比之和控制在0.5wt％以下，余量为Al。采用纳米级细化剂对稀土元素的辅助强化，得到非热处理高强韧压铸铝合金材料，同时将双料筒一体化铸造方式引入高压铸造新能源电池箱，可缩短模具内电池箱铸造填充时间，避免冷隔缩松等铸造缺陷，提高产品良率。 | The invention discloses a new energy automobile battery box non-heat treatment reinforced high strength and toughness die-casting aluminum alloy material, which comprises the following components in percentage by weight : 7 to 9 percent of Si; Mg : 0.6 wt%-1.0 wt%; Mn : 0.2 wt%-0.8 wt%; Cu<0.5%; Fe<0.7wt%; Zn<0.5.0wt%; La<1wt%; Ce<2wt%; Al-ti-c-sr less than 1 wt%; The sum of the weight percentages of the remaining impurities is controlled below 0.5 wt%, and the balance is Al. The non-heat treatment high-strength and toughness die-casting aluminum alloy material is obtained by adopting the auxiliary reinforcement of the nanoscale refining agent to rare earth elements, and meanwhile, a double-charging barrel integrated casting mode is introduced into a high-pressure casting new energy battery box, so that the casting filling time of the battery box in a mold can be shortened, the casting defects such as cold separation shrinkage porosity and the like are avoided, and the product yield is improved. The preparation method of the non-heat treatment high-strength and toughness die-casting aluminum alloy material comprises the following steps of : 1, preparing the non-heat treatment high-strength and toughness die-casting aluminum alloy material; and 2, casting the non-heat treatment high-strength and toughness die-casting aluminum alloy material by using the nanoscale refining agent. | 苏州慧驰轻合金精密成型科技有限公司 | 苏州慧驰轻合金精密成型科技有限公司 | CN113957302A | 中国 | C22C21/04 | CN113957302A
901 | CN202111057030.2 | 2021-09-09 | 发明申请 | 2022-01-14 | 授权 | 一种分散磁吸式氢破炉 | The utility model relates to a dispersed magnetic hydrogen crushing furnace | 本发明涉及一种分散磁吸式氢破炉，属于钕铁硼氢破炉技术领域，它包括横向设置的炉胆以及用于旋转支撑所述炉胆轴向两端的支架，所述炉胆外壁可拆卸地固定有多个用于在所述炉胆内壁的内侧产生磁场的永磁组件，每个所述永磁组件包括两个接触设于所述炉胆外壁的永磁体，两个所述永磁体沿所述炉胆的轴向间隔设置，两个所述永磁体远离所述炉胆外壁的一端通过导磁板固接，两个所述永磁体的取向充磁方向相反。本发明具有能够有效防止钕铁硼合金片堆积在炉体内腔的底部，能够大大增强钕铁硼合金片之间的导热能力，使得在吸氢放热时，能够保证其散热均匀，从而能够保证材料的一致性等优点。 | The invention relates to a dispersed magnetic hydrogen crushing furnace, belongs to the field of Nd-Fe-B hydrogen breaking technology. It includes transversely-arranged furnace tube and brackets for rotatably supporting two axial ends of the furnace tube, the outer wall of the furnace is detachably fixed with a plurality of permanent magnet assemblies for generating a magnetic field on the inner side of the inner wall of the furnace, Each permanent magnet assembly comprises two permanent magnets which are arranged on the outer wall of the furnace in a contact mode, the two permanent magnets are arranged at intervals along the axial direction of the furnace, one ends, far away from the outer wall of the furnace, of the two permanent magnets are fixedly connected through a magnetic conductive plate, and the orientation magnetizing directions of the two permanent magnets are opposite. The invention has the advantages that the neodymium-iron-boron alloy sheets can be effectively prevented from being accumulated at the bottom of the inner cavity of the furnace body, the heat conduction capability between the neodymium-iron-boron alloy sheets can be greatly enhanced, the uniform heat dissipation can be ensured when hydrogen is absorbed and heat is released, the consistency of materials can be ensured, and the like. | 浙江英洛华磁业有限公司 | 浙江英洛华磁业有限公司 | CN113927035A | 中国 | B22F9/02 | CN113927035B; CN113927035A
902 | WOCN20101487 | 2020-07-10 | 发明申请 | 2022-01-13 | 未进入国家阶段-PCT有效期满 | 永磁材料用辅助合金粉末及其制备方法和永磁材料 | AUXILIARY ALLOY POWDER FOR PERMANENT MAGNET MATERIAL AND PREPARATION METHOD THEREFOR, AND PERMANENT MAGNET MATERIAL | 一种用于稀土材料的辅助合金粉末及其制备方法。 其制备方法包括将吸氢合金进行热处理， 作为合金原料，熔炼得到辅助合金中间体，将辅助合金中间体进行氢粉碎，得到辅助合金颗粒，将辅助合金颗粒进行气流粉碎，得到辅助合金粉末。 辅助合金粉末由特定比例的合金原料形成， 具有更好的吸氢性能，在氢粉碎过程中可以更快的粉碎，得到更均匀，粒径更小的粉末，避免了制备过程过长引入杂质的技术问题。 | An auxiliary alloy powder used for a rare earth material and a preparation method therefor. The preparation method involves subjecting a hydrogen absorption alloy, as an alloy raw material, to smelting to obtain an auxiliary alloy intermediate, subjecting the auxiliary alloy intermediate to hydrogen crushing to obtain auxiliary alloy particles, and subjecting the auxiliary alloy particles to jet milling to obtain an auxiliary alloy powder. The auxiliary alloy powder is formed from an alloy raw material at a specific ratio, has a better hydrogen absorption performance, and can be more rapidly crushed during hydrogen crushing to obtain a more uniform powder with a smaller particle size, such that the technical problem of the introduction of impurities caused by an excessively long preparation process is avoided. | Aac Acoustic Technologies (Shenzhen) Co., Ltd.; Aac Technologies (Nanjing) Co., Ltd. | Aac Acoustic Technologies (Shenzhen) Co., Ltd.; Aac Technologies (Nanjing) Co., Ltd. | WO2022006912A1 | 世界知识产权组织(WIPO) | B22F9/04 | WO2022006912A1
903 | WOCN20102617 | 2020-07-17 | 发明申请 | 2022-01-13 | 未进入国家阶段-PCT有效期满 | NdFeB 系磁粉、 NdFeB 系烧结磁体及制备方法 | NDFEB MAGNETIC POWDER, NDFEB SINTERED MAGNET AND PREPARATION METHOD THEREFOR | 涉及磁体材料技术领域，尤其涉及一种NdFeB系磁粉、NdFeB系烧结磁体及制备方法。NdFeB系磁粉及制备方法对NdFeB系磁粉的组分进行了改进，并在氢破碎工序之后没有进行脱氢处理，所得NdFeB系磁粉的晶界相为富稀土相且氧含量较低，有利于降低烧结磁体稀土元素的损失以及抑制烧结过程中晶粒长大，改善烧结磁体的组织结构，提升烧结磁体的磁性能和力学性能；同时，所得NdFeB系磁粉的平均粒径较小，有利于进一步提升烧结磁体的力学性能。 | The present disclosure relates to the technical field of magnetic material, and in particular to an NdFeB magnetic powder, an NdFeB sintered magnet and a preparation method therefor. The NdFeB magnetic powder and the preparation method therefor improve the composition of the NdFeB magnetic powder, and does not carry out a dehydrogenation treatment after a hydrogen decrepitation process. The resulting NdFeB magnetic powder has a rare earth-rich grain boundary phase and low oxygen content, helping to reduce the loss of rare earth elements in the sintered magnet and inhibit grain growth during the sintering process. The structure of the sintered magnet is improved, and the magnetic performance and mechanical performance of the sintered magnet is enhanced. The resulting NdFeB magnetic powder has low average particle size, helping to further improve the mechanical performance of the sintered magnet. | Aac Acoustic Technologies (Shenzhen) Co., Ltd.; Aac Technologies (Nanjing) Co., Ltd. | Aac Acoustic Technologies (Shenzhen) Co., Ltd.; Aac Technologies (Nanjing) Co., Ltd. | WO2022006973A1 | 世界知识产权组织(WIPO) | B22F3/16 | CN111968813A; WO2022006973A1; CN111968813B
904 | WOCN20105411 | 2020-07-29 | 发明申请 | 2022-01-13 | 未进入国家阶段-PCT有效期满 | 破碎系统 | CRUSHING SYSTEM | 粉碎系统， 包括： 氢气供给装置(600)， 负压室(100)， 正压室(200)，加热室(300)，冷却室(400)，第一管(150)，第二管(250)，第三管(310)，第一供气管(110)和第二供气管(210)。 氢气供应装置通过第一气体供应管与负压室相连，氢气供应装置通过第二气体供应管与正压室相连； 正压室通过第一管道与负压室相连； 加热室通过第二管道与正压室相连，冷却室通过第三管道与加热室相连； 第三产品的加热和冷却分别在加热室和冷却室中进行， 并且可以实现对第三产品的连续加热和冷却，从而提高了第三产品的加工效率，避免了在同一处理空间内重复加热和冷却的过程； 在加热室内连续实施加热过程，在冷却室内连续实施冷却过程，提高了加热和冷却的能量利用率。 | A crushing system, comprising : a hydrogen supply device (600), a negative pressure chamber (100), a positive pressure chamber (200), a heating chamber (300), a cooling chamber (400), a first pipe (150), a second pipe (250), a third pipe (310), a first gas supply pipe (110) and a second gas supply pipe (210). The hydrogen supply device is connected to the negative pressure chamber by means of the first gas supply pipe, and the hydrogen supply device is connected to the positive pressure chamber by means of the second gas supply pipe; the positive pressure chamber is connected to the negative pressure chamber by means of the first pipe; the heating chamber is connected to the positive pressure chamber by means of the second pipe, and the cooling chamber is connected to the heating chamber by means of the third pipe; heating and cooling of a third product are achieved in the heating chamber and the cooling chamber respectively, and continuous heating and cooling of the third product may be achieved, so as to improve the processing efficiency of the third product, and thus avoiding the process of repeatedly heating and cooling the same treatment space; and continuously implementing the heating process in the heating chamber and the cooling process in the cooling chamber can improve the energy utilization rate of heating and cooling. | Aac Acoustic Technologies (Shenzhen) Co., Ltd.; Aac Technologies (Nanjing) Co., Ltd. | Aac Acoustic Technologies (Shenzhen) Co., Ltd.; Aac Technologies (Nanjing) Co., Ltd. | WO2022007051A1 | 世界知识产权组织(WIPO) | B22F9/04 | WO2022007051A1; CN213104494U
905 | KR1020217040043 | 2020-05-06 | 发明申请 | 2022-01-12 | 实质审查 | 有机储氢原料，脱氢催化剂，催化载体，储氢合金和高纯氢的制造方法 | Organic hydrogen storage raw materials dehydronization catalysts, catalytic carriers, hydrogen storage alloys, and high purity hydrogen manufacturing methods | 本发明涉及一种用于有机储氢原料脱氢生成氢气的催化剂，该催化剂的载体及其制备方法； 本发明还涉及一种储氢合金及其制备方法； 本发明还涉及一种提供高纯度氢气的方法； 一种生产高纯度，高压氢气的高效分布式方法； 用于提供高纯度，高压氢气的系统； 以及移动式氢气供应系统和分布式氢气供应装置。 | The present invention relates to a catalyst used for dehydrogenation of an organic hydrogen-storage material to generate hydrogen, a support for the catalyst, and a preparation process thereof; the present invention also relates to a hydrogen-storage alloy and a preparation process thereof; and the present invention also relates to a process for providing high-purity hydrogen, a high-efficiently distributed process for producing high-purity and high-pressure hydrogen, a system for providing high-purity and high-pressure hydrogen, a mobile hydrogen supply system, and a distributed hydrogen supply apparatus. | China Petroleum & Chem Corp; Sinopec Res Inst Petroleum | China Petroleum & Chem Corp; Sinopec Res Inst Petroleum | KR1020220005088A | 韩国 | C22C19/03 | AU2020269473B2; CA3139548A1; TW202106611A; JP7579275B2; EP3967655A1; CN111893346A; EP3967655A4; CN111893346B; JP7625538B2; CN111892017A; US12365968B2; CN111892017B; CN111892019A; CN111892019B; JP2022531796A; CN111893361B; EP3967783A1; KR1020220005089A; US20220227623A1; US20220315419A1; EP3967783A4; TWI874390B; CA3139551A1; CN111893359A; CN111893347A; TW202106892A; WO2020224586A1; CN111893359B; AU2020269473A1; WO2020224589A1; AU2020267541A1; CN111893361A; US12371762B2; CN111893347B; CN111892016A; JP2022531797A; CN111893360A; CN111893360B; KR1020220005088A; TWI874391B; CN111892016B
906 | CN202010291358.X | 2020-04-14 | 发明授权 | 2022-01-11 | 授权 | 掺杂的AB3型储氢合金、负极、电池及制备方法 | Doped AB3 type hydrogen storage alloy, negative electrode, battery and preparation method thereof | 本发明公开了一种掺杂的AB3型储氢合金、负极、电池及制备方法。该储氢合金其具有RExGdyNizMnaAlbMcZrdTie表示的组成；RE选自除Gd以外的稀土金属元素中的一种或多种；M选自Cu、Fe、Co、Sn、V、W、Cr、Zn、Mo和Si元素中的一种或多种；x、y、z、a、b、c、d和e分别表示各元素的摩尔分数；储氢合金不含有金属元素Mg；x>0，y>0.1，x+y＝3；3≥a+b>0，2≥c≥0，3≥d+e>0，且9.5>z+a+b+c≥7.8。本发明改善了掺杂的AB3型储氢合金的电化学性能。 | The invention discloses a doped AB3 type hydrogen storage alloy, a cathode, a battery and a preparation method thereof. The hydrogen storage alloy has a composition represented by RExGdyNizMnaAlbMacZrdTie; RE is selected from one or more rare earth metal elements other than Gd; M is one or more elements selected from Cu, Fe, Co, Sn, V, W, Cr, Zn, Mo and Si; X, y, z, a, b, c, d and e each represent a molar fraction of each element; The hydrogen storage alloy contains no metal element Mg; X>0, y>0.1, x+y=3; 3 is greater than or equal to a + b greater than 0, 2 is greater than or equal to c greater than or equal to 0, 3 is greater than or equal to d + e greater than 0, and 9.5 is greater than or equal to z + a + b + c greater than or equal to 7.8. The invention improves the electrochemical performance of the doped AB3 type hydrogen storage alloy. | 包头稀土研究院 | 包头稀土研究院 | CN111471912B | 中国 | C22C30/00 | CN111471912A; CN111471912B
907 | US16979871 | 2019-03-15 | 发明授权 | 2022-01-11 | 授权 | 一种利用吸氢诱导金属膨胀促进金属体致密化的方法 | Method for promoting densification of metal body by utilizing metal expansion induced by hydrogen absorption | 本发明提供一种利用氢吸收引起的金属膨胀促进金属体致密化的方法。 吸氢膨胀是指在一定温度条件下，在氢气气氛中，一些金属块或金属粉末上吸氢产生的体积膨胀效应。 将氢气引入到填充有吸氢膨胀材料或填充有吸氢膨胀材料和待致密化材料的刚性闭合模具中， 利用吸氢膨胀材料的体积膨胀效应对模具和/或待致密化材料进行致密化。 本发明的方法可用于消除金属材料中的残余孔隙，从而改善材料的性能。 | Provided is a method for promoting densification of a metal body by utilizing metal expansion induced by hydrogen absorption. The hydrogen absorption expansion refers to a volume expansion effect produced by absorbing hydrogen on some metal blocks or metal powder in a hydrogen atmosphere under certain temperature conditions. Hydrogen is introduced into a rigid closed mold filled with a hydrogen absorption expansion material or filled with the hydrogen absorption expansion material and a material to be densified, and the mold and/or the material to be densified are/is densified by using the volume expansion effect of the hydrogen absorption expansion material. The present method may be used for eliminating residual pores from a metal material so as to improve the properties of the material. | Central South University | Central South University | US11219949B2 | 美国 | B22F3/15 | US20210023625A1; US11219949B2; CN110394450B; WO2019205830A1; CN110394450A | 1 | Zhou, Chengshang; Liu, Yong; Sun, Pei; Liu, Bin | Central South University
908 | CN201810809276.2 | 2018-07-23 | 发明授权 | 2022-01-07 | 授权 | 一种真空氢破碎生产线及氢破碎方法 | The invention discloses a vacuum hydrogen crushing production line and a hydrogen crushing method | 本发明提供一种真空氢破碎生产线及真空氢破碎方法。真空氢破碎生产线主要包含真空吸氢炉、真空脱氢炉、出料密封箱、控制中心、悬挂式配送系统和真空传送车。真空脱氢炉的数量为2台以上。真空传送车通过移动以及箱体拉紧装置的作用分别与真空吸氢炉、真空脱氢炉以及出料密封箱实现密封对接。悬挂式配送系统包括位置传感器组件、传感接收器组件和滑线，滑线一端与控制中心相连，另一端与真空传送车相连，用于对真空传送车供电和传送控制信号；位置传感器组件与传感接收器组件无触点感应确定真空传送车的位置。该生产线主要用于钕铁硼稀土永磁合金的氢破碎，也可用于金属钛等其它金属材料的氢破碎和热处理。 | The invention provides a vacuum hydrogen crushing production line and a vacuum hydrogen crushing method. The vacuum hydrogen crushing production line mainly comprises a vacuum hydrogen absorption furnace, a vacuum dehydrogenation furnace, a discharge sealing box, a control center, a suspension type distribution system and a vacuum conveying vehicle. The number of the vacuum dehydrogenation furnaces is more than two. The vacuum conveying vehicle is respectively in sealed butt joint with the vacuum hydrogen absorption furnace, the vacuum dehydrogenation furnace and the discharge sealing box through moving and the action of the box body tensioning device. The suspension type distribution system comprises a position sensor assembly, a sensing receiver assembly and a sliding wire, wherein one end of the sliding wire is connected with the control center, and the other end of the sliding wire is connected with the vacuum conveying vehicle and used for supplying power to the vacuum conveying vehicle and conveying control signals; The position sensor assembly and the sensor receiver assembly are contactless inductive to determine the position of the vacuum transfer vehicle. The production line is mainly used for hydrogen crushing of neodymium iron boron rare earth permanent magnet alloy, and can also be used for hydrogen crushing and heat treatment of other metal materials such as metal titanium and the like. | 沈阳中北真空技术有限公司 | 沈阳中北真空技术有限公司 | CN109158608B | 中国 | B22F9/02 | CN109158608B; CN109158608A
909 | JP2020519146 | 2019-12-19 | 发明授权 | 2022-01-05 | 授权 | 高压氢气环境用钢材料的制造方法，高压氢气环境用钢结构体及高压氢气环境用钢材料 | Method for producing steel materials for high-pressure hydrogen gas environments, steel structures for high-pressure hydrogen gas environments, and steel materials for high-pressure hydrogen gas environments | 本发明提供一种钢材及其制造方法。 该钢材料在高压氢气环境中表现出优异的抗氢脆性能，因此适用于储氢罐，氢气管线等。高压氢气环境用钢材料具有预定的化学组成。 该钢材的抗拉强度为560MPa以上，在高压氢气气氛中的断裂韧性值k=40MPa·m1/2. | Provided are a steel material and a method for producing the same. The steel material exhibits excellent hydrogen embrittlement resistance in a high-pressure hydrogen gas environment and is, therefore, suitable for use in hydrogen storage tanks, hydrogen line pipes, and the like.A steel material for a high-pressure hydrogen gas environment has a predetermined chemical composition. The steel material has a tensile strength of 560 MPa or higher, and a fracture toughness value KIH exhibited by the steel material in a high-pressure hydrogen gas atmosphere is 40 MPa ·m1/2 or higher. | Jfe Steel Corp | Jfe Steel Corp | JP6989004B2 | 日本 | C22C38/00 | US20220064770A1; KR1020210094029A; US12351896B2; WO2020137812A1; JPWO2020137812A1; EP3904541A4; JP6989004B2; KR102551610B1; EP3904541A1; IN202117028068A; CN113272452B; CN113272452A
910 | CN202010638743.7 | 2020-07-02 | 发明申请 | 2022-01-04 | 撤回 | 一种掺杂氟化物的高容量Gd-Mg-Ni基复合储氢材料及其制备方法 | The invention relates to a fluoride-doped high-capacity Gd-Mg-Ni-based composite hydrogen storage material and a preparation method thereof | 本发明涉及一种掺杂氟化物的高容量Gd‑Mg‑Ni基复合储氢材料及其制备方法。其成分为：GdxMg100‑x‑yNiy+m wt.％(TiF3、NbF5)，式中x，y为原子比，且1≤x≤9，5≤y≤20，m为TiF3或NbF5所占合金的重量百分比，2≤m≤8。优选原子数为：x＝5，y＝10，m＝5，即Gd5Mg85Ni10+5wt.％(TiF3、NbF5)。该制备方法是在高纯氦气保护下采用中频感应加热熔炼，将液态合金注入铸模，获得圆柱状基体合金铸锭。将铸态合金机械破碎并过200目筛，将过筛的合金粉与一定量的催化剂(TiF3、NbF5)一起装入不锈钢球磨罐，抽真空后充入高纯氩气，在行星式高能球磨机中球磨一定的时间，获得具有超细晶粒(纳米尺度)的合金粉末。通过成分设计、微结构调控以及添加多元催化剂，降低了合金氢化物的热稳定性，提高了合金的吸放氢热力学及动力学性能。 | The invention relates to a fluoride-doped high-capacity Gd-Mg-Ni-based composite hydrogen storage material and a preparation method thereof. The alloy comprises the following components in percentage by weight : 100% of GdxMg100***yNiy + m% of (TiF3 and NbF5), wherein x and y are atomic ratios, 1 is less than or equal to 9, 5 is less than or equal to 20, m is the weight percentage of TiF3 or NbF5 in the alloy, and 2 is less than or equal to 8. Preferably, the number of atoms is : x=5, y=10, m=5, i.e., gd5mg85ni10+5 wt.% (tif3, nbf5). The preparation method comprises the following steps of : smelting by adopting medium-frequency induction heating under the protection of high-purity helium; and injecting liquid alloy into a casting mold to obtain a cylindrical matrix alloy ingot. The cast alloy is mechanically crushed and sieved by a 200-mesh sieve, the sieved alloy powder and a certain amount of catalysts (TiF3 and NbF5) are put into a stainless steel ball milling tank together, high-purity argon is filled after vacuum pumping, and the alloy powder with ultrafine crystal grains (nanoscale) is obtained by ball milling in a planetary high-energy ball mill for a certain time. Through component design, microstructure regulation and control and addition of multiple catalysts, the thermal stability of the alloy hydride is reduced, and the thermodynamic and kinetic performances of hydrogen absorption and desorption of the alloy are improved. | 卜文刚 | 卜文刚 | CN113881880A | 中国 | C22C23/06 | CN113881880A
911 | CN202010985543.9 | 2020-09-18 | 发明授权 | 2021-12-31 | 授权 | 一种A2B7-A7B23双相超晶格储氢合金及其制备方法 | An A2B7-A7B23 double-phase superlattice hydrogen storage alloy and its preparation method | 本发明记载了一种A2B7‑A7B23双相超晶格储氢合金及其制备方法，该合金具有A2B7和A7B23双相结构，其方法为：将感应熔炼得到的实际组成为La0.61Pr0.15Mg0.24Ni3.27的合金铸锭密封于一定体积的镍壳容器中，保证合金铸锭不被镍壳内壁卡紧，随后在管式炉中氩气气氛下进行分步退火热处理。本发明工艺简单稳定，经济成本低，生产效率高，有利于工业化实际应用，当A7B23型相的相丰度达到15.4%时，合金拥有较高的放电容量和倍率放电性能，且合金成本低廉，制备工艺简单，可以广泛应用于Ni/MH电池负极材料以及其它储氢领域。 | The invention discloses an A2B7-A7B23 dual-phase superlattice hydrogen storage alloy and a preparation method thereof. The alloy has two-phase structure of A2B7 and A7B23, and its production process includes the following steps : sealing the alloy ingot with the actual composition of La0. 61Pr0. 15Mg0. 24Ni3. 27 obtained by induction smelting in a container with nickel shell in a certain volume to ensure that the alloy ingot is not tightly clamped by the inner wall of the nickel shell, and then making step-by-step annealing treatment in a tube furnace under the argon atmosphere. The preparation method is simple and stable in process, low in economic cost, high in production efficiency and beneficial to industrial practical application; when the phase abundance of the A7B23 type phase reaches 15.4%, the alloy has higher discharge capacity and multiplying power discharge performance; and the alloy is low in cost and simple in preparation process, and can be widely applied to Ni/MH battery negative electrode materials and other hydrogen storage fields. | 扬州大学 | 扬州大学 | CN112342438B | 中国 | C22C19/03 | CN112342438A; CN112342438B
912 | CN202111146135.5 | 2021-09-28 | 发明申请 | 2021-12-31 | 驳回 | 一种铜纳米线材料及其制备方法和应用 | The invention relates to a copper nanowire material and a preparation method and application thereof | 本申请属于燃料电池储氢领域，尤其涉及一种铜纳米线材料及其制备方法和应用。本申请提供了一种铜纳米线材料的制备方法，包括：将铜纳米线、吡啶化合物和有机溶剂混合，然后得到的固体进行洗涤和干燥，制得铜纳米线材料；所述吡啶化合物选自吡啶、4‑氨基吡啶、4‑甲氨基吡啶、4‑二甲氨基吡啶和N, N‑二丙基吡啶‑4‑胺中的一种或多种。另一方面本申请公开了所述制备方法制得的铜纳米线材料在电化学还原CO2中的应用。本申请在铜纳米线上修饰了不同的吡啶化合物，具有催化作用，可高效还原CO2制备碳氢化合物。 | The invention belongs to the field of hydrogen storage of fuel cells, and particularly relates to a copper nanowire material as well as a preparation method and application thereof. The invention provides a preparation method of a copper nanowire material. The preparation method comprises the following steps of : mixing a copper nanowire, a pyridine compound and an organic solvent, and then washing and drying the obtained solid to obtain the copper nanowire material; The pyridine compound is selected from one or more of pyridine, 4-aminopyridine, 4-methylaminopyridine, 4-dimethylaminopyridine and N, N-dipropylpyridine 4-amine. On the other hand, the invention discloses an application of the copper nanowire material prepared by the preparation method in electrochemical reduction of CO2. Different pyridine compounds are modified on the copper nanowire, so that the copper nanowire has a catalytic effect and can be used for efficiently reducing CO2 to prepare hydrocarbons. | 南方电网电力科技股份有限公司 | 南方电网电力科技股份有限公司 | CN113857473A | 中国 | B22F1/00 | CN113857473A
913 | CN202110944174.3 | 2021-08-17 | 发明申请 | 2021-12-31 | 实质审查 | 一种低成本钒基储氢合金超细粉末及其制备方法 | The invention relates to low-cost vanadium-based hydrogen storage alloy ultrafine powder and a preparation method thereof | 本发明公开了一种低成本钒基储氢合金超细粉末及其制备方法，包括以下步骤：S1、根据合金成分配比关系，配制得到各成分的可溶性金属盐溶液，将金属盐溶液和沉淀剂同时滴入水浴保温的反应容器中，得到沉淀产物；S2、过滤洗涤沉淀产物，然后低温干燥，得到前驱体粉末；S3、将前驱体粉末煅烧，得到储氢合金氧化物粉末；S4、在将储氢合金氧化物粉末与过量氢化钙粉末混合，研磨并压实，然后保温，得到还原后的合金粉末；S5、对合金粉末进行冷却处理，冷却后即得。本发明的制备方法对温度和设备的要求低，且原料成本低廉，适用任意成分和配比的三元至多元钒基储氢合金生产，制备得到的钒基储氢合金对吸氢量最高可达4wt％，且具有优异的活化性能。 | The invention discloses a low-cost vanadium-based hydrogen storage alloy ultrafine powder and a preparation method thereof. The preparation method comprises the following steps of : S1, preparing soluble metal salt solution of each component according to the alloy component proportion relationship, and simultaneously dropping the metal salt solution and a precipitant into a water bath heat preservation reaction container to obtain a precipitate product; S2, filtering and washing the precipitate product, then drying at low temperature to obtain precursor powder; S3, calcining precursor powder to obtain hydrogen storage alloy oxide powder; S4. Mixing the hydrogen storage alloy oxide powder with excessive calcium hydride powder, grinding and compacting, and maintaining the temperature to obtain reduced alloy powder; S5, cooling the alloy powder, after cooling to obtain. The preparation method disclosed by the invention has the advantages of low requirements on temperature and equipment, low raw material cost and excellent activation performance, and is suitable for production of ternary to polybasic vanadium-based hydrogen storage alloys with any ingredients and proportions; and the prepared vanadium-based hydrogen storage alloy can absorb up to 4wt% of hydrogen. | 厚普清洁能源股份有限公司 | 厚普清洁能源股份有限公司 | CN113857485A | 中国 | B22F9/22 | CN113857485A
914 | CN202111098239.3 | 2021-09-18 | 发明申请 | 2021-12-28 | 驳回 | 一种高性能特种铝合金型材生产方法 | The present invention relates to a production method of high-performance special aluminium alloy section bar | 本发明提供一种高性能特种铝合金型材生产方法，属于铝合金加工技术领域，包括如下步骤：步骤1：烘炉；步骤2：配料/投料，按照比例需求将原料投放到炉内；步骤3：熔炼，将固态的原料均质化热处理；步骤4：过滤，进一步降低熔体中的气体含量，减少非金属夹杂物和各种有害金属杂质；步骤5：铸造。本发明在熔炼前按预设时间及速度等参数进行烘炉作业，使炉体均匀缓慢地升温，避免炉衬受急冷急热而开裂；在熔炼前/中、过滤及铸造四个阶段，通过对烘炉时效、熔炼温度、铸造速度/温度及冷却速度等参数的控制，优化铝合金型材生产工艺，降低氢气含量<0.1cm3/100g，使得铸锭晶粒细化，提高合金型材性能。 | The invention provides a method for producing high-performance special aluminum alloy section bar, belonging to the technical field of aluminum alloy processing. The method comprises the following steps of : 1, drying an oven; Step 2 : batching/feeding : feeding the raw material into the furnace according to the proportion requirement; 3. Smelting, homogenizing and heat treating solid material; 4. Filtering to further reduce gas content in the melt and reduce non-metal inclusions and various harmful metal impurities; Step 5 : casting. Before smelting, the present invention makes the furnace body raise temperature homogeneously and slowly to avoid the cracking of the furnace lining caused by fast cooling and fast heating. In the four stages of filtering and casting before/during smelting, the production process of the aluminum alloy section bar is optimized by controlling parameters such as aging, smelting temperature, casting speed/temperature, cooling speed and the like of a drying oven, the hydrogen content is reduced to be less than 0.1 cm3/100g, so that cast ingot crystal grains are refined, and the performance of the alloy section bar is improved. | 栋梁铝业有限公司 | 栋梁铝业有限公司 | CN113846241A | 中国 | C22C1/02 | CN113846241A
915 | CN202111082237.5 | 2021-09-15 | 发明申请 | 2021-12-17 | 驳回 | 一种镁-镧储氢合金及其制备方法 | Magnesium-lanthanum hydrogen storage alloy and preparation method thereof | 本发明涉及一种镁‑镧储氢合金及其制备方法，属于储氢合金技术领域。该方法包括配料、熔炼、超声、切削加工和球磨。在合金凝固过程中，通过超声处理，利用其空化和声流效应，一方面可显著细化和均匀化合金组织，增加晶界面积和缩短氢原子在晶内扩散距离，使吸氢能力和脱氢速率得以有效改善，从而提高合金的储氢能力，另一方面，通过优化超声频率，利用其声流效应，调控合金中Mg17La2相和Mg3La相的体积比，使合金中尽可能多的形成具有高储氢能力的Mg17La2相，从而提高合金整体的储氢性能。该方法具有操作简单、生产成本低、易于产量化、绿色环保等优点，对镁合金在未来在储氢领域广泛应用具有重大的意义。 | The invention relates to a magnesium-lanthanum hydrogen storage alloy and a preparation method thereof, and belongs to the technical field of hydrogen storage alloys. The method comprises the steps of proportioning, smelting, ultrasonic treatment, cutting and ball milling. During alloy solidification, By sonication, using its cavitation and acoustic flow effect, on one hand, it can obviously refine and homogenize alloy structure, increasing grain boundary area and shortening diffusion distance of hydrogen atom in crystal, The hydrogen absorption capacity and the dehydrogenation rate are effectively improved, so that the hydrogen storage capacity of the alloy is improved; and on the other hand, the volume ratio of the Mg17La2 phase to the Mg3La phase in the alloy is regulated and controlled by optimizing the ultrasonic frequency and utilizing the acoustic flow effect of the ultrasonic frequency, so that the Mg17La2 phase with high hydrogen storage capacity is formed in the alloy as much as possible, and the overall hydrogen storage performance of the alloy is improved. The method has the advantages of simplicity in operation, low production cost, easiness in yield, environmental friendliness and the like, and has great significance for wide application of magnesium alloy in the field of hydrogen storage in the future. | 广东省国研科技研究中心有限公司 | 广东省国研科技研究中心有限公司 | CN113802040A | 中国 | C22C23/06 | CN113802040A
916 | WOCN21095089 | 2021-05-21 | 发明申请 | 2021-12-09 | 未进入国家阶段-PCT有效期满 | 一种R-T-B系永磁材料、原料组合物及其制备方法和应用 | R-T-B BASED PERMANENT MAGNETIC MATERIAL, RAW MATERIAL COMPOSITION, PREPARATION METHOD THEREFOR AND USE THEREOF | 提供了一种R-T-B系永磁材料、原料组合物及其制备方法和应用。R-T-B系永磁材料的原料组合物，以质量百分比计，其包含下述组分：R，29.5-32％，R为至少包含Nd的稀土元素，并且，Pr的含量为0-17％；Zr，0.15-0.50％；Cu，0.35-0.55％；Co，0-0.3％；M，0-3％，M为Al、Ga、Ti、Nb、Hf、Si、Sn、Ge、Ag、Au、Bi和Mn中的一种或多种；B，0.95-1.05％；Fe，64-70％；百分比为占R-T-B系永磁材料的原料组合物总质量的质量百分比，各组分含量之和为100％。R-T-B系永磁材料具有方形度佳、高温性能好及机械性能优异的优势。 | Provided are an R-T-B based permanent magnetic material, a raw material composition, a preparation method therefor and the use thereof. The raw material composition of the R-T-B based permanent magnetic material comprises the following components in percentages by mass : R : 29.5-32%, R being a rare earth element containing at least Nd, and the content of Pr being 0-17%; Zr : 0.15- 0.50%; Cu : 0.35-0.55%; Co : 0-0.3%; M : 0-3%, M being one or more of Al, Ga, Ti, Nb, Hf, Si, Sn, Ge, Ag, Au, Bi and Mn; B : 0.95-1.05%; and Fe : 64-70%. The percentage is the mass percentage of the total mass of the raw material composition of the R-T-B based permanent magnetic material, and the sum of the content of the components is 100%. The R-T-B based permanent magnetic material has the advantages of having a good squareness, a good high-temperature property and excellent mechanical properties. | Xiamen Tungsten Co., Ltd.; Fujian Changting Golden Dragon Rare-Earth Co., Ltd | Xiamen Tungsten Co., Ltd.; Fujian Changting Golden Dragon Rare-Earth Co., Ltd | WO2021244318A1 | 世界知识产权组织(WIPO) | C22C33/02 | CN111613408A; WO2021244318A1; CN111613408B
917 | CN201811102682.1 | 2018-09-20 | 发明授权 | 2021-12-07 | 授权 | 一种3D打印用球形锆铌合金粉的制备方法 | Preparation method of spherical zirconium niobium alloy powder for 3D printing | 本发明涉及一种3D打印用球形锆铌合金粉的制备方法，属于合金粉体材料制备技术领域。本发明以纯度≥99.9wt％海绵状金属锆及纯度≥99.9wt％的粉末状核纯级金属铌为原料，采用真空自耗电弧熔炼技术制备锆铌合金铸锭。将锆铌合金铸锭破碎为颗粒，而后进行氢化处理，获得吸氢锆铌合金。吸氢锆铌合金进行球磨，得到不规则形态吸氢锆铌合金粉末。将吸氢锆铌合金粉末过筛分级，进而脱氢处理，获得特定粒径范围的不规则锆铌合金粉末。将上述不规则形态锆铌合金粉末送入感应等离子体炬，锆铌合金粉末在高温下迅速吸热熔化，并在表面张力作用下形成球形，最终冷却得到所需粒径范围的球形锆铌合金粉末。本方法制备的锆铌合金粉末，具有纯度高、粒径细小、均匀性好、球形度高、流动性好的优点，适用于3D打印领域，也可以满足注射成形、凝胶注模成型、喷射成形等领域对球形锆铌合金粉体的需求。 | The invention relates to a preparation method of spherical zirconium-niobium alloy powder for 3D printing, and belongs to the technical field of alloy powder material preparation. The method has the following steps that spongy metal zirconium with purity larger than or equal to 99.9wt% and powdery nuclear pure-grade metal niobium with purity larger than or equal to 99.9wt% are used as raw materials, and a vacuum self-consuming electric arc melting technology is adopted to prepare a zirconium-niobium alloy cast ingot; the zirconium-niobium alloy cast ingot is crushed into particles, and then particles are subjected to hydrogenation treatment to obtain a hydrogen-absorption zirconium-niobium alloy; the hydrogen-absorption zirconium-niobium alloy is subjected to ball milling to obtain irregular-form hydrogen-absorption zirconium-niobium alloy powder; the hydrogen-absorption zirconium-niobium alloy powder is sieved and classified, and then subjected to dehydrogenation treatment to obtain the irregular zirconium-niobium alloy powder within the specific particle size range; and the irregular-form zirconium-niobium alloy powder is sent into an induction plasma torch, the zirconium-niobiumalloy powder rapidly absorbs heat and melts at a high temperature, and forms into a spherical shape under the action of surface tension, and finally cooling is conducted to obtain the spherical zirconium-niobium alloy powder within the required particle size range. According to the method, the zirconium-niobium alloy powder prepared has the advantages of high purity, small particle size, good uniformity, high sphericity and good liquidity, and the method is suitable for the 3D printing field and can also meet the requirements on the spherical zirconium-niobium alloy powder of the injection molding field, the gel injection molding field, the injection molding field and the like. | 中国航天空气动力技术研究院 | 中国航天空气动力技术研究院 | CN109434117B | 中国 | B22F9/04 | CN109434117A; CN109434117B
918 | CN202010291096.7 | 2020-04-14 | 发明授权 | 2021-12-03 | 授权 | AB3型含钆储氢合金、电极、电池及其制备方法 | AB3 Type gadolinium-containing hydrogen storage alloy Electrode, battery and preparation method thereof | 本发明公开了一种AB3型含钆储氢合金、电极、电池及其制备方法。该含钆储氢合金具有如下所示的组成：RaGdbNixMnyAlz；其中，R选自La、Ce、Pr、Nd、Pm、Sm、Eu、Tb、Dy、Ho、Er、Tm、Yb、Lu、Sc和Y中的一种或多种；a＞0，b＞0.1，a+b＝3，9.5＞x+y+z≥7.8，4≥y+z＞0，a、b、x、y和z分别表示R、Gd、Ni、Mn和Al的原子比。本发明的储氢合金不含有镁元素，且循环第100次时的容量保持率高。 | The invention discloses AB. 3 The invention discloses a gadolinium-containing hydrogen storage alloy, an electrode, a battery and a preparation method thereof. The gadolinium-containing hydrogen storage alloy has the following composition : R. a Gdb Nix Mny Alz . Wherein R is La selected Ce from Pr one Nd or Pm more Sm Eu, Tb and Dy Ho Y Er Sc Tm. Yb Lu A, b, a+b ＝ 3 0.1 9.5 ＞ x+y+z ≥ 7.8, 4 ≥ y+z ＞ 0 a, b x and y z represent the R atomic Gd ratio Ni of Mn Al, and, respectively. The hydrogen storage alloy does not contain magnesium elements, and the capacity retention rate at 100th times of circulation is high. | 包头稀土研究院 | 包头稀土研究院 | CN111471910B | 中国 | C22C30/00 | CN111471910A; CN111471910B
919 | CN202010423055.9 | 2020-05-19 | 发明授权 | 2021-12-03 | 授权 | 一种长寿命高容量钒基储氢合金及其氢化制粉方法 | A long-life, high-capacity tantalum-based hydrogen storage alloy and its hydrogenation powder method | 本发明公开了属于固态储氢材料与技术领域的一种长寿命高容量钒基储氢合金及其氢化制粉方法。所述合金组成为VxTiyAlzM100‑x‑y‑z‑1～3at％Ce，其中x、y、z分别表示V、Ti、Al的原子数，x＝70‑90，y＝2‑10，z＝1‑5；M为Fe、Cu、Zn、Mn和Cr中的一种或两种以上的组合，采用真空电弧翻身熔炼3‑5遍后在1000‑1200℃下热处理24h，随后快冷至室温。本发明的合金室温可逆储氢量可达2.30wt％以上，所述氢化制粉获得的合金颗粒大小均匀，避免了不均匀吸氢引起的鳞片状颗粒，可直接用于储氢合金床体制备，为燃料电池提供安全高效的固态氢源。 | The invention discloses a long-service-life high-capacity vanadium-based hydrogen storage alloy and a hydrogenation pulverizing method thereof, and belongs to the technical field of solid hydrogen storage materials. The alloy composition is V Ti Al M -1 at%-3 at% Ce, wherein x, y and z represent the atomic numbers of V, Ti and Al respectively, x is equal to 70-90, yis equal to 2-10, and z is equal to 1-5, M is one or a combination of two or more of Fe, Cu, Zn, Mn and Cr, and after vacuum arc turning over smelting is carried out for 3-5 times, heat treatment iscarried out at 1000-1200 DEG C for 24 h, and then rapid cooling is carried out until room temperature is achieved. According to the alloy and the method, the room-temperature reversible hydrogen storage capacity of the alloy can reach 2.30 wt% or above, alloy particles obtained through hydrogenation pulverizing are uniform in size, scaly particles caused by uneven hydrogen absorption are avoided, the alloy and the method can be directly used for preparing a hydrogen storage alloy bed, and a safe and efficient solid hydrogen source is provided for a fuel cell. | 有研工程技术研究院有限公司 | 有研工程技术研究院有限公司 | CN111636022B | 中国 | C22C27/02 | CN111636022B; CN111636022A
920 | IN202117028068 | 2021-06-22 | 发明申请 | 2021-12-03 | 授权 | 高压氢气环境用钢，高压氢气环境用钢结构体及高压氢气环境用钢的制造方法 | STEEL FOR HIGH PRESSURE HYDROGEN GAS ENVIRONMENTS, STEEL STRUCTURE FOR HIGH PRESSURE HYDROGEN GAS ENVIRONMENTS, AND METHOD FOR PRODUCING STEEL FOR HIGH PRESSURE HYDROGEN GAS ENVIRONMENTS | 本发明提供一种在高压氢气环境中耐氢脆特性优异，是理想的储氢器，氢气管线等用钢。 以及其制造方法。 该高压氢气环境用钢具有规定的成分组成，抗拉强度为560MPa以上，在高压氢气气氛下的断裂韧性值KIH为40MPa·m1/2以上。 | Provided are : steel that is ideal for hydrogen accumulators, hydrogen line pipe, etc. and has excellent hydrogen embrittlement resistance characteristics in high pressure hydrogen gas environments; and a method for producing the same. The steel for high pressure hydrogen gas environments has a prescribed component composition, a tensile strength of at least 560 mPa, and a fracture toughness value KIH in a high pressure hydrogen gas atmosphere of at least 40 MPa·m1/2. | Jfe Steel Corporation | Jfe Steel Corporation | IN202117028068A | 印度 | C22C38/00 | US20220064770A1; KR1020210094029A; WO2020137812A1; JPWO2020137812A1; EP3904541A4; JP6989004B2; KR102551610B1; EP3904541A1; IN202117028068A; CN113272452B; CN113272452A | [12 empty] | 行政案件
921 | CN202110994941.1 | 2021-08-27 | 发明申请 | 2021-11-30 | 实质审查 | 一种常温活化型稀土储氢合金及其制备方法与应用 | Normal-temperature-activated rare earth hydrogen storage alloy as well as preparation method and application thereof | 本发明提供了一种常温活化型稀土储氢合金及其制备方法与应用，所述常温活化型稀土储氢合金的组成通式为：TizZr1‑zCrxMn2‑xMy，其中0.6≤x≤1.5，0.01≤y≤0.05且0.5≤z≤0.8；M包括稀土元素；其制备方法为：按所述常温活化型稀土储氢合金的组成通式中的元素比例混合原料，依次进行熔炼、退火和活化得到所述常温活化型稀土储氢合金。本发明通过简易的制备方法得到了一种常温活化型稀土储氢合金，其可以实现在≤25℃条件下的活化，且具有成本低、吸放氢量高、易活化和循环稳定性良好的有益效果。 | The invention provides a normal temperature activated rare earth hydrogen storage alloy and a preparation method and application thereof, wherein the composition formula of the normal temperature activated rare earth hydrogen storage alloy is as Ti. z Zr1 - z Crx Mn2 - x My , Wherein 0.6 ≤ x ≤ 1.5, 0.01 ≤ y ≤ 0.05 and 0.5 ≤ z ≤ 0.8 are present. M Includes a rare earth element. The preparation method comprises the following steps : mixing raw materials according to an element proportion in the composition formula of the normal-temperature activated rare earth hydrogen storage alloy, and sequentially smelting. The normal-temperature activated rare earth hydrogen storage alloy is obtained by annealing and activation. Through the simple preparation method, the normal-temperature-activated rare earth hydrogen storage alloy is obtained, the activation at ≤ 25 °C conditions can be realized, and the method has the beneficial effects of low cost, high hydrogen absorption and hydrogen absorption, easiness in activation and good cycle stability. | 中国科学院江西稀土研究院 | 中国科学院江西稀土研究院 | CN113718153A | 中国 | C22C30/00 | CN113718153A
922 | CN202110996502.4 | 2021-08-27 | 发明申请 | 2021-11-26 | 驳回 | 一种高热稳定性镁基非晶态微米储氢细丝及其制备方法 | High-thermal-stability magnesium-based amorphous micro hydrogen storage filament and preparation method thereof | 本发明涉及一种高热稳定性镁基非晶态微米储氢细丝及其制备方法，属于储氢材料技术领域。本发明高热稳定性镁基非晶态微米储氢细丝：细丝为镁基非晶态合金，由Mg、Ni和稀土元素RE组成，以镁基非晶态合金的原子摩尔量为100％计，镁40～98％、镍1～30％、稀土元素RE 1～30％。本发明采用合金化和快淬方式制备高热稳定性镁基非晶态微米储氢细丝保持非晶态结构直接用于储氢，从而在保持高容量的基础上提高储氢动力学，同时又能提高储氢材料的抗氧化能力和抗晶化能力，材料运输和使用更安全。 | The invention relates to a magnesium-based amorphous micron hydrogen storage filament with high thermal stability and a preparation method thereof, and belongs to the technical field of hydrogen storage materials. The high thermal stability magnesium-based amorphous micron hydrogen storage filament is Mg, and the filament is a magnesium-based amorphous alloy. Ni And the rare earth element RE, the atomic molar amount of the magnesium-based amorphous alloy is 100%, magnesium 40 - 98%, nickel 1 - 30% and rare earth element RE 1 -30% .are directly used for hydrogen storage, so that the hydrogen storage kinetics are improved on the basis of maintaining high capacity. | 广东省国研科技研究中心有限公司 | 广东省国研科技研究中心有限公司 | CN113699469A | 中国 | C22C45/00 | CN113699469A
923 | GB2006679 | 2020-05-06 | 发明申请 | 2021-11-24 | 撤回 | 光学和磁性活性炭的加工 | Processing optically and magnetically active carbon | 公开了一种在溶液反应中形成碳纳米颗粒的方法，其中金属纳米颗粒用有机封端剂例如烷基硫醇(七氟-1-癸硫醇或十二硫醇)形成。 金属可以是银，金，铜，钯，镍，铁或锰。 将颗粒从溶液中沉积在诸如h-BN的固体表面上，然后加热到650℃以形成碳基体。 碳基质可以具有嵌入的物质，例如硅，锂，钠，钙，钾或镁。 插层物质可以衍生自赋予碳基质光学性质的处理溶液。 | A method of forming carbon nanoparticles in a solution reaction is disclosed where a metal nanoparticle is formed with an organic capping agent such as an alkyl thiol (heptafluoro-1-decanthiol or dodecanthiol). The metal may be silver, gold, copper, palladium, nickel, iron or manganese. The particles are deposited from solution on a solid surface such as h-BN and then heated to 650℃ to form carbon matrices. The carbon matrices may have intercalated species such as silicon, lithium, sodium, calcium, potassium or magnesium. The intercalated species may derive from the processing solution confer optical properties on the carbon matrices. | Alessandro La Torre; Carbastrial Ltd | Alessandro La Torre; Carbastrial Ltd | GB2595208A | 英国 | B22F9/24 | GB202006679D0; GB2595208A
924 | JP2020529154 | 2019-05-28 | 发明授权 | 2021-11-17 | 授权 | AB5型储氢合金、镍氢电池用负极、储氢合金的二次电池制造方法 | AB5 type hydrogen storage alloy, a negative electrode for a nickel-hydrogen battery, a secondary battery manufacturing method of hydrogen storage alloy | 本发明涉及贮氢合金、Ni-MH电池用电极、二次电池及贮氢合金的制造方法。 所述储氢合金的化学成分由通式La(3.0~3.2)xCexZrySm(1-(4.11~4.2)x-y)NizCouMnvAlw表示，其中，x、y、z、u、v、w为摩尔比，且0.14≤x≤0.17，0.02≤y≤0.03，4.60≤z+u+v+w≤5.33，0.10≤u≤0.20，0.25≤v≤0.30，0.30≤w≤0.40。 金属镧(La)与金属铈(Ce)的原子比固定在3.0~3.2，满足电极材料过充电性能的要求。 A侧元素大量被钐(Sm)元素取代，即A侧Sm的原子比为25.6%~42%，从而解决钴(Co)原子量少导致的循环寿命缩短的问题。 通过Sm与La、Ce比值的变化调节平衡压力，满足电极材料充放电动力学性能的要求。 通过向A侧添加原子比为2%~3%的锆(Zr)，提高凝固过程的形核率。 由该储氢合金制得的Ni-MH电池负极材料具有较高的耐过充性能，以及良好的高倍率放电性能和循环稳定性。 | The present invention relates to a hydrogen storage alloy, an electrode for a Ni-MH battery, a secondary battery, and a method for preparing the hydrogen storage alloy. The chemical composition of the hydrogen storage alloy is expressed by the general formula La(3.0˜3.2)xCexZrySm(1-(4.11˜4.2)x-y)NizCouMnvAlw, where x, y, z, u, v, w are molar ratios, and 0.14≤x≤0.17, 0.02≤y≤0.03, 4.60≤z+u+v+w≤5.33, 0.10≤u≤0.20, 0.25≤v≤0.30, and 0.30≤w≤0.40. The atomic ratio of the metal lanthanum (La) to the metal cerium (Ce) is fixed at 3.0 to 3.2, which satisfies the requirements of the overcharge performance of the electrode material. A side elements are largely substituted by samarium (Sm) element, that is, the atomic ratio of Sm on the A side is 25.6% to 42%, so as to solve the problem of shortened cycle life caused by the small amount of cobalt (Co) atoms. The equilibrium pressure is adjusted by the change in the ratio of Sm to La and Ce to satisfy the requirements of the charge and discharge dynamic performance of the electrode material. The nucleation rate of the solidification process is improved by the addition of zirconium (Zr) to the A side at an atomic ratio of 2% to 3%. The Ni-MH battery negative-electrode material obtained from the hydrogen storage alloy has high overcharge resistance, and good high-rate discharge performance and cycle stability. | South China Univ Of Technology; 四会市達博文実業有限公司; 広東省稀有金属研究所 | South China Univ Of Technology; 四会市達博文実業有限公司; 広東省稀有金属研究所 | JP6967250B2 | 日本 | C22C19/00 | CN109585790B; JP6967250B2; CN109585790A; WO2020107832A1; JP2021510767A; US11929488B2
925 | CN202011125056.1 | 2020-10-20 | 发明授权 | 2021-11-09 | 授权 | 具有正交晶型结构的高循环稳定性能的ZrCo基氢同位素贮存合金及其制备和应用 | ZrCo-base hydrogen isotope storage alloy with orthogonal crystal structure and high cycle stability and preparation and application thereof | 本发明公开了一种具有正交晶型结构的高循环稳定性能的ZrCo基氢同位素贮存合金，化学通式为Zr1‑xNbxCo1‑yCuyHz，其中，0<x≤0.5，0<y≤0.5，0.2≤z≤3；所述正交晶型结构为B33相。该合金制备方法包括：制备Zr1‑xNbxCo1‑yCuy合金铸锭，吸氢活化破碎得到氢同位素贮存合金吸氢态粉末，然后装入密封反应器中，升温至380℃，对真空仓放氢至合金具有B33相且无B2相时冷却至室温即得。可利用该合金中正交晶型B33相与正交晶型饱和吸氢相ZrCoH3之间的同晶型转变实现氢同位素的贮存、供给、回收。 | The invention discloses a ZrCo-based hydrogen isotope storage alloy with an orthorhombic crystal structure and high cycling stability. The chemical general formula of the ZrCo-based hydrogen isotope storage alloy is Zr1-xNbxCo1-yCuyHz, wherein the orthorhombic crystal structure is a B33 phase. A preparation method of the alloy comprises the following steps that a Zr1-xNbxCo1-yCuy alloy cast ingotis prepared, hydrogen absorption, activating and crushing are conducted to obtain hydrogen isotope storage alloy hydrogen absorption state powder, then the hydrogen isotope storage alloy hydrogen absorption state powder is put into a sealed reactor, heating is conducted to 380 DEG C, hydrogen is discharged into a vacuum bin until the alloy has the B33 phase and does not have a B2 phase, cooling isconducted to room temperature, and the alloy is obtained. The storage, supply and recovery of the hydrogen isotope can be achieved by utilizing the isomorphous transformation between the orthorhombiccrystal form B33 phase and the orthorhombic crystal form saturated hydrogen absorption phase ZrCoH3 in the alloy. | 浙江大学 | 浙江大学 | CN112251647B | 中国 | C22C16/00 | CN112251647B; CN112251647A
926 | CN202110800023.0 | 2021-07-15 | 发明申请 | 2021-11-09 | 驳回 | 一种高性能薄膜吸气剂及其应用 | High-performance thin film getter and application thereof | 本发明涉及功能材料技术领域，特别涉及一种高性能薄膜吸气剂及其应用。本发明公开了一种薄膜吸气剂利用与其化学成分相同的吸气合金靶材制备得到，所述薄膜吸气剂包括主体元素，所述主体元素为Ti、Zr中的一种或两种；优选的，所述薄膜吸气剂还包括Sc、Y、V、Hf和Ta中的任意一种或者任何组合。该薄膜吸气剂具备高的吸气量，能够有效的维持MEMS芯片器件的高真空性能要求，达到信号的稳定性和高灵敏性。 | The invention relates to the technical field of functional materials, in particular to a high-performance thin film getter and application thereof. The thin film getter comprises a main body element, wherein the main body element is one or two of Ti and Zr. , The thin film getter further comprises any one or any combination Sc, Y, V, Hf and Ta. The thin film getter has high air absorption capacity, can effectively maintain high vacuum performance requirements MEMS chip devices, and achieves signal stability and high sensitivity. | 上海晶维材料科技有限公司 | 上海晶维材料科技有限公司 | CN113621851A | 中国 | C22C14/00 | CN113621851A
927 | CN201810540826.5 | 2018-05-30 | 发明授权 | 2021-11-05 | 授权 | La-Mg-Ni系A2B7型储氢合金及其制备方法 | La-Mg-Ni2 B7 Hydrogen storage alloy and preparation method thereof | 本发明公开了一种La‑Mg‑Ni系A2B7型储氢合金及其制备方法。该合金的化学表达式为La0.75‑xCexMg0.25Ni3Co0.5，所述化学表达式中的下脚标为各组分的原子比，x的取值范围为0.07‑0.12。其制备方法包括：原料准备步骤、熔炼浇铸步骤和退火处理。本发明的合金粉末具有较高的低温电化学性能，268K、258K、248K三个温度条件下，1223K氩气或氦气保护退火后，其最大容量分别为352.3mAh·g‑1、334.2mAh·g‑1、321.8mAh·g‑1，本发明制备的合金材料特别适合在0℃以下条件下使用，特别是可在‑25℃至30℃条件下使用，其高倍率性能也较佳。 | The invention discloses a La-Mg-Ni-series A2B7-type hydrogen storage alloy and a preparation method thereof. The chemical expression of the alloy is La0.75-xCexMg0.25Ni3Co0.5, wherein the subscripts in the chemical expression are atomic ratios of the components, and the value range of x is 0.07-0.12. The preparation method comprises the following steps : a raw material preparation step, a smeltingcasting step and an annealing treatment step. The powder of the alloy has relatively high low-temperature electrochemical performance, the maximum capacities of the powder are respectively 352.3mAh.g, 334.2mAh.g and 321.8mAh.g in three temperature conditions of 268K, 258K and 248K after the powder is subjected to protective annealing of 1226K argon or hydrogen. The alloy prepared by virtue of the preparation method is suitable for being used at a temperature below 0 DEG C, particularly at (-25)-(30) DEG C, and has relatively good high magnification performance. | 安泰科技股份有限公司; 安泰创明新能源材料(常州)研究院有限公司 | 安泰科技股份有限公司; 安泰创明新能源材料(常州)研究院有限公司 | CN108893656B | 中国 | C22C19/03 | CN108893656B; CN108893656A
928 | CN202110672761.1 | 2021-06-17 | 发明申请 | 2021-11-05 | 驳回 | 一种大型激光切割机用铝合金横梁的铸造方法 | Casting method of aluminum alloy cross beam for large laser cutting machine | 本发明提供的一种大型激光切割机用铝合金横梁的铸造方法，通过合理选择和控制铸造方法参数，铸件补缩良好，铸件成形性好，能够形成轮廓清晰、表面光洁的横梁铸件。铸件组织致密、机械性能高，不仅保证了横梁的致密度，使得横梁不至于产生过多的机械粘砂，确保了横梁的表面质量，尤其是在结晶保压阶段，设置结晶增压速度1‑1.2kpa/s；结晶保压阶段增压20kPa下保压时间为500‑600s，在很大程度上决定了铸件的致密度，使得最终得到的铝合金横梁替代钢材质横梁，减轻重量，提高激光切割机的工作效率、精度与稳定性。 | To the casting method for the aluminum alloy cross beam for the large laser cutting machine, the casting method parameters are reasonably selected and controlled, the casting shrinkage is good, the casting formability is good, and the contour is clear. The cross beam casting with smooth surface is provided. The casting is compact in structure and high in mechanical property, so that the compactness of the cross beam is ensured, the cross beam is unlikely to generate excessive mechanical sticky sand, the surface quality of the cross beam is ensured, and particularly the crystallization pressurizing speed 1-1.2 kpa/s is set in the crystallization pressure maintaining phase. The dwell time under the pressurization 20 kPa of crystallization pressurize stage is 500 - 600s, has decided the compactness of foundry goods to a great extent for finally obtained aluminum alloy crossbeam replaces steel quality crossbeam, alleviates weight, improves laser cutting machine's work efficiency. And stability. | 机械科学研究总院(将乐)半固态技术研究所有限公司 | 机械科学研究总院(将乐)半固态技术研究所有限公司 | CN113604688A | 中国 | C22C1/02 | CN113604688A
929 | WOJP21015577 | 2021-04-15 | 发明申请 | 2021-11-04 | 进入国家阶段-PCT有效期满 | 储氢合金 | HYDROGEN STORAGE ALLOY | 本发明提供一种使用由La和Ce构成的Mm的低Co量的AB5型储氢合金， 其中Mm构成ABx组成的A位，Ni，Co，Mn，Al或Ni，Mn，Al构成B位的储氢合金。 MM包括La和Ce。 MM的摩尔比为1.00时，CO的摩尔比为0.0～0.11。 Al与Mn的摩尔比(Al/Mn)为0.35～1.10。 在该CaCu5型晶体结构中，c轴长度与a轴长度之比为0.8092或更大。 | Provided is a hydrogen storage alloy of an AB5 type that has a low Co quantity and uses Mm comprising La and Ce, wherein reduction in a lifespan characteristic can be prevented. A hydrogen storage alloy in which Mm makes up the A sites of an ABx composition, and Ni, Co, Mn, and Al, or Ni, Mn, and Al make up the B sites. The Mm comprises La and Ce. When the molar ratio of the Mm is configured as 1.00, the molar ratio of the Co is 0.0 to 0.11. The ratio (Al/Mn) of the molar ratio of the Al to the molar ratio of the Mn is 0.35 to 1.10. The ratio of the c-axis length to the a-axis length in this CaCu5-type crystal structure is 0.8092 or greater. | Mitsui Mining & Smelting Co., Ltd. | Mitsui Mining & Smelting Co., Ltd. | WO2021220824A1 | 世界知识产权组织(WIPO) | C22C19/00 | US20230142372A1; JPWO2021220824A1; WO2021220824A1; EP4144877A4; EP4144877A1; CN115461479A; JP7014937B1; JP2022060224A
930 | JP2019501319 | 2018-02-20 | 发明授权 | 2021-11-02 | 未缴年费 | 贮氢合金 | Hydrogen storage alloy | 本发明提供一种吸氢合金，其吸留大量的氢，能够容易地排出吸留的氢，并且不受原材料成本的大的波动的影响。 一种吸氢合金，其组成为ZraTixNbYNiz(条件是0.20<x<0.50，0<y<0.05，0.95<z<05，a为1-x-y或2-x-y-z)并具有B33晶体结构。 该吸氢合金可以通过简单地铸造具有上述特定组成的合金而容易地制造。 | A hydrogen-occluding alloy that occludes large amounts of hydrogen, can easily discharge occluded hydrogen, and is not subject to large fluctuations in raw material costs. A hydrogen-occluding alloy that has the composition ZrATixNbyNiz (provided that 0.20≤x≤0.50, 0<y≤0.05, 0.95≤z≤1.05, and A is 1-x-y or 2-x-y-z) and has a B33 crystal structure. The hydrogen-occluding alloy can be easily manufactured simply by casting an alloy that has the abovementioned specific composition. | Aichi Steel Works Ltd | Aichi Steel Works Ltd | JP6958611B2 | 日本 | C22C19/00 | WO2018155400A1; JP6958611B2; CN110249066A; JPWO2018155400A1; CN110249066B
931 | CN202011127224.0 | 2020-10-20 | 发明授权 | 2021-10-29 | 授权 | 高循环容量ZrCo基氢同位素贮存合金及其制备和应用 | High-circulation-capacity ZrCo-base hydrogen isotope storage alloy and preparation and application thereof | 本发明公开了一种高循环容量ZrCo基氢同位素贮存合金及其制备和在氢同位素的贮存、供给、回收中的应用。所述高循环容量ZrCo基氢同位素贮存合金的化学通式为Zr1‑xNbxCo1‑yNiy，其中，0<x≤0.5，0<y≤0.5，其制备方法包括步骤：(1)按所述化学通式中的比例混合Zr、Nb、Co、Ni单质原料，然后置入磁悬浮感应熔炼炉；(2)在氩气气氛保护下进行熔炼‑冷却凝固，制得所述高循环容量ZrCo基氢同位素贮存合金。本发明方法步骤简单，安全性高，所制得的氢同位素贮存合金在循环过程中无需经历真空操作，在复杂氢同位素场景下仍适用，对于促进ZrCo基合金在氢同位素储存领域的应用和推广具有长远的意义。 | The invention discloses a high-cycling-capacity ZrCo-based hydrogen isotope storage alloy, preparation of the alloy and application of the alloy to storage, supply and recovery of hydrogen isotopes. The chemical general formula of the high-cycling-capacity ZrCo-based hydrogen isotope storage alloy is Zr(1-x)NbxCo(1-y)Niy, wherein x is larger than 0 but smaller than or equal to 0.5, and y is largerthan 0 but smaller than or equal to 0.5. A preparation method of the alloy includes the following steps that (1) Zr, Nb, Co and Ni elementary substance raw materials are mixed according to the proportion in the chemical general formula and then are placed into a magnetic suspension induction smelting furnace; and (2) smelting, cooling and solidifying are performed under the protection of an argonatmosphere to prepare the high-cycling-capacity ZrCo-based hydrogen isotope storage alloy. The method is simple in step and high in safety, the prepared hydrogen isotope storage alloy is not requiredto be subjected to vacuum operation in the circulation process, the method is still applicable in complex hydrogen isotope scenes, and the method has long-term significance in promoting application and popularization of the ZrCo-based alloy in the field of hydrogen isotope storage. | 浙江大学 | 浙江大学 | CN112226663B | 中国 | C22C30/00 | CN112226663B; CN112226663A
932 | CN202110857463.X | 2021-07-28 | 发明申请 | 2021-10-29 | 实质审查 | 高强度稀土增强的铝合金及其制备方法 | High-strength rare-earth-enhanced aluminum alloy and preparation method thereof | 本发明公开了高强度稀土增强的铝合金及其制备方法，配方包括：铝锭、铜锭、铅锭、铝锡中间合金、铝钇中间合金、铝钆中间合金、铝镥中间合金和铝钛硼中间合金；各组分的重量份数分别是：12～18份的铝锭、11～15份的铜锭、8～12份的铅锭、5～7份的铝锡中间合金、10～12份的铝钇中间合金、8～10份的铝钆中间合金、7～9份的铝镥中间合金和2～6份的铝钛硼中间合金；该发明通过添加高强度稀土元素增强了铝合金的抗腐蚀性和抗氧化性，减低了特殊环境下铝合金的腐蚀风险，金属光泽长期保持，装饰效果好，且通过晶粒细化提升了铝合金的抗拉强度和韧性，避免了使用过程中的断裂问题，提高了铝合金的工作可靠性。 | The aluminum alloy comprises an aluminum ingot, a copper ingot, a lead ingot, an aluminum-tin intermediate alloy, an aluminum-yttrium intermediate alloy, an aluminum-gadolinium intermediate alloy, an aluminum-lutetium intermediate alloy and an aluminum-titanium-boron intermediate alloy. The components comprise, by weight, 12-18 parts of aluminum ingots, 11 -15 parts of copper ingots, 8 -12 parts of lead ingots, 5 -7 parts of aluminum-tin intermediate alloy, 10 -12 parts of aluminum-gadolinium intermediate alloy, 8 -10 parts of lutetium intermediate alloy and 7 -9 2-6 parts of aluminum-titanium-boron intermediate alloy. By adding the high-strength rare earth element, the corrosion resistance and oxidation resistance of the aluminum alloy are enhanced, the corrosion risk of aluminum alloy in a special environment is reduced, the metal luster is kept for a long time, and the decorative effect is good. | 广东铭利达科技有限公司 | 广东铭利达科技有限公司 | CN113564437A | 中国 | C22C21/12 | CN113564437A; WO2023004862A1
933 | CA3077926 | 2016-09-16 | 发明授权 | 2021-10-26 | 授权 | 在高压氢气中具有优异抗氢脆性能的氢气用钢结构体及其制造方法 | STEEL STRUCTURE FOR HYDROGEN GAS WITH EXCELLENT HYDROGEN EMBRITTLEMENT RESISTANCE IN HIGH PRESSURE HYDROGEN GAS AND METHOD OF PRODUCING THE SAME | 通过具有钢组合物， 以质量%计， C： 0.02%-0.50%， Si： 0.05%-0.50%， Mn： 0.5%-2.0%， P： 0.05%或更少， S： 0.01%或更少， AI： 0.01%-0.10%， N： 0.0005%-0.008%， 0： 0.01%或更少， 和v： 0.05%-0.30%和Mo： 当V原子数与Mo原子数之比为0.6-2.0时，为0.05-13%， 其余为Fe和不可避免的杂质， 和将V和Mo的细复合碳化物的平均粒度控制在1-20nm的范围内， 本发明提供一种在高压氢气环境中耐氢脆化性优异的氢气用钢结构体，例如氢气储存容器或氢气管线等。 | By having a steel composition containing, by mass%, C : 0.02 % to 0.50%, Si : 0.05 % to 0.50 %, Mn : 0.5 % to 2.0 %, P : 0.05 % or less, S : 0.01 % or less, AI : 0.01 % to 0.10 %, N : 0.0005 % to 0.008 %, 0 : 0.01 % or less, and V : 0.05 % to 0.30 % and Mo : 0.05 % to 1.13 % where a ratio of number of V atoms to number of Mo atoms is in a range of 0.6 to 2.0, the balance being Fe and inevitable impurities, and controlling the average particle size of fine complex carbides of V and Mo in a range of 1 nm to 20 nm, a steel structure for hydrogen gas such as a hydrogen storage vessel or a hydrogen line pipe that has excellent hydrogen embrittlement resistance in high pressure hydrogen environment can be obtained. | Jfe Steel Corporation | Jfe Steel Corporation | CA3077926C | 加拿大 | C22C38/14 | KR1020180038024A; CN108026619A; AU2016322190A1; AU2016322190B2; US20180312935A1; CA2991018C; KR1020200038327A; WO2017047099A1; EP3351650A4; JP6299885B2; CA3077926A1; EP3351650A1; EP3351650B1; CA2991018A1; JPWO2017047099A1; CN115449705A; KR102120616B1; CA3077926C; IN201727046655A
934 | CN201910186205.6 | 2019-03-12 | 发明授权 | 2021-10-19 | 授权 | 一种钛及钛合金近净成形方法及后续烧结工艺 | Titanium and titanium alloy near-net forming method and subsequent sintering process | 一种钛及钛合金近净成形方法及后续烧结工艺。本发明涉及一种利用钛合金粉吸氢膨胀实现粉末近净成形的方法。将钛粉末或钛合金粉末A或含钛混合粉末B装入刚性模具，模具内腔根据产品几何形状设计；将胚体放入烧结炉中通入氢气，使钛合金粉末吸氢；钛合金粉末吸氢的体积膨胀效应使粉末互相挤压，从而得到较高强度的粉末胚体；然后将坯体连同模具在真空坏境下脱氢，脱氢后粉末坯体能够方便地取出；最后对粉末坯体烧结得到目标形状的成品。本发明提供了一种新型钛合金粉末冶金的近净成形方法。本方法可以获得复杂形状的制品，适用于压制性能差的各种钛粉、钛合金粉，并且本方法得到的粉末坯体和烧结成品密度高、均匀性好、性能提升。 | The invention discloses a titanium and titanium alloy near-net forming method and a subsequent sintering process, and relates to a method for realizing near-net forming of powder by utilizing hydrogenabsorption expansion of titanium alloy powder. Titanium powder or titanium alloy powder A or titanium-containing mixed powder B is loaded into a rigid mold, and an inner cavity of the mold is designed according to the geometrical shape of a product; putting the blank into a sintering furnace, and introducing hydrogen to enable the titanium alloy powder to absorb hydrogen; the titanium alloy powder mutually extrudes the powder due to the volume expansion effect of hydrogen absorption, so that a powder blank with higher strength is obtained; then the green body and the mold are dehydrogenated under the vacuum environment, and the dehydrogenated powder green body can be conveniently taken out; and finally sintering the powder green body to obtain a finished product with a target shape. The invention provides a novel near-net forming method for titanium alloy powder metallurgy, by means of the method, products in complex shapes can be obtained, the method is suitable for various titaniumpowder and titanium alloy powder with poor pressing performance, and the powder blank and the sintered finished product obtained through the method are high in density, good in uniformity and improvedin performance. | 中南大学 | 中南大学 | CN111687409B | 中国 | B22F3/02 | CN111687409B; CN111687409A
935 | ATE1436290 | 2016-03-10 | 发明申请 | 2021-10-15 | 权利终止 | 氢吸留合金、包含该氢吸留合金的负极和包含该负极的镍氢二次电池 | HYDROGEN-OCCLUSION ALLOY, NEGATIVE ELECTRODE INCLUDING SAID HYDROGEN-OCCLUSION ALLOY, AND NICKEL-HYDROGEN SECONDARY BATTERY INCLUDING SAID NEGATIVE ELECTRODE | 一种镍氢二次电池，包括：电极组，其包括隔板、正极和负极，并且负极包含具有层叠AB2型单元和AB5型单元的晶体结构的储氢合金，其中，80℃下的PCT特性图包括第一平台区域和第二平台区域，所述第一平台区域具有当氢气储存有效氢气储存量的0.25倍时的氢气压力Pd1，所述有效氢气储存量是当氢气压力为1MPa时的氢气储存量，所述第二平台区域具有当氢气储存有效氢气储存量的0.70倍时的氢气压力Pd2，并且Pd1和Pd2满足0.6‰·log10(Pd2/Pd1)的关系。 | A nickel-hydrogen secondary battery 2 includes an electrode group 22 that includes a separator 28, a positive electrode 24 and a negative electrode 26, and the negative electrode 26 contains a hydrogen storage alloy having a crystal structure in which an AB 2 type unit and an AB 5 type unit are laminated, in which a PCT characteristic diagram at 80°C includes a first plateau region having a hydrogen pressure Pd1 when hydrogen is stored by 0.25 times an effective hydrogen storage amount that is a hydrogen storage amount when a hydrogen pressure is 1 MPa and a second plateau region having a hydrogen pressure Pd2 when hydrogen is stored by 0.70 times the effective hydrogen storage amount, and Pd1 and Pd2 satisfy a relation of 0.6 ‰¤ log 10 (Pd2/Pd1). | Fdk Corporation | Fdk Corporation | ATE1436290T1 | 奥地利 | C22C19/03 | US20180114981A1; EP3282507B1; JP6573466B2; WO2016158302A1; CN107615527A; ES2902407T3; CN107615527B; JP2016186890A; EP3282507A1; EP3282507A4; ATE1436290T1; DE602016064657T2
936 | CN202011448527.2 | 2020-12-09 | 发明授权 | 2021-10-12 | 未缴年费 | 聚苯胺和格式试剂原位修饰稀土镁基储氢材料的制备方法 | Preparation method for in-situ modification of rare earth magnesium-based hydrogen storage material by polyaniline and format reagent | 本发明涉及金属材料储氢技术，旨在提供一种聚苯胺和格式试剂原位修饰稀土镁基储氢材料的制备方法。包括：以无水氯化镁、无水氯化钾、无水氯化钡、无水氟化钙，球磨混合得到熔炼覆盖熔剂；然后与块状金属镁和稀土金属进行2次翻身重熔，冷却后得到块状的稀土镁合金，挫取碎屑；将引发剂溶液滴加至苯胺溶液中，经聚合得到小分子聚苯胺；溶解于水中后加热蒸发，得到聚苯胺预聚溶液；加入稀土镁合金碎屑，搅拌反应后过滤、干燥，得到产品。本发明有利于降低放氢反应活化能，降低放氢温度，提高放氢速度。降低镁吸氢反应活化能，降低稀土镁合金吸氢温度，提高吸氢速度。可用于制造商业化应用的便携和移动式电源，应用于电动汽车、电子产品等。 | The invention relates to a metal material hydrogen storage technology, and aims to provide a preparation method of a polyaniline and Grignard reagent in-situ modified rare earth magnesium-based hydrogen storage material. The preparation method comprises the following steps of ball-milling and mixing anhydrous magnesium chloride, anhydrous potassium chloride, anhydrous barium chloride and anhydrous calcium fluoride to obtain a smelting covering flux; turning over and remelting the smelting covering flux, blocky magnesium metal and rare earth metal twice, cooling to obtain blocky rare earth magnesium alloy, and filing chippings; dropwise adding an initiator solution into an aniline solution, and polymerizing to obtain micromolecular polyaniline; dissolving in water, heating and evaporating to obtain a polyaniline pre-polymerization solution; and adding rare earth magnesium alloy chips, stirring for reaction, filtering, and drying to obtain the product. The hydrogen desorption reaction activation energy can be reduced, the hydrogen desorption temperature can be reduced, and the hydrogen desorption speed can be increased. The hydrogen absorption reaction activation energy of magnesium is reduced, the hydrogen absorption temperature of rare earth magnesium alloy is reduced, and the hydrogen absorption speed is increased. The preparation method can be used for manufacturing commercially applied portable and mobile power supplies, and is applied to electric vehicles, electronic products and the like. | 浙江大学 | 浙江大学 | CN112680611B | 中国 | C22C1/02 | CN112680611A; CN112680611B
937 | US15742262 | 2016-07-25 | 发明授权 | 2021-10-12 | 授权 | 镁基储氢合金 | Mg-based alloy for hydrogen storage | 一系列特别适用于储氢应用的Mg和Cu，Si，Ni和Na合金中的至少一种的合金。 本发明的合金形成二元和三元体系。 这些合金相对于它们的Cu和Ni含量基本上是亚共晶的，其中这些元素中的一种或两种存在，但是当该元素也存在时，相对于它们的Si含量，从亚共晶到过共晶的范围是从亚共晶到过共晶。 如果将Na加入到合金中，术语亚共晶和过共晶不适用于Na。 所公开的合金组合物提供了关于其储氢和动力学特性的高性能合金。 它们也能够使用常规铸造技术形成，与昂贵和复杂得多的可选球磨和快速固化技术相比，常规铸造技术便宜得多，更适于商业应用。 每个单独的二元Mg-E体系，其中E=Cu，Ni或Si，形成包含Mg金属和相应的MgxEy金属间相的共晶。 | A range of alloys of Mg and at least one of Cu, Si, Ni and Na alloys that is particularly suitable for hydrogen storage applications. The alloys of the invention are formed into binary and ternary systems. The alloys are essentially hypoeutectic with respect to their Cu and Ni contents, where one or both of these elements are present, but range from hypoeutectic through to hypereutectic with respect to their Si content when that element is also present. The terms hypoeutectic and hypereutectic do not apply to Na if it is added to the alloy. The alloy compositions disclosed provide high performance alloys with regard to their hydrogen storage and kinetic characteristics. They are also able to be formed using conventional casting techniques which are far cheaper and more amenable to commercial use than the alternative ball-milling and rapid solidification techniques which are much more expensive and complex. Each of the individual binary Mg-E systems, where E=Cu, Ni or Si, forms a eutectic comprising of Mg metal and a corresponding MgxEy intermetallic phase. | Hydrexia Pty Ltd | Hydrexia Pty Ltd | US11141784B2 | 美国 | C22C23/00 | EP3325190A1; CA2991310A1; JP2018527459A; US20180214940A1; US11141784B2; WO2017011881A1; EP3325190A4; AU2016297691A1; AU2016297691B2; CA2991310C; CN107848027A | 4 | Nogita, Kazuhiro; The University Of Queensland; Duguid, Andrew Charles; Tan, Xin Fu; Taylor, John Andrew; Uniquest Pty Ltd | The University Of Queensland; Hydrexia Pty Ltd; Uniquest Pty Ltd
938 | CN202011284883.5 | 2020-11-17 | 发明授权 | 2021-10-08 | 授权 | 一种(La, Nd, )-Mg-Ni双相超晶格储氢合金及其制备方法 | (La, Nd, ) - Mg-Ni double-phase superlattice hydrogen storage alloy and preparation method thereof | 本发明公开了一种(La, Nd, )‑Mg‑Ni双相超晶格储氢合金及其制备方法，合金具有A2B7和A7B23双相结构，其制备步骤为：选择金属单质，按照La0.60Nd0.15Mg0.25Ni3.25化学组成进行配料，La和Nd过量4 wt%，Mg过量22 wt%，采用中频感应熔炼法制备合金铸锭；取合金铸锭，放入特制的镍壳容器中密封，置于真空管式炉中，在‑0.02 MPa~0.02 MPa的氩气气氛下进行分步热处理。本发明通过控制镍壳体积与合金质量之比，调节易挥发元素挥发量，调节A侧与B侧元素的比例在A7B23与A2B7相之间；向合金中加入了Nd元素，弥补合金A侧含量较高而易腐蚀的缺点；通过分步热处理，消除合金中的杂相，并控制温度和时间，得到电化学性能优异的A2B7‑A7B23双相合金。 | The invention discloses a (La, Nd, )-Mg-Ni double-phase superlattice hydrogen storage alloy and a preparation method thereof. The alloy has an A2B7 and A7B23 double-phase structure. The preparation method comprises the preparation steps that a metal simple substance is selected, compounding is carried out according to the chemical composition of La0.60Nd0.15Mg0.25Ni3.25, the over quantity of La andNd is 4 wt%, the over quantity of Mg is 22 wt%, and an alloy cast ingot is prepared by adopting a medium-frequency induction melting method; and the alloy cast ingot is taken and placed into a specially-made nickel shell container to be sealed, the nickel shell container is placed into a vacuum tube furnace, and step-by-step heat treatment is carried out in an argon atmosphere of -0.02 MPa to 0.02MPa. By controlling the ratio of the volume of the nickel shell to the mass of the alloy, the volatilization quantity of volatile elements is adjusted, and the ratio of elements on the side A to elements on the side B is adjusted to be between the A7B23 phase and the A2B7 phase; the Nd element is added into the alloy, so that the defects that the content of the side A of the alloy is high and corrosion is prone to happening are overcome; and the A2B7-A7B23 double-phase alloy with excellent electrochemical performance is obtained through step-by-step heat treatment, elimination of impurity phases in the alloy and control over temperature and time. | 扬州大学 | 扬州大学 | CN112501475B | 中国 | C22C19/03 | CN112501475B; CN112501475A
939 | JP2020569962 | 2020-03-13 | 发明申请 | 2021-10-07 | 授权 | 氢氧化镁的原位制备 | The original position of the magnesium-hydride preparation | 本发明公开了一种氢化镁公共免疫原的制备方法，该方法包括以下步骤。 在惰性环境保护下，将氯化镁和氢化锂加入到有机溶剂中，边搅拌边得到有机悬浮液的混合物； 对上述有机悬浮液进行超声处理，通过促进化学反应混合物，得到过滤后反应完成的产物； 洗涤固体反应产物，离心，干燥，除去残留的有机物，氢化镁，得到纳米粒子。 本发明是一种氯化镁的氢化锂，在液体介质的空化效应产生的超声波能量的存在下，促进化学反应， 大量的能量可以是很小范围的瞬时空化效应， 提供比常规加热能量更大的机械力， 制备的产品颗粒增大，同时利用超声波破碎作用防止纳米颗粒的聚集，加入各种介质材料防止因颗粒增大带来的不良影响，得到纳米氢氧化镁，提高了产品的有效储氢能力。 | The invention discloses nano magnesium hydride and an in-situ preparation method thereof, including disposing and stirring magnesium chloride and lithium hydride in an organic solvent under a protection of an inert atmosphere, so as to obtain an organic suspension of a mixture; performing an ultrasonic treatment to the organic suspension, so as to promote a chemical reaction of the mixture. After the reaction is completed, the suspension is filtered; the solid reaction product is washed, centrifuged and dried to remove residual organic matter, so as to obtain nano-magnesium hydride. | Zhejiang University | Zhejiang University | JP2021526502A | 日本 | C01B6/04 | WO2020207188A1; JP7061818B2; US20210198107A1; US11912580B2; JP2021526502A; CN110116990B; CN110116990A
940 | JP2022512247 | 2021-03-29 | 发明申请 | 2021-10-07 | 授权 | R-T-B永磁体及其制造方法、电机和汽车 | R-T-B permanent magnets and their manufacturing methods, motors and automobiles | 一种R-T-B基永磁体，其含有R、T和B，所述R代表至少一种主要包括Tb或Dy的稀土元素，所述T代表Fe或至少一种主要包括Fe和Co的铁族元素，所述B代表硼，所述R-T-B基永磁体还含有Cu。R的总含量为28.35质量%以上且29.95质量%以下，Cu的含量为0.05质量%以上且0.40质量%以下，B的含量为0.93质量%以上且1.00质量%以下。Tb或Dy的浓度的分布从R-T-B系永磁体的外侧朝向R-T-B系永磁体的内侧减小。 | An R-T-B-based permanent magnet which contains R that represents at least one rare earth element essentially including Tb or Dy, T that represents Fe or at least one iron-group element essentially including Fe and Co, and B that represents boron, and further contains Cu. The total content of R is 28.35 to 29.95% by mass, inclusive, the content of Cu is 0.05 to 0.40% by mass, inclusive, and the content of B is 0.93 to 1.00% by mass, inclusive. The distribution of the concentration of Tb or Dy decreases from the outside of the R-T-B-based permanent magnet toward the inside of the R-T-B-based permanent magnet. |  |  | JPWO2021200873A1 | 日本 | C22C38/00 | JPWO2021200873A1; US20230118859A1; WO2021200873A1; CN115315764A; JP7730311B2
941 | WOJP21013404 | 2021-03-29 | 发明申请 | 2021-10-07 | 进入国家阶段-PCT有效期满 | R-T-B系永磁体及其制造方法，电动机和汽车 | R-T-B-BASED PERMANENT MAGNET AND METHOD FOR PRODUCING SAME, MOTOR, AND AUTOMOBILE | [问题]提供具有高剩余磁通密度Br和高矫顽力HCj的R-T-B基永磁体。 [解决方案]R-T-B系永磁体，其含有R，所述R表示至少一种主要包括Tb或Dy的稀土元素，T表示Fe或至少一种主要包括Fe和Co的铁族元素，以及B表示硼，并且还含有Cu。 R的总含量为28.35～29.95质量%，Cu的含量为0.05～0.40质量%，B的含量为0.93～1.00质量%。 Tb或Dy的浓度分布从R-T-B系永磁体的外侧向R-T-B系永磁体的内侧递减。 | [Problem] To provide an R-T-B-based permanent magnet having a high residual magnetic flux density Br and a high coercivity Hcj. [Solution] An R-T-B-based permanent magnet which contains R that represents at least one rare earth element essentially including Tb or Dy, T that represents Fe or at least one iron-group element essentially including Fe and Co, and B that represents boron, and further contains Cu. The total content of R is 28.35 to 29.95% by mass, inclusive, the content of Cu is 0.05 to 0.40% by mass, inclusive, and the content of B is 0.93 to 1.00% by mass, inclusive. The distribution of the concentration of Tb or Dy decreases from the outside of the R-T-B-based permanent magnet toward the inside of the R-T-B-based permanent magnet. | Tdk Corporation | Tdk Corporation | WO2021200873A1 | 世界知识产权组织(WIPO) | C22C38/00 | JPWO2021200873A1; US20230118859A1; WO2021200873A1; CN115315764A; JP7730311B2
942 | EP16772186 | 2016-03-10 | 发明授权 | 2021-10-06 | 授权 | 氢吸留合金、包含该氢吸留合金的负极和包含该负极的镍氢二次电池 | HYDROGEN-OCCLUSION ALLOY, NEGATIVE ELECTRODE INCLUDING SAID HYDROGEN-OCCLUSION ALLOY, AND NICKEL-HYDROGEN SECONDARY BATTERY INCLUDING SAID NEGATIVE ELECTRODE | 一种镍氢二次电池，包括：电极组，其包括隔板、正极和负极，并且负极包含具有层叠AB2型单元和AB5型单元的晶体结构的储氢合金，其中，80℃下的PCT特性图包括第一平台区域和第二平台区域，所述第一平台区域具有当氢气储存有效氢气储存量的0.25倍时的氢气压力Pd1，所述有效氢气储存量是当氢气压力为1MPa时的氢气储存量，所述第二平台区域具有当氢气储存有效氢气储存量的0.70倍时的氢气压力Pd2，并且Pd1和Pd2满足0.6‰·log10(Pd2/Pd1)的关系。 | A nickel-hydrogen secondary battery 2 includes an electrode group 22 that includes a separator 28, a positive electrode 24 and a negative electrode 26, and the negative electrode 26 contains a hydrogen storage alloy having a crystal structure in which an AB 2 type unit and an AB 5 type unit are laminated, in which a PCT characteristic diagram at 80°C includes a first plateau region having a hydrogen pressure Pd1 when hydrogen is stored by 0.25 times an effective hydrogen storage amount that is a hydrogen storage amount when a hydrogen pressure is 1 MPa and a second plateau region having a hydrogen pressure Pd2 when hydrogen is stored by 0.70 times the effective hydrogen storage amount, and Pd1 and Pd2 satisfy a relation of 0.6 ‰¤ log 10 (Pd2/Pd1). | Fdk Corporation | Fdk Corporation | EP3282507B1 | 欧洲专利局 | C22C19/03 | US20180114981A1; EP3282507B1; JP6573466B2; WO2016158302A1; CN107615527A; ES2902407T3; CN107615527B; JP2016186890A; EP3282507A1; EP3282507A4; ATE1436290T1; DE602016064657T2
943 | CN201911267627.2 | 2019-12-11 | 发明授权 | 2021-10-01 | 授权 | 一种Ni2MnAl相增强的镍氢电池用AB5型储氢合金及其制备方法 | Ni2 MnAl-phase reinforced nickel-hydrogen battery AB5 Hydrogen storage alloy and preparation method thereof | 本发明公开了一种Ni2MnAl相增强的镍氢电池用AB5型储氢合金。该储氢合金结构通式为：La(3.02～3.10)xCexZrySm(1‑(4.02～4.10)x‑y)NizCouMnvAlw，其中0.16≤x≤.0.22，0.02≤y≤0.03，5.03≤z+u+v+w≤5.34，0.16≤u≤0.17，0.24≤v≤0.27，0.34≤w≤0.37。将金属La、Ce、Zr、Sm、Ni、Co、Mn和Al按照通式中各元素的物质的量比配料，于1400℃～1600℃感应熔炼0.5～1.5h，冷却，再经1000℃～1100℃退火10～20h，随炉冷却至500℃后风冷，得到低Co、无Pr和Nd、Sm替代的Ni2MnAl相增强的镍氢电池用AB5型储氢合金；其最大容量≥341.0mA·h/g，连续5次10C放电容量最高达最大容量的87.04％，200次循环后容量保持率>80％，20C放电容量达最大容量的72.94％。 | The invention discloses a Ni2MnAl phase reinforced AB5 type hydrogen storage alloy for a nickel-metal hydride battery. The structural general formula of the hydrogen storage alloy is La (3.02-3.10) xCexZrySm (1-(4.02-4.10) x-y) NizCouMnvAlw, wherein x is larger than or equal to 0.16 and smaller than or equal to 0.22, y is larger than or equal to 0.02 and smaller than or equal to 0.03, the sum of z, u, v and w is larger than or equal to 5.03 and smaller than or equal to 5.34, u is larger than or equal to 0.16 and smaller than or equal to 0.17, v is larger than or equal to 0.24 and smaller thanor equal to 0.27, and w is larger than or equal to 0.34 and smaller than or equal to 0.37. Metal La, Ce, Zr, Sm, Ni, Co, Mn and Al are proportioned according to the amount-of-substance ratio of all elements in the general formula, induction melting is carried out for 0.5-1.5 h at the temperature of 1400-1600 DEG C, cooling is carried out, annealing is carried out for 10-20 h at the temperature of1000-1100 DEG C, air cooling is carried out after furnace cooling is carried out to 500 DEG C, and the Ni2MnAl phase reinforced AB5 type hydrogen storage alloy which is low in Co, free of Pr and capable of achieving Nd and Sm substitution is obtained; the maximum capacity of the material is larger than or equal to 341.0 mA.h/g, the continuous five-time 10 C discharge capacity reaches up to 87.04%of the maximum capacity, the capacity retention ratio after 200 times of circulation is larger than 80%, and the 20 C discharge capacity reaches 72.94% of the maximum capacity. | 四会市达博文实业有限公司; 华南理工大学 | 四会市达博文实业有限公司; 华南理工大学 | CN110983077B | 中国 | C22C1/02 | CN110983077A; CN110983077B
944 | KR1020167000286 | 2014-06-13 | 发明授权 | 2021-09-30 | 授权 | 氢化锰的合成和储氢性能 | SYNTHESIS AND HYDROGEN STORAGE PROPERTIES OF MANGANESE HYDRIDES | 本发明提供了一种新型的氢化锰。 本发明涉及其制备方法及其在储氢应用中的用途。 本发明还涉及制备高纯度二烷基锰化合物的方法以及二烷基锰化合物在制备具有改进的储氢能力的氢化锰中的用途。 | This disclosure relates to novel manganese hydrides and their use in hydrogen storage applications. | 유에스더블유 커머셜 서비시스 리미티드 | 유에스더블유 커머셜 서비시스 리미티드 | KR102307546B1 | 韩国 | C01B6/24 | BRPI1531081A2; EP3008011B1; FI3008011T3; JP2022088542A; KR102307546B1; CN110790314A; JP2019218262A; KR1020160019493A; DK3008011T3; JP7424662B2; IN11350DELNP2015A; JP7062867B2; JP2016532638A; JP6872902B2; WO2014199176A1; BR112015031081A8; PT3008011T; EP4234484A3; ES2959408T3; EP3008011A1; HUE063915T2; CN105492374B; PL3008011T3; CN105492374A; EP4234484A2
945 | CN201711324234.1 | 2017-12-13 | 发明授权 | 2021-09-28 | 授权 | 一种负载型双金属纳米材料的制备方法及其应用 | Preparation method and application of supported bimetallic nano material | 本发明公开了一种负载型双金属纳米材料，所述纳米材料由纳米Pd颗粒和纳米Ni颗粒均匀的分布于介孔碳材料CMK‑3中制备得到，其中，Pd和Ni元素的摩尔比为1 : 9～9 : 1，Pd、Ni元素在CMK‑3中的总负载量为50～60wt.％。本发明制备的PdxNi100‑x/CMK‑3材料，纳米金属颗粒均匀地负载于CMK‑3中，未发生团聚。该材料对MgH2的脱氢温度明显降低，初始脱氢温度低至125℃，能够在280℃脱氢截止，并且改善了其吸氢动力学，在150℃、3MPa条件下能够快速吸氢3wt.％H2以上。所述的材料颗粒粒径分布均匀，有效地避免了金属颗粒间的团聚。 | The invention discloses a loaded type bimetallic nano-material. The nano-material is prepared by uniformly distributing nano-Pd particles and nano-Ni particles in a mesoporous carbon material CMK-3, wherein, a molar ratio of an element Pd to an element Ni is (1 to 9) to (9 to 1); and the total load amount of the elements Pd and Ni in the CMK-3 is 50 to 60 percent by weight. According to a PdxNi100-x/CMK-3 material prepared by the loaded type bimetallic nano-material disclosed by the invention, nano-metal particles are uniformly loaded in the CMK-3, and aggregation is avoided. According to thematerial disclosed by the invention, a dehydrogenation temperature of MgH2 is obviously reduced, an initial dehydrogenation temperature is as low as 125 DEG C, the dehydrogenation is stopped at 280 DEG C, hydrogen absorption kinetics of the material is improved, and hydrogen can be absorbed quickly to reach 3 percent by weight of H2 or above under conditions that the temperature is 150 DEG C and the pressure is 3MPa. The particles of the material are uniform in particle sizes, and aggregation of metal particles is effectively avoided. | 东南大学 | 东南大学 | CN108161026B | 中国 | B22F9/26 | CN108161026A; CN108161026B
946 | CN202080015142.9 | 2020-02-20 | 发明申请 | 2021-09-28 | 实质审查 | 核壳复合体和其制造方法 | Core-shell composite and method for producing the same | 本发明提供一种相对于热历史能够维持期望的氢吸收释放能力等的核壳复合体和其制造方法。核壳复合体(1)具有：核部(10)，其包含由无机氧化物、陶瓷和矿物等形成的耐热性材料，具有刚性；和，至少1层壳部(20, 21)，其包围该核部的全部或一部分，包含氢吸收释放性金属。核部(10)中包含的耐热性材料的熔点高于壳部(20, 21)中包含的氢吸收释放性金属之中的熔点最高的物质的熔点。核壳复合体的制造方法在制造上述那样的核壳复合体时，通过在不存在氧气的条件下的蒸镀，使壳部覆盖核部。 | Provided are a core-shell composite capable of maintaining desired hydrogen absorbing/releasing ability with respect to heat history and a method for producing the same. A core-shell composite 1 includes a rigid core portion 10 including a heat-resistant material such as an inorganic oxide, ceramics, and a mineral, and at least monolayer shell portions 20, 21 that surround all or part of the core portion and include a hydrogen absorbing/releasing metal. The heat-resistant material contained in the core portion 10 has a melting point higher than the highest melting point of the hydrogen absorbing/releasing metals contained in the shell portions 20, 21. In the method for producing the core-shell composite, when producing the core-shell composite as described above, the shell portion is coated on the core portion by vapor deposition in the absence of oxygen. | 东曹株式会社 | 东曹株式会社 | CN113454250A | 中国 | C22C1/00 | WO2020171165A1; CN113454250A; EP3929317A4; US20220135401A1; JP7342374B2; JP2020132969A; EP3929317A1
947 | CN202110713636.0 | 2021-06-25 | 发明申请 | 2021-09-24 | 授权 | 一种LaNiAl合金及其制备方法和应用 | LaNiAl Alloy and preparation method and application thereof | 本发明公开了一种LaNiAl合金及其制备方法和应用。LaNiAl合金，为LaNi5‑xAlx合金，其中0<x≤2.0，所述LaNiAl合金由如下步骤而制得：(1)将La、Ni、Al的硝酸盐或者氯化物按比例混合溶于水中，得到混合溶液后，加入草酸溶液进行反应，得到固体沉淀，煅烧后得到氧化物前驱体复合氧化物粉末；(2)将所述氧化物前驱体复合氧化物粉末与混合氯化物、CaH2混合均匀后在550‑1000℃的温度下反应1‑4h，得到LaNiAl合金，所述混合氯化物由氯化物A和氯化物B组成，所述氯化物A为KCl或NaCl中的一种，所述氯化物B为LiCl、CsCl、CaCl2或MgCl2中的一种。 | LaNiAl Alloy and a preparation method and application thereof are disclosed. LaNiAl Alloy, which is LaNi. 5 - x Alx Alloy, wherein 0 _AOMARKENCODTX0AOA x ≤ 2.0 : The LaNiAl alloy is prepared by mixing 1, La and Ni nitrate or chloride in water to Al obtain a mixed solution, adding an oxalic acid solution for reaction, obtaining a solid precipitate, and calcining to obtain the oxide precursor composite oxide powder. (2) The oxide precursor composite oxide powder is mixed with a chloride. CaH2 The mixture was uniformly mixed and reacted 550 - 1000 °C at 1 - 4h ° C. to give LaNiAl alloy which is composed of chloride A and chloride B, and the chloride A is one of KCl or NaCl, and the chloride B is LiCl, CsCl, CaCl. 2 Or MgCl2 One of the following. | 北京大学 | 北京大学 | CN113430420A | 中国 | C22C19/03 | CN113430420A; CN113430420B
948 | CN201911188038.5 | 2019-11-28 | 发明授权 | 2021-09-17 | 授权 | 多元钐镍储氢材料、负极、电池及制备方法 | Multi-element samarium-nickel hydrogen storage material Negative electrode, battery and preparation method | 本发明公开了一种多元钐镍储氢材料、负极、电池及制备方法。本发明的多元钐镍储氢材料的组成为RExSmyNiaMnbAlcMd；RE选自除Sm以外的稀土金属元素中的一种或多种，x表示RE的摩尔分数；y表示Sm的摩尔分数；M选自Cu、Fe、Co、Sn、V、W、Cr、Zn、Mo和Si元素中的一种或多种，d表示M的摩尔分数；a表示Ni的摩尔分数；b表示Mn的摩尔分数；c表示Al的摩尔分数；x>0，y≥0.5，且y+x＝6；23≥a≥12，7>b≥0，7>c≥0，5≥d>0，且25≥a+b+c+d≥17。本发明的多元钐镍储氢材料负极具有优异的活化性能和电化学性能。 | The invention discloses a multi-element samarium-nickel hydrogen storage material, a negative electrode, a battery and a preparation method. The composition of the multi-element samarium-nickel hydrogen storage material is RE Sm Ni Mn Al M; RE is selected from one or more of rare earth metal elements except Sm, and x represents the mole fraction of RE; y represents the mole fraction of Sm; M is selected from one or more of Cu, Fe, Co, Sn, V, W, Cr, Zn, Mo and Si, and d represents the mole fraction of M; a represents the mole fraction of Ni; b represents the mole fraction of Mn; c represents the mole fraction of Al; x is larger than 0, y is larger than or equal to 0.5, and y plus x is equal to 6; and a is larger than or equal to 12 and less than or equal to 23, b is largerthan or equal to 0 and less than 7, c is larger than or equal to 0 and less than 7, d is larger than 0 and less than or equal to 5, and the sum of a b, c, d is larger than or equal to 17. The multi-element samarium-nickel hydrogen storage material has excellent activation performance and electrochemical performance. | 包头稀土研究院 | 包头稀土研究院 | CN111118345B | 中国 | C22C19/03 | CN111118345A; CN111118345B
949 | DE102004061286 | 2004-12-14 | 发明授权 | 2021-09-16 | 期限届满 | 储氢复合材料以及用于可逆储氢的装置 | Hydrogen storage composite material as well as a device for the reversible storage of hydrogen | 用于可逆地储存氢的复合材料，其包含形成固体多相体系的氢化物(I)和第二组分(II)，其中(I)与(II)反应以释放氢并形成包含无氢化合物和/或合金的另一固体多相体系。 本发明还涉及一种用于可逆地储存氢气的装置，该装置包括如上所述的复合材料。 | Composite material for reversibly storing hydrogen comprises a hydride (I) and a second component (II) forming a solid multiphase system, where (I) reacts with (II) to release hydrogen and form another solid multiphase system comprising a hydrogen-free compound and/or alloy. An independent claim is also included for a device for reversibly storing hydrogen, comprising a composite material as above. | Helmholtz-Zentrum Geesthacht Zentrum Für Material- Und Küstenforschung Gmbh | Helmholtz-Zentrum Geesthacht Zentrum Fuer Mate | DE102004061286B4 | 德国 | C01B6/00 | EP2363375B1; EP2363375A1; EP1824780A1; JP4764885B2; WO2006063627A1; EP1824780B1; DE102004061286B4; ATE501977T1; JP2008522933A; CA2590210A1; EP1824780B8; CA2590210C; DE502005011143D1; US20090294728A1; DE102004061286A1 | 1 | Gkss-Forschungszentrum Geesthacht Gmbh | Helmholtz-Zentrum Geesthacht Zentrum Fuer Mate
950 | DE102004064260 | 2004-12-14 | 发明授权 | 2021-09-16 | 期限届满 | 储氢复合材料以及用于可逆地储存水的装置 | Hydrogen storage composite material as well as a device for the reversible storage of water | 储氢复合材料， 它可以在存储状态和非存储状态之间以及可选地在一个或多个中间状态之间可逆地转移， 其中储氢复合材料是将非储氢状态的组分进行处理，然后进行加氢处理， 该体系在其储存状态下包括以下组分：(a)至少一种第一氢化物组分，该第一氢化物组分是络合物氢化铝MtAlyHP，其中金属M选自Na，K，Rb，Cs，Be。 Mg， CA， SC， Y， LA， Ti， 锆和铪， 和(b)至少一种第二无氢组分，它是氧化态0的至少一种选自Sb的元素， Bi， 锗， Sn， Pb， GA， 在， TL， 硒， S， Te Br， i， SC， Y， LA， Ti， Zr， 高频， V， Nb， TA， O， W， Re， Ru， OS， k， Rb， U， Ce， PR， Nd， PM， SM， Eu， GD， TB， Dy， HO， e， TM， Yb和Lu，其中所述至少一种第一氢化物组分和所述至少一种第二氢化物组分存在于第一固体多相体系中，并且其中在将所述至少一种第一氢化物组分与所述至少一种第二氢化物组分转移到所述体系的非存储状态中时，所述至少一种第一氢化物组分与所述至少一种第二氢化物组分的摩尔比为1：1。 形成一种第二组分以形成H2，Th以这样的方式反应，使得至少一种另外的无氢化合物和/或合金在非储存状态下形成，并产生另外的固体多相体系。 | Hydrogen storage composite material, which can be reversibly transferred between a storage state and a non-storage state and optionally one or more intermediate states, wherein the hydrogen-storing composite material is prepared by processing the components of the non-storage state and subsequent hydrogenation, the system comprising, in its storage state, the components : (a) is at least one first hydride component which is a complex aluminium hydride mT Aly Hp wherein the metal m is selected from the group na, k, rb, cs, be. Mg, ca, sc, y, la, ti, zr and hf, and (b) is at least one second hydrogen-free component which is at least one element in the oxidation state 0 selected from the group sb, bi, ge, sn, pb, ga, in, tl, se, s, te Br, i, sc, y, la, ti, zr, hf, v, nb, ta, o, w, re, ru, os, k, rb, u, ce, pr, nd, pm, sm, eu, gd, tb, dy, ho, e, tm, yb and lu wherein the at least one first hydride component and the at least one second component are present in a first solid multiphase system and wherein in the transfer into the non-storage state of the system the at least one first hydride component with the at least one second component is formed to form h2 th is reacted in such a way that at least one further hydrogen-free compound and/or alloy is formed in the non-storage state and a further solid multi-phase system is produced. | Helmholtz-Zentrum Geesthacht Zentrum Für Material- Und Küstenforschung Gmbh | Helmholtz-Zentrum Geesthacht Zentrum Für Material- Und Küstenforschung Gmbh | DE102004064260B3 | 德国 | C01B6/00 | DE102004064260B3
951 | JP2020036192 | 2020-03-03 | 发明申请 | 2021-09-16 | 驳回 | 储氢合金、储氢方法和放氢方法 | HYDROGEN ABSORBING ALLOY, HYDROGEN ABSORBING METHOD, AND HYDROGEN DESORPTION METHOD | “问题”提供一种能够在氢压大于0.1 MPa(abs)且小于1.1 MPa(abs)的压力范围内提高有效储氢量的储氢合金，以及使用该储氢合金的储氢方法和储氢方法。 “解决方法”温度40℃以下，氢压1。 在1MPa(abs)以下吸氢，并且温度在50℃以上，氢压在0.1 MPa(abs)以上1。 在1MPa(abs)以下释放氢气的储氢合金，由通式TiFexMnyNbz(0.761≤x≤0.837，0.101≤y≤0.205，0.008≤z≤0.091)表示组成的储氢合金。 “选择图”无 | PROBLEM TO BE SOLVED : To provide : a hydrogen absorbing alloy that can enhance an effective amount of absorbed hydrogen within a hydrogen pressure range from 0.1 MPa(abs) to 1.1 MPa(abs) inclusive; and a hydrogen absorbing method and a hydrogen desorption method that employ the alloy. SOLUTION : A hydrogen absorbing alloy absorbs hydrogen when the temperature is 40°C or less and the hydrogen pressure is 1.1 MPa(abs) or less, and desorbs hydrogen when the temperature is 50°C or more and the hydrogen pressure is from 0.1 MPa(abs) to 1.1 MPa(abs) inclusive, and has composition represented by general formula TiFexMnyNbz (0.761≤x≤0.837, 0.101≤y≤0.205, and 0.008≤z≤0.091). SELECTED DRAWING : None COPYRIGHT : (C)2021, JPO&INPIT | Shimizu Corp; National Institute Of Advanced Industrial Science And Technology | Shimizu Corp; National Institute Of Advanced Industrial Science And Technology | JP2021138989A | 日本 | C22C14/00 | JP2021138989A
952 | JP2021514436 | 2020-08-07 | 发明授权 | 2021-09-15 | 授权 | 储氢材料，储氢容器和供氢装置 | The hydrogen storage material, the hydrogen storage container and the hydrogen supply device | 该储氢材料用于供氢装置的储氢容器， 并具有由式(1)表示的特定元素组成的合金， 其中所述合金是这样的， 在通过EPMA获得的其横截面为1000x的放大CoMP图像中， 存在多个具有浓缩R且相直径为0.1-10m的相， 并且，在CoMP图像的85m×120m的视野中，存在100对或更多的两相，在它们之间具有0.5-20m的最短分离距离。(1) : Ti(1-a-b)LaM1BFeMnDM2ECF | To provide a low-cost hydrogen storage material having hydrogen absorption (storage) and desorption properties suitable for hydrogen storage. Furthermore, to provide a hydrogen storage container including the hydrogen storage material and a hydrogen supply apparatus including the hydrogen storage container.Provided are a hydrogen storage material including an alloy having a specific elemental composition represented by Formula (1), in which, in a 1000× COMP image of a cross section of the alloy obtained by EPMA, a plurality of phases enriched with R are present, the phases having phase diameters of 0.1 µm or more and 10 µm or less, and 100 or more sets of combinations of two phases in the phases are present in a visual field of 85 µm × 120 µm in the COMP image, the shortest separation distance between the two phases being 0.5 to 20 µm, a hydrogen storage container including the hydrogen storage material, and a hydrogen supply apparatus including the hydrogen storage container.[Chem. 1] Ti(1-a-b)RaM1bFecMndM2eCf (1) | Santoku Corp | Santoku Corp | JP6935613B2 | 日本 | C22C14/00 | WO2021033582A1; EP4019653A4; EP4019653A1; US20220282355A1; JPWO2021033582A1; CN114269958A; JP6935613B2; CA3148319A1; CN114269958B; US12031197B2
953 | CN202010291900.1 | 2020-04-14 | 发明授权 | 2021-09-14 | 授权 | A5B19型含钆储氢合金、负极及制备方法 | A5B19 Type gadolinium-containing hydrogen storage alloy Negative electrode and preparation method thereof | 本发明公开了一种A5B19型储氢合金、负极及制备方法。该储氢合金的组成式为REuGdvNiw‑a‑b‑cMnaAlbMc；RE选自稀土金属元素中的一种或多种，但Gd除外；M选自Zn、V、W、Cu、Fe、Sn、Cr、Mo和Si元素中的一种或多种；u、v、w、a、b、c分别表示各元素的摩尔分数；u>0，v>0.1，u+v＝3；13>w≥11，4≥a+b>0，2≥c≥0。本发明提高了储氢合金的最大放电容量，延长了储氢合金的使用寿命。 | The invention discloses an AB type hydrogen storage alloy, a negative electrode and a preparation method. The composition formula of the hydrogen storage alloy is REGdNiMnAlM, RE is selected from one or more of rare earth metal elements except Gd, M is selected from one or more of Zn, V, W, Cu, Fe, Sn, Cr, Mo and Si elements, u, v, w, a, b and c represent mole fractions of all the elements correspondingly, u is larger than 0, v is larger than 0.1, u plus v is 3, w is less than 13 and larger than or equal to 11, a plus b is less than or equal to 4 and larger than0, c is less than or equal to 2 and larger than or equal to 0. According to the alloy and the method, the maximum discharge capacity of the hydrogen storage alloy is improved, and the service life ofthe hydrogen storage alloy is prolonged. | 包头稀土研究院 | 包头稀土研究院 | CN111411262B | 中国 | C22C19/03 | CN111411262A; CN111411262B
954 | CN202010292010.2 | 2020-04-14 | 发明授权 | 2021-09-14 | 授权 | 含钆和镍的储氢合金、负极、电池及制备方法 | Hydrogen storage alloy containing gadolinium and nickel Negative electrode, battery and preparation method | 本发明公开了一种含钆和镍的储氢合金、负极、电池及制备方法。该储氢合金其组成为RExGdyLzNid‑a‑b‑cMnaAlbMc；RE选自除Gd、Y和Sm以外的稀土金属元素中的一种或多种；L选自Y和Sm稀土金属元素中的一种或两种；M选自Cu、Fe、Co、Sn、V、W、Cr、Zn、Mo和Si元素中的一种或多种；其中，x>0，y≥0.01，y≥z>0，且x+y+z＝6；26>d≥15.6；4.5≥a+b>0；2.5>c≥0。本发明提高了储氢合金的最大放电容量。 | The invention discloses a hydrogen storage alloy containing gadolinium and nickel, a negative electrode, a battery and a preparation method. The composition of the hydrogen storage alloy is RExGdyLzNid-a-b-cMnaAlbMc, wherein RE is selected from one or more of rare earth metal elements except Gd, Y and Sm; L is selected from one or two of Y and Sm rare earth metal elements; M is selected from one or more of Cu, Fe, Co, Sn, V, W, Cr, Zn, Mo and Si elements; x is greater than 0, y is greater than or equal to 0.01, z is less than or equal to y and greater than 0, x + y + z is equal to 6; d is lessthan 26 and greater than or equal to 15.6; a + b is less than or equal to 4.5 and greater than 0; and c is less than 2.5 and greater than or equal to 0. The maximum discharge capacity of the hydrogenstorage alloy is improved. | 包头稀土研究院 | 包头稀土研究院 | CN111471895B | 中国 | C22C19/03 | CN111471895A; CN111471895B
955 | CN202010842101.9 | 2020-08-20 | 发明授权 | 2021-09-14 | 授权 | 燃料电池用高性能高容量贮氢合金及其制备方法 | High-performance high-capacity hydrogen storage alloy for fuel cell and preparation method thereof | 本发明涉及一种燃料电池用高性能高容量贮氢合金及其制备方法，该贮氢合金的化学组成按原子比表示为Mg80+x(Ce, Y)a(Ni, Co)b，其中0≤x≤15，0≤a≤10，5≤b≤20；且5≤a+b≤20；该合金具有双平台协同机制。该制备方法采用“3+1”冶金方法，两步熔炼法，一步球磨法，有效抑制了镁的挥发，保证合金成分的均匀性，同时避免了Mg‑Ni，Mg‑Co化合物的固溶，可生成单一的两种镁的化合物。反复氢化后，形成具有高平台压的Mg2Ni/Mg2NiH4循环和低平台的Mg6Co2H11/Mg2CoH5循环。双平台诱导Mg/MgH2优先形核，从而提高动力学性能，并降低反应温度。本发明所述贮氢合金吸氢容量大于5wt.％，且有快的吸放氢动力学，有望成为燃料电池的固态氢源。 | The invention relates to a high-performance high-capacity hydrogen storage alloy for a fuel cell and a preparation method of the hydrogen storage alloy. The chemical composition of the hydrogen storage alloy is expressed as Mg80+x(Ce, Y)a(Ni, Co)b according to an atomic ratio, wherein x is greater than or equal to 0 and less than and equal to 15, a is greater than or equal to 0 and less than and equal to 10, and b is greater than or equal to 5 and less than and equal to 20; and a+b is greater than or equal to 5 and less than and equal to 20. The alloy has a double-platform collaboration mechanism. According to the preparation method, a 3+1 metallurgy method, a two-step smelting method and a one-step ball milling method are adopted, volatilization of magnesium is effectively inhibited, theuniformity of alloy components is guaranteed, meanwhile, solid solution of Mg-Ni and Mg-Co compounds is avoided, and two single magnesium compounds can be generated. After repeated hydrogenation, an Mg2Ni/Mg2NiH4 cycle with high platform pressure and an Mg6Co2H11/Mg2CoH5 cycle with low platform pressure are formed. The Mg/MgH2 is induced to preferentially nucleate by double platforms, so that themechanical properties are improved, and the reaction temperature is reduced. The hydrogen absorption capacity of the hydrogen storage alloy is larger than 5 wt.%, and the hydrogen storage alloy has fast hydrogen absorption and desorption kinetics and is expected to become a solid hydrogen source of the fuel cell. | 钢铁研究总院 | 钢铁研究总院 | CN112048651B | 中国 | C22C23/00 | CN112048651B; CN112048651A
956 | CN202010291893.5 | 2020-04-14 | 发明授权 | 2021-09-10 | 授权 | 掺杂的A5B19型含钐储氢合金、电池及制备方法 | The doped A5B19 type samarium-containing hydrogen storage alloy. Battery and preparation method thereof | 本发明公开了一种掺杂的A5B19型含钐储氢合金、电池及制备方法。该储氢合金的化学组成为REaSmbNicMnxAlyMzZruTiv；a、b、c、x、y、z、u和v分别表示RE、Sm、Ni、Mn、Al、M、Zr和Ti的原子比；RE选自稀土金属元素中的一种或多种，但不为Sm；M选自Fe、Sn、Cr、Zn、V、W、Cu、Mo和Si元素中的一种或多种；所述储氢合金不含有Mg；a>0，b>0.1，a+b＝3；13>c+x+y+z≥11，4≥x+y>0，3≥z≥0，3≥u+v>0。本发明的储氢合金的具有优异的电化学活化性能和最大放电容量。 | The invention discloses a doped A5B19 type Sm-containing H storage alloy, a battery and a preparation method. The chemical compositions of the H storage alloy are REaSmbNicMnxAlyMzZruTiv; a, b, c, x, y, z, u and v express the atomic ratios of RE, Sm, Ni, Mn, Al, M, Zr and Ti correspondingly; RE is selected from one or more kinds in rare earth metal elements but is not Sm; M is selected from one ormore kinds in elements Fe, Sn, Cr, Zn, V, W, Cu, Mo and Si; the H storage alloy includes no Mg; a>0, b>0.1, and a+b=3; and 13>c+x+y+z>=11, 4>=x+y>0, 3>=z>=0, and 3>=u+v>0. The H storage alloy has excellent electrochemical activation performance and maximum discharge capacity. | 包头稀土研究院 | 包头稀土研究院 | CN111471894B | 中国 | C22C19/03 | CN111471894B; CN111471894A
957 | CN202011450827.4 | 2020-12-09 | 发明授权 | 2021-09-10 | 未缴年费 | 由稀土氧化物和纳米硼镍包裹的镁基储氢材料的制备方法 | Preparation method of magnesium-based hydrogen storage material coated with rare earth oxide and nano boron nickel | 本发明涉及金属材料储氢技术，旨在提供一种由稀土氧化物和纳米硼镍包裹的镁基储氢材料的制备方法。包括：将硼氢化钠碱液滴加于含稀土和镍的混合溶液中，镍被还原形成纳米非晶硼镍，同时碱液使溶液pH值上升导致产生稀土氢氧化物胶状沉淀，进而形成纳米非晶硼镍掺杂的稀土氢氧化物凝胶体；真空干燥处理凝胶体，并经高温干燥脱水后，得到稀土氧化物担载纳米硼镍复合材料；将其与镁氢化物混合球磨，镁氢化物脱氢成为金属镁，进而得到产品。本发明避免了形成镁镍合金，稀土氧化物保持稳定存在从而保持性能的稳定。有利于降低放氢温度，提高放氢速度。降低稀土镁合金吸氢温度，加快吸氢速度。能作为大容量储氢介质，用于制造商业化应用的便携式电源。 | The invention relates to a metal material hydrogen storage technology, and provides a preparation method of a magnesium-based hydrogen storage material coated by rare earth oxide and nano boron nickel. The preparation method comprises the following steps of dropwise adding sodium borohydride alkali liquor into a mixed solution containing rare earth and nickel, reducing the nickel to form nano amorphous boron-nickel, meanwhile, enabling the pH value of the solution to rise by the alkali liquor to generate rare earth hydroxide colloidal precipitate, then forming nano amorphous boron-nickel doped rare earth hydroxide gel, carrying out vacuum drying treatment on the gel, carrying out high-temperature drying dehydration to obtain a rare earth oxide supported nano boron-nickel composite material, mixing and ball-milling the rare earth oxide supported nano boron-nickel composite material with magnesium hydride, and dehydrogenating the magnesium hydride into magnesium metal, and obtaining the magnesium-based hydrogen storage material. Formation of magnesium-nickel alloy is avoided, and rare earth oxide remains stable, so that performance stability is kept; the hydrogen desorption temperature is reduced, and the hydrogen desorption speed is increased; the hydrogen absorption temperature of rare earth magnesium alloy is reduced and the hydrogen absorption speed is accelerated; the material can be used as a high-capacity hydrogen storage medium for manufacturing a portable power supply for commercial application. | 浙江大学 | 浙江大学 | CN112609102B | 中国 | C22C1/10 | CN112609102A; CN112609102B
958 | CN201910195677.8 | 2019-03-15 | 发明授权 | 2021-09-07 | 授权 | 一种利用金属吸氢膨胀促进金属坯体致密化的方法 | Method for promoting densification of metal blank through metal hydrogen absorption expansion | 本发明涉及一种利用金属的吸氢膨胀作用，促进金属坯体致密化的方法。所述吸氢膨胀作用是指某些金属块体或金属粉末在氢气气氛和一定温度条件下，吸收氢气产生体积膨胀效应。在刚性模套的约束下，将需要致密化处理的金属坯体周围填充吸氢金属。通过金属吸氢产生体积膨胀效应，从而向内部施压致使金属坯体内部孔隙闭合，进而致密度提升。本发明提供了一种在中低温度、氢气氛下制备高致密度或全致密金属材料的方法。本方法可作为一种新型粉末冶金致密化技术，也可用于消除金属材料内的残余孔隙的方法以提高材料各项性能。 | Provided is a method for promoting densification of a metal body by utilizing metal expansion induced by hydrogen absorption. The hydrogen absorption expansion refers to a volume expansion effect produced by absorbing hydrogen on some metal blocks or metal powder in a hydrogen atmosphere under certain temperature conditions. Hydrogen is introduced into a rigid closed mold filled with a hydrogen absorption expansion material or filled with the hydrogen absorption expansion material and a material to be densified, and the mold and/or the material to be densified are/is densified by using the volume expansion effect of the hydrogen absorption expansion material. The present method may be used for eliminating residual pores from a metal material so as to improve the properties of the material. | 中南大学 | 中南大学 | CN110394450B | 中国 | B22F3/15 | US20210023625A1; US11219949B2; CN110394450B; WO2019205830A1; CN110394450A
959 | CN201911100095.3 | 2019-11-12 | 发明授权 | 2021-09-07 | 授权 | 一种燃料电池用高容量多相贮氢合金及其制备方法 | High-capacity heterogeneous hydrogen storage alloy for fuel cell and preparation method thereof | 本发明公开了一种燃料电池用高容量多相贮氢合金及其制备方法，含有元素锌以及过渡族金属镍，其化学式组成为：Mg90‑xNdxNi5Zn5+y wt.%(NbF5)，式中x为原子比，x=0~10，y为质量比，y=0~8；其中添加剂NbF5按质量百分比计占Mg90‑xNdxNi5Zn5合金的比例为y wt.%；所述贮氢合金为多相结构，且具有纳米晶‑非晶结构；可以获得具有超细晶粒(纳米尺度)的合金粉末，提高了合金的纳米晶及非晶的形成能力，提高和改善镁基材料的吸放氢动力学性能，并降低镁基氢化物的热稳定性，有效的改善镁基贮氢材料的贮氢性能。 | The invention discloses a high-capacity multi-phase hydrogen storage alloy for a fuel cell and a preparation method thereof. The high-capacity multi-phase hydrogen storage alloy comprises the element, zinc, and the transition group metal, nickel, the chemical formula of the alloy is composed of Mg90-x Ndx Ni5 Zn5 + y wt.% (NbF5), wherein x represents the atomic ratio, x = 0~10, y represents the mass ratio, y = 0~8, and according to the mass percentage, the additive NbF5 accounts for y wt.% of the Mg90-x Ndx Ni5 Zn5 alloy. The hydrogen storage alloy is of a multi-phase structure and has a nanocrystalline-amorphous structure, the alloy powder with the ultrafine grain (based on the nanometer scale) can be obtained, and the nano-crystalline and amorphous forming ability of the alloy is improved; and the hydrogenation and dehydrogenation dynamical performance of a magnesium-based material is enhanced and improved, the thermal stability of a magnesium-based hydride is reduced, and the hydrogen storage performance of the magnesium-based hydrogen storage material is effectively improved. | 山东钢研中铝稀土科技有限公司; 微山钢研稀土材料有限公司 | 中稀(山东)稀土开发有限公司; 中稀(微山)稀土新材料有限公司 | CN110629091B | 中国 | C22C23/06 | CN110629091A; CN110629091B | [7 empty] | 1 | 中稀(微山)稀土新材料有限公司 | 中国工商银行股份有限公司微山支行
960 | CN201811490750.6 | 2018-12-07 | 发明授权 | 2021-09-07 | 授权 | 一种利用含钛物质吸氢膨胀促进坯体致密化的方法 | Method for promoting densification of green body by hydrogen absorption expansion of titanium-containing material | 本发明涉及一种利用含钛物质吸氢膨胀促进坯体致密化的方法。将含钛物质块体，或填充含钛物质块体与待致密化材料，或含钛物质粉体与待致密化材料紧密配合，然后装入刚性模具，得到预处理组件；往预处理组件中通入氢气，使含钛物质吸氢；利用含钛物质的体积膨胀效应对含钛物质自身和/或待致密化材料进行致密化。本发明提供了一种在中低温度、氢气氛下制备高致密度或全致密坯体的方法。本方法在提高致密度和修复缺陷的同时，同时还可以细化组织，有效提高材料的力学性能。 | The invention relates to a method for promoting green body densification by utilizing hydrogen absorption expansion of a titanium-containing substance. According to the method, a titanium-containing substance block, or material formed by filling the titanium-containing substance block and a material to be densified, or material formed by enabling titanium-containing substance powder to be tightlymatched with the material to be densified is loaded into a rigid mold, and a pretreatment assembly is obtained; hydrogen is introduced into the pretreatment assembly to enable the titanium-containingsubstance to absorb hydrogen; and the titanium-containing substance self and/or the material to be densified is densified by utilizing the volume expansion effect of the titanium-containing substance.The invention provides a method for preparing a high-density or full-density green body at a medium-low temperature in a hydrogen atmosphere. According to the method, the structure can be refined while the density is improved and the defects are repaired, and the mechanical property of the material is effectively improved. | 中南大学 | 中南大学 | CN111283203B | 中国 | B22F3/24 | CN111283203A; CN111283203B
961 | CN201810847001.8 | 2018-07-27 | 发明授权 | 2021-09-03 | 授权 | 稀土永磁材料及其制备方法和电机 | Rare earth permanent magnetic material, preparation method thereof and motor | 本发明涉及材料技术领域，公开了稀土永磁材料及其制备方法和电机。该稀土永磁材料含有100重量份主体合金和0.005‑5.5重量份多铁磁性纳米颗粒，主体合金组为Ra‑xRHxFe100‑a‑b‑c‑dCodMcBb，a、b、c、d和x各自为重量百分数，26≤a≤33；0.9≤b≤1.2；0≤c≤1；0.1≤x≤8.5；0.5≤d≤1.5；R为Pr、Nd、La、Ce和Gd的至少一种；RH为Dy和/或Ho；M为Al、Cu、Ti、V、Cr、Zr、Hf、Mn、Nb、Sn、Mo、Ga、Si、Bi和Pb的至少一种；该稀土永磁材料在保持剩磁和磁能积基本不变的情况下，具有提高的矫顽力、高温矫顽力及高温抗退磁能力。 | The invention relates to the technical field of materials, and discloses a rare earth permanent magnet material and a preparation method thereof and a motor. The rare earth permanent magnet material is prepared from 100 parts by weight of main alloy and 0.005-5.5 parts by weight of multiferromagnetic nanoparticles. The main alloy group is RRHFeCoMB, wherein a, b, c, dand x are weight percentages, a is greater than or equal to 26 and less than or equal to 33, b is greater than or equal to 0.9 and less than or equal to 1.2, c is greater than or equal to 0 and lessthan or equal to 1, x is greater than or equal to 0.1 and less than or equal to 8.5, d is greater than or equal to 0.5 and less than or equal to 1.5; R is at least one of Pr, Nd, La, Ce and Gd, RH isDy and/or Ho; and M is at least one of Al, Cu, Ti, V, Cr, Zr, Hf, Mn, Nb, Sn, Mo, Ga, Si, Bi and Pb. The rare earth permanent magnet material has improved coercive force, high-temperature coercive force and high-temperature anti-demagnetization ability while maintaining the remanence and magnetic energy product substantially unchanged. | 比亚迪股份有限公司 | 比亚迪股份有限公司 | CN110760750B | 中国 | C22C38/02 | CN110760750B; CN110760750A
962 | CN202010291414.X | 2020-04-14 | 发明授权 | 2021-09-03 | 授权 | 掺杂的A5B19型含钆储氢合金、电极、电池及其制备方法 | Doped A5 B19 Type gadolinium-containing hydrogen storage alloy Electrode, battery and preparation method thereof | 本发明公开了一种掺杂的A5B19型含钆储氢合金、电极、电池及其制备方法。该储氢合金具有如下所示的组成RexGdyNizMnaAlbMcZrdTie；其中，Re选自一种或多种稀土元素，M选自Cu、Fe、Co、Sn、V、W、Cr、Zn、Mo、Si中的一种或多种；x、y、z、a、b、c、d和e分别表示各元素的原子比；x＞0，y＞0.1，x+y＝3，4≥a+b>0，4≥c≥0，3≥d+e＞0，13＞z+a+b+c≥11。本发明的储氢合金不含有镁元素，且最大放电容量高。 | The invention discloses a doped A5B19 type gadolinium-containing hydrogen storage alloy, an electrode, a battery and a preparation method thereof. The hydrogen storage alloy comprises the following composition : RexGdyNizMnaAlbMcZrdTie, wherein Re is selected from one or more rare earth elements, M is selected from one or more of Cu, Fe, Co, Sn, V, W, Cr, Zn, Mo and Si, x, y, z, a, b, c, d and e correspondingly represent the atomic ratio of each element, x is greater than 0, y is greater than 0.1, x + y is equal to 3, a + b is less than or equal to 4 and greater than 0, c is less than or equalto 4 and is greater than or equal to 0, d + e is less than or equal to 3 and greater than 0, and z + a + B + c and is less than 13 and greater than or equal to 11. The hydrogen storage alloy disclosedby the invention does not contain a magnesium element and is high in maximum discharge capacity. | 包头稀土研究院 | 包头稀土研究院 | CN111471893B | 中国 | C22C19/03 | CN111471893B; CN111471893A
963 | CN202011465727.9 | 2020-12-14 | 发明授权 | 2021-08-13 | 授权 | 一种耐热高强Al-Li-Cu-Ce合金板材的制备方法 | Preparation method of heat-resistant high-strength Al-Li-Cu-Ce alloy plate | 本发明涉及一种耐热高强Al‑Li‑Cu‑Ce合金板材的制备方法，本发明通过Ce的微合金化和其制备过程的全流程的工艺有效控制，提高了Al‑Li‑Cu合金的耐热性能(热暴露和高温拉伸)，实现耐热高强Al‑Li‑Cu‑Ce合金板材的制备。一方面，通过提高合金中的Cu/Li和时效前预变形的协同作用增加合金中具有耐热潜质的T1(Al2CuLi)相的析出比例，同时微量Ce的添加可以通过抑制合金中主元素Cu扩散的方式有效抑制T1(Al2CuLi)相的粗化和含Ce金属间化合物的细化，极大地提高了该合金的热稳定性和高温变形均匀性。设备要求简单，可重复性强，适合大规模商业化生产，可作为航空航天领域用新型飞行器耐热结构件材料，具有现实的应用价值。 | The invention relates to a preparation method of a heat-resistant high-strength Al-Li-Cu-Ce alloy plate. The preparation method improves the heat resistance (heat exposure and high-temperature stretching) of an Al-Li-Cu alloy and realizes the preparation of the heat-resistant high-strength Al-Li-Cu-Ce alloy plate through microalloying of Ce and effective control of the whole process of the preparation process. On the one hand, the precipitation ratio of a T1 (Al2CuLi) phase with heat-resistant potential in the alloy is increased by improving the synergistic effect of Cu/Li in the alloy and pre-deformation before aging, and meanwhile, by adding a trace amount of Ce, coarsening of the T1 (Al2CuLi) phase and refinement of Ce-containing intermetallic compounds can be effectively inhibited by inhibiting diffusion of a main element Cu in the alloy; and the thermal stability and the high-temperature deformation uniformity of the alloy are greatly improved. The method is simple in equipment requirement, high in repeatability and suitable for large-scale commercial production, can be used as a novel aircraft heat-resistant structural part material in the aerospace field, and has a practical application value. | 烟台南山学院 | 峻泽(天津)金属材料有限公司 | CN112609096B | 中国 | C22C1/03 | CN112609096A; CN112609096B | 1 | 烟台南山学院 | 峻泽(天津)金属材料有限公司
964 | CN201910034414.9 | 2019-01-15 | 发明授权 | 2021-08-06 | 授权 | 一种多孔金属粉末的制备方法 | Preparation method of porous metal powder | 本发明涉及一种多孔金属粉末的制备方法，属于金属粉末技术领域。其制备方法为：先通过将短碳纤维进行脱胶处理，再将脱胶处理的短碳纤维与金属粉末通过适当的球磨工艺得到超细碳颗粒嵌入的金属粉末，之后在含氧空气中进行退火处理去除碳颗粒，最后再还原气氛或保护气氛或真空中退火，得到孔隙均匀且高度分散的高纯多孔金属粉。本发明所制备的多孔金属粉末中，金属颗粒的尺寸可调，孔隙率可控，孔隙尺寸为1～3μm。所制备的材料表现出良好的储油、储氢、储石蜡、储锂性能，且制备工艺简单，成本低。 | The invention relates to a preparation method of porous metal powder and belongs to the technical field of metal powder. The preparation method comprises the following steps : carrying out degumming treatment on short carbon fiber, carrying out appropriate ball milling process on the degummed short carbon fiber and metal powder to obtain the metal powder embedded with superfine carbon particles, then carrying out annealing treatment in oxygen-bearing air to remove the carbon particles, and finally annealing under an reducing atmosphere or a protecting atmosphere or vacuum to obtain the highly dispersed high-purity porous metal powder with uniform pores. In the porous metal powder prepared through the preparation method, the size of the metal particle is adjustable, the porosity is controllable and the pore size is 1-3 mum. The prepared material shows good oil storage, hydrogen storage, paraffin storage and lithium storage performance, and the preparation process is simple and the cost is low. | 中南大学 | 中南大学 | CN109570513B | 中国 | B22F9/04 | CN109570513A; CN109570513B
965 | CN201910870802.0 | 2019-09-16 | 发明授权 | 2021-08-06 | 授权 | 稀土-钐-镍型储氢合金、负极、电池及制备方法 | Rare earth - samarium - nickel type hydrogen storage alloy Negative electrode, battery and preparation method | 本发明公开了一种稀土‑钐‑镍型储氢合金、负极、电池及制备方法。该储氢合金具有如下组成：RExSmyLzNid‑a‑b‑cMnaAlbMc。RE选自La、Ce、Pr、Nd和Sc中的一种或多种元素；L选自Y、Gd中的一种或两种；M选自Cu、Fe、Co、Sn、V、W、Cr、Zn、Mo、Si中的一种或多种元素；x、y、z、d、a、b、c表示各个元素的摩尔分数；x>0，y≥0.5，z0；5≥c≥0；其中，所述储氢合金不含Mg。本发明的储氢合金自放电少，且电极完全活化需要的循环次数较少。 | The invention discloses a rare earth-samarium-nickel type hydrogen storage alloy, a negative electrode, a battery and a preparation method. The hydrogen storage alloy is prepared from the following component of RExSmyLzNid-a-b-cMnaAlbMc, wherein RE is selected from one or more elements of La, Ce, Pr, Nd and Sc, L is selected from one or two of Y and Gd, and M is selected from one or more elementsof Cu, Fe, Co, Sn, V, W, Cr, Zn, Mo and Si; x, y, z, d, a, b and c represent the mole fraction of each element, the x is greater than 0, the y is greater than or equal to 0.5, the z is less than the y, and the x plus the y plus the z equals 6; the d is greater than or equal to 17 and less than or equal to 25, the a plus the b is greater than 0 and less than or equal to 7, and the c is greater thanor equal to 0 and less then or equal to 5; and the hydrogen storage alloy does not contain Mg. The hydrogen storage alloy id less in self-discharge and few in cycle number required by the complete activation of an electrode. | 包头稀土研究院 | 包头稀土研究院 | CN111118341B | 中国 | C22C19/03 | CN111118341A; CN111118341B
966 | CN201910870803.5 | 2019-09-16 | 发明授权 | 2021-08-06 | 授权 | A2B7型RE-Sm-Ni系储氢合金、负极、电池及制备方法 | A2B7 Type RE-Sm-Ni series hydrogen storage alloy Negative electrode, battery and preparation method | 本发明公开了一种A2B7型RE‑Sm‑Ni系储氢合金、负极、电池及制备方法。该储氢合金具有如下组成：RExSmyNiz‑a‑b‑cMnaAlbMc。RE选自La、Ce、Pr、Nd、Y、Gd和Sc中的一种或多种元素；M选自Cu、Fe、Co、Sn、V、W、Cr、Zn、Mo、Si中的一种或多种元素；x、y、z、a、b、c表示各个元素的摩尔分数；x>0，y≥0.5，且x+y＝6；22>z≥19；9≥a+b>0；5≥c≥0；所述储氢合金不含Mg。本发明的储氢合金电极完全活化需要的循环次数较少。 | The invention discloses an A2B7 type RE-Sm-Ni series hydrogen storage alloy, a negative electrode, a battery and a preparation method. The hydrogen storage alloy is composed of the following components of RESmNi---MnAlM, wherein RE is selected from one or more elements of La, Ce, Pr, Nd, Y, Gd and Sc; M is selected from one or more elements of Cu, Fe, Co, Sn, V, W, Cr, Zn, Mo and Si; x, y, z, a, b and c represent the mole fraction of each element; x>0, y>=0.5, and x+y=6, 22>z>=19; 9>=a+b>0; 5>=c>=0; and the hydrogen storage alloy does not contain Mg. According to theA2B7 type RE-Sm-Ni series hydrogen storage alloy, the negative electrode, the battery and the preparation method, fewer cycles are required for complete activation of a hydrogen storage alloy electrode. | 包头稀土研究院 | 包头稀土研究院 | CN111118342B | 中国 | C22C19/03 | CN111118342A; CN111118342B
967 | CN201810013887.6 | 2018-01-08 | 发明授权 | 2021-07-30 | 未缴年费 | 一种用于三维打印的氧化石墨烯/锆改性的铝基形状记忆合金颗粒及其制备方法 | Graphene oxide/zirconium modified aluminum-based shape memory alloy particle for three-dimensional printing and preparation method thereof | 本发明提供一种用于三维打印的氧化石墨烯/锆改性的铝基形状记忆合金颗粒及其制备方法，该铝基形状记忆合金颗粒包括改性锆金属颗粒和泡沫金属粉末，具体制备方法为：将含锆的金属颗粒的表面经高氯酸乙醇溶液处理，去除表面的氧化层及杂质，得到预处理的含锆的金属颗粒；将预处理的含锆的金属颗粒置于吸氢装置中，加热去氢，再置于氢气氛围下氢化处理，得到表面氢化处理的锆颗粒；将表面氢化处理的锆颗粒浸渍与氧化石墨烯水溶液中，混合混匀，取出，烘干，研磨，得到氧化石墨烯改性的锆颗粒；将氧化石墨烯改性的锆颗粒加入泡沫铝粉和泡沫镍粉，真空加热，搅拌混合，研磨过筛，得到用于三维打印的氧化石墨烯/锆改性的铝基形状记忆合金颗粒。 | The invention provides a graphene oxide/zirconium modified aluminum-based shape memory alloy particle for three-dimensional printing and a preparation method thereof. The aluminum-based shape memory alloy particle comprises modified zirconium metal particles and foam metal powder. The preparation method specifically comprises the steps that the surfaces of metal particles containing zirconium aretreated through a perchloric acid ethanol solution, oxide layers and impurities on the surfaces are removed, and the pretreated zirconium-containing metal particles are obtained; the pretreated zirconium-containing metal particles are put in a hydrogen absorption device, heated for dehydrogenation and then put in a hydrogen atmosphere for hydrotreating, and zirconium particles with the surfaces being hydrotreated are obtained; the zirconium particles with the surfaces being hydrotreated are soaked in a graphene oxide aqueous solution, mixed evenly, taken out, dried and ground, and the grapheneoxide modified zirconium particles are obtained; and foam aluminum powder and foam nickel powder are added to the raphene oxide modified zirconium particles, vacuum heating is conducted, stirring andmixing are conducted, grinding and screening are conducted, and the graphene oxide/zirconium modified aluminum-based shape memory alloy particle for three-dimensional printing is obtained. | 广州金穗芯能科技有限公司 | 广州金穗芯能科技有限公司 | CN108247035B | 中国 | B22F1/00 | CN108247035B; CN108247035A | 1 | 东莞市联洲知识产权运营管理有限公司 | 广州金穗芯能科技有限公司
968 | CN201911118362.X | 2019-11-15 | 发明授权 | 2021-07-27 | 授权 | 多元含钆稀土储氢材料、负极、电池及制备方法 | Multi-element gadolinium-containing rare earth hydrogen storage material Negative electrode, battery and preparation method | 本发明公开了一种多元含钆稀土储氢材料、负极、电池及制备方法。本发明的储氢材料的组成如通式为RExGdyNiz‑a‑b‑cMnaAlbMc，其不含Mg元素；RE选自除Gd以外的稀土金属元素；M选自Cu、Fe、Co、Sn、V、W、Cr、Zn、Mo和Si元素中的一种或多种；x、y、z、a、b和c表示各个元素的摩尔分数；x>0，y≥0.5，且y+x＝6；25≥z≥17；7≥a+b>0；5≥c>0。采用本发明的多元含钆稀土储氢材料制备的电极具有较长的使用寿命和优异的电化学性能。 | The invention discloses a multi-element gadolinium-contained rare earth hydrogen storage material, a negative pole, a battery and a preparation method. The hydrogen storage material has the composition general formula RExGdyNiz-a-b-cMnaAlMc, no Mg element is contained, RE is selected from rare earth metal elements except Gd, M is selected from one or more of Cu, Fe, Co, Sn, V, W, Cr, Zn, Mo and Sielements, x, y, z, a, b, and c represent the mole fraction of each element, wherein the x is larger than 0, the y is larger than or equal to 0.5, the y plus the x equals 6, the z is less than or equal to 25 and larger than or equal to 17, the a plus the b is less than or equal to 7 and is larger than 0, and the c is less than or equal to 5 and is larger than 0. Electrodes prepared using the multi-element gadolinium-contained rare earth hydrogen storage material have longer service life and excellent electrochemical performance. | 包头稀土研究院 | 包头稀土研究院 | CN111118344B | 中国 | C22C19/03 | CN111118344A; CN111118344B
969 | CN202010499018.6 | 2020-06-04 | 发明授权 | 2021-07-27 | 授权 | 一种超微渗铜粉的制备方法 | Preparation method of ultramicro-infiltration copper powder | 本申请公开了一种超微渗铜粉的制备方法，包括如下步骤：铜、铁配比好以后，铁与铜混合，在高频或中频电流感应下靠自身发热而蒸发，在蒸发过程中，通入氮气，使得铜、铁蒸汽形成区域性饱和从而成核生长，形成颗粒，得到固体粉末颗粒I；铁与钕、硼混合熔炼，得到合金铸锭，将其置于密闭容器中，在室温下将容器抽真空，再通入高纯氢气，升压，使得合金铸锭吸氢爆裂，吸氢停止后，抽真空脱氢，得到固体粉末颗粒II；将上述两步的得到固体粉末颗粒I与II混合，氮气保护下，用气流磨进一步磨成小于1.0μm的粉末。本发明所述方法制备得到的渗铜粉，可以提高零件的密度和强度，同时，没有蚀坑，没有残留铜渣。 | The invention discloses a preparation method of ultramicro copper-infiltrated powder. The preparation method of the ultramicro copper-infiltrated powder comprises the following steps that after copperand iron are proparted, the iron and the copper are mixed, evaporated by self heating under the induction of high-frequency or medium-frequency current, nitrogen is introduced in an evaporation process to enable copper and iron steam to form regional saturation so as to nucleate and grow and form particles, and thereby obtaining solid powder particles I; iron, neodymium and boron are mixed and smelted to obtain an alloy ingot, the alloy ingot is placed in a closed container, the container is vacuumized at the room temperature, then high-purity hydrogen is introduced, pressure is increased, the alloy ingot is made to absorb hydrogen and burst, after hydrogen absorption is stopped, vacuumizing and dehydrogenation are conducted, and thereby obtaining solid powder particles II; and the solidpowder particles I and II obtained in the two above mentioned steps are mixed, and are further ground into powder smaller than 1.0 micron by using a jet mill under the protection of the nitrogen. According to the copper infiltration powder prepared through the method, the density and strength of parts can be improved, and meanwhile corrosion pits and residual copper slag are avoided. | 江苏大方金属粉末有限公司 | 江苏大方金属粉末有限公司 | CN111438358B | 中国 | B22F1/00 | CN111438358A; CN111438358B | [7 empty] | 1 | 江苏大方金属粉末有限公司 | 中国银行股份有限公司扬中支行 | 中国银行股份有限公司扬中支行
970 | CN201811094772.0 | 2018-09-19 | 发明授权 | 2021-07-16 | 授权 | 一种基于多元醇法制备储氢镁镍合金纳米粉末的方法 | Method for preparing hydrogen storage magnesium nickel alloy nano powder based on polyol method | 本发明提供一种基于多元醇法制备储氢镁镍合金纳米粉末及其方法，包括：步骤1：将四水乙酸镁和四水乙酸镍溶于乙二醇中得到溶液I；步骤2：将聚乙烯吡咯烷酮溶于乙二醇中得到溶液II；步骤3：将溶液I和溶液II混合后磁力搅拌后进行回流；步骤4：加入含有PdCl2的乙二醇溶液，当溶液温度达到180℃后，进行回流、洗涤、干燥，最终生成镁‑镍合金纳米粉末。本申请，以多元醇法来制备纳米镁‑镍合金粉末，耗能少、成本低、适合批量生产；工艺较简单，可通过改变反应温度、反应时间、保护剂用量及浓度，来控制所制备的合金粉末的粒径大小。 | The invention provides hydrogen storage magnesium-nickel alloy nanopowder prepared based on a polyhydric alcohol method and a method for preparing the hydrogen storage magnesium-nickel alloy nanopowder. The method includes the steps that 1, magnesium tetrahydrate and nickel tetrahydrate are dissolved in ethylene glycol, and a solution I is obtained; 2, polyvinylpyrrolidone is dissolved in ethyleneglycol, and a solution II is obtained; 3, after the solution I and the solution II are mixed, the mixture is magnetically stirred, and then backflow is carried out; and 4, an ethylene glycol solutioncontaining PdCl2 is added, after the temperature of the solution reaches 180 DEG C, backflow, washing and drying are carried out, and finally the magnesium-nickel alloy nanopowder is generated. The magnesium-nickel alloy nanopowder is prepared based on the polyhydric alcohol method, the energy consumption is low, the cost is low, and the nanopowder is suitable for volume production. The process is simple, and the particle size of the prepared alloy powder can be controlled by changing the reaction temperature, the reaction time and the use amount and the concentration of a protective agent. | 西京学院 | 上海中海龙新氢能科技有限公司 | CN108941610B | 中国 | B22F9/24 | CN108941610B; CN108941610A | 2 | 上海赢知信息科技有限公司; 西京学院; 上海中海龙高新技术研究院 | 上海中海龙高新技术研究院; 上海赢知信息科技有限公司; 上海中海龙新氢能科技有限公司
971 | CN202010291323.6 | 2020-04-14 | 发明授权 | 2021-07-16 | 授权 | 掺杂的AB3型稀土-钐-镍系储氢合金、电池及制备方法 | Doped AB3 type rare earth - samarium - nickel series hydrogen storage alloy Battery and preparation method thereof | 本发明公开了一种掺杂的AB3型稀土‑钐‑镍系储氢合金、电池及制备方法。该储氢合金的化学组成为RExSmyNizMnaAlbMcZrdTie；RE选自除了Sm之外的稀土元素，M选自Cu、Fe、Co、Sn、V、W、Cr、Zn、Mo、Si中的一种或多种；a、b、c、d、e、x、y和z分别表示各个元素的摩尔分数；9.5＞a+b+c+z≥7.8，3≥a+b＞0，2≥c≥0，3≥d+e＞0，x＞0，y＞0.1，x+y＝3。本发明的储氢合金的多种电化学性能良好。 | The invention discloses a doped AB3 type rare earth-samarium-nickel series hydrogen storage alloy, a battery and a preparing method. The chemical constitution of the hydrogen storage alloy is RExSmyNizMnaAlbMcZrdTie, RE is selected from a rare earth element except for Sm, M is selected from one or multiple of Cu, Fe, Co, Sn, V, W, Cr, Zn, Mo and Si, a, b, c, d, e, x, y and z show mole fractions ofall elements, a+b+c+z is larger than or equal to 7.8 and smaller than 9.5, a+b is larger than 0 and smaller than or equal to 8.3, c is larger than or equal to 0 and smaller than or equal to 2, d+e islarger than 0 and smaller than or equal to 3, x is larger than 0, y is larger than 0.1, and x+y is equal to 3. Multiple electrochemical properties of the hydrogen storage alloy are good. | 包头稀土研究院 | 包头稀土研究院 | CN111471911B | 中国 | C22C30/00 | CN111471911B; CN111471911A
972 | CN201911232208.5 | 2019-12-05 | 发明授权 | 2021-07-13 | 授权 | 含锆或钛A2B7型储氢合金、负极、电池及制备方法 | Zirconium-or titanium A2B7-containing hydrogen storage alloy Negative electrode, battery and preparation method | 本发明公开了一种含锆或钛A2B7型储氢合金、负极、电池及制备方法。储氢合金的组成为RExGdyNiz‑a‑b‑cMnaAlbMcZrdTie；其中，RE选自La、Ce、Pr、Nd、Pm、Sm、Eu、Tb、Dy、Ho、Er、Tm、Yb、Lu、Y和Sc元素中的一种或多种；其中，M选自Cu、Fe、Co、Sn、V、W、Cr、Zn、Mo和Si元素中的一种或多种；其中，x、y、z、a、b、c、d和e表示各个元素的摩尔分数；其中，x>0，y≥0.6，且y+x＝6；22>z≥19；7≥a+b>0；6≥c≥0；4≥d+e>0。本发明的储氢合金具有较好的活化性能、电化学性能和使用寿命。 | The invention discloses a zirconium or titanium-containing A2B7 type hydrogen storage alloy, a negative electrode, a battery and a preparation method. The hydrogen storage alloy is prepared from RExGdyNiz-a-b-cMnaAlbMcZrdTie, wherein RE is selected from one or more of La, Ce, Pr, Nd, Pm, Sm, Eu, Tb, Dy, Ho, Er, Tm, Yb, Lu, Y and Sc, wherein M is selected from one or more of Cu, Fe, Co, Sn, V, W, Cr, Zn, Mo and Si, wherein x, y, z, a, b, c, d and e represent the mole fractions of various elements, wherein x is greater than 0, y is greater than or equal to 0.6, y+x is equal to 6; z is less than22 and is greater than or equal to 19; a+b is less than or equal to 7 and is greater than to equal to 0; c is less than or equal to 0.6 and is greater than or equal to 0; and d+e is less than or equalto 4 and is greater than or equal to 0. The hydrogen storage alloy disclosed by the invention has good activation performance, electrochemical performance and service life. | 包头稀土研究院 | 包头稀土研究院 | CN111118346B | 中国 | C22C19/03 | CN111118346A; CN111118346B
973 | CN202010292004.7 | 2020-04-14 | 发明授权 | 2021-07-13 | 授权 | AB3型稀土-钐-镍储氢合金、负极、电池及制备方法 | AB3 Type rare earth - samarium - nickel hydrogen storage alloy Negative electrode, battery and preparation method | 本发明公开了一种AB3型稀土‑钐‑镍储氢合金、负极、电池及制备方法。该储氢合金的组成为RExSmyNizMnaAlbMc；RE选自除Sm以外的稀土金属元素中的一种或多种；M选自Cu、Fe、Co、Sn、V、W、Cr、Zn、Mo和Si元素中的一种或多种；x、y、z、a、b和c分别表示RE、Sm、Ni、Mn、Al和M的摩尔分数；x>0，y≥0.1，x+y＝3；4≥a+b>0；c≥0，9.5＞a+b+c+z≥7.8。本发明同时改善了储氢合金的最大放电容量、电化学活化性能和循环100次的容量保持率。 | The invention discloses an AB3 type rare earth-samarium-nickel hydrogen storage alloy, a negative electrode, a battery and a preparation method. The composition of the hydrogen storage alloy is RExSmyNizMnaAlbMc, wherein RE is selected from one or more of rare earth metal elements except Sm; M is selected from one or more elements of Cu, Fe, Co, Sn, V, W, Cr, Zn, Mo and Si; x, y, z, a, b and c respectively represent the mole fractions of Re, Sm, Ni, Mn, Al and M; x>0, y>=0.1, and x+y=3; 4>=a+b>0; c>=0, and 9.5>a+b+c+z>=7.8. By means of the AB3 type rare earth-samarium-nickel hydrogen storagealloy, the negative electrode, the battery and the preparation method, the maximum discharge capacity, electrochemical activation performance and capacity retention rate with regard to 100 cycles of the hydrogen storage alloy are simultaneously improved. | 包头稀土研究院 | 包头稀土研究院 | CN111471913B | 中国 | C22C30/00 | CN111471913B; CN111471913A
974 | CN201911282262.0 | 2019-12-13 | 发明申请 | 2021-07-02 | 实质审查 | 一种利用氢致膨胀效应的可调变形复合结构及其制备方法和应用 | Adjustable deformation composite structure utilizing hydrogen-induced expansion effect and preparation method and application thereof | 本发明涉及一种利用金属的氢致膨胀作用，形成一种可调节变形的复合材料结构及制备方法。所述氢致膨胀作用是指某些金属在氢气气氛和一定温度条件下，吸收氢气产生体积膨胀效应。金属与氢的反应是可逆反应，在降低氢气分压或升高温度情况下，金属中的氢气可以脱除，使得金属恢复原状。在外界氢+热的刺激下，吸氢金属与其他非吸氢材料的复合体可按设计发生可调控的变形，从而使得材料发生可逆的形状改变。本发明提供了一种在中高温度、含氢气氛下发生可逆的、可调节形变的复合材料结构以及制备方法。本方法可作为一种新型4D打印复合材料，可应用于在中高温下工作的智能形状调节。 | The invention relates to an adjustable deformation composite material structure formed by utilizing a hydrogen-induced expansion effect of metal and a preparation method. The hydrogen-induced expansion effect means that some metals absorb hydrogen to generate a volume expansion effect under the conditions of hydrogen atmosphere and certain temperature. The reaction between the metal and hydrogen is reversible reaction, and hydrogen in the metal can be removed under the condition that hydrogen partial pressure is reduced or the temperature is increased, so that the metal is restored to the original shape. Under the stimulation of external hydrogen and heat, a complex of the hydrogen absorption metal and other non-hydrogen absorption materials can be subjected to adjustable deformation according to design, so that the shape of the material is reversibly changed. The invention provides the composite material structure capable of reversibly and adjustably deforming at medium and high temperatures in a hydrogen-containing atmosphere and the preparation method. The method can be used for a novel 4D printing composite material, and can be applied to intelligent shape adjustment of working at medium and high temperatures. | 中南大学 | 中南大学 | CN113059156A | 中国 | B22F5/00 | WO2021115281A1; US11965493B2; US20220325703A1; CN113059156A
975 | CN202010436994.7 | 2020-05-21 | 发明授权 | 2021-06-29 | 授权 | 粉末冶金钛或钛合金制品及其短流程制备方法 | Powder metallurgy titanium or titanium alloy product and short-flow preparation method thereof | 本发明提供了一种粉末冶金钛或钛合金制品及其短流程制备方法，该制备方法包括以下步骤：选取钛或钛合金为原料，并且所述原料的至少一个维度的尺寸≤5mm；将所述原料进行不饱和氢化处理；将经过不饱和氢化处理后的所述原料进行低温破碎处理，得到不饱和氢化钛粉末；将所述不饱和氢化钛粉末依次进行成形及烧结处理，得到钛或钛合金制品。该制备方法利用部分吸氢后物料的脆性并结合低温破碎技术将物料破碎为粉末，后续将粉末直接冷等静压成形和真空烧结致密化制备钛及钛合金材料，省略了脱氢过程，实现了短流程制备粉末钛合金产品，成材率高，成本低，产品性能优异。 | The invention provides a powder metallurgy titanium or titanium alloy product and a short-process preparation method thereof. The preparation method comprises the following steps that titanium or titanium alloy is selected as a raw material, and the size of at least one dimension of the raw material is smaller than or equal to 5 mm; the raw material is subjected to unsaturated hydrogenation treatment; low-temperature crushing treatment is carried out on the raw material subjected to unsaturated hydrogenation treatment to obtain unsaturated titanium hydride powder; and the unsaturated titaniumhydride powder is sequentially subjected to forming and sintering treatment, and the titanium or titanium alloy product is obtained. According to the preparation method, the brittleness of a part of hydrogen-absorbed materials is utilized, the materials are crushed into powder by combining a low-temperature crushing technology, then the powder is subjected to direct isostatic cool pressing and vacuum sintering densification to prepare the titanium and titanium alloy material, the dehydrogenation process is omitted, the powder titanium alloy product is prepared in a short process, the yield ishigh, the cost is low, and the product performance is excellent. | 北京科技大学 | 北京科技大学 | CN111763841B | 中国 | C22C1/04 | CN111763841B; CN111763841A
976 | CN202010536158.6 | 2020-06-12 | 发明授权 | 2021-06-29 | 授权 | 一种气化渣镁镍合金储氢复合材料及其制备方法 | Gasification slag-magnesium-nickel alloy hydrogen storage composite material and preparation method thereof | 本发明提供的一种气化渣镁镍合金储氢复合材料的制备方法，通过将镁粉、镍粉和气化渣混合后，利用气化渣本身具有的多孔结构，通过球磨、超声振动等方式将镁粉、镍粉填充到气化渣的孔道中，并混合均匀，通过压片、烧结、冷却，制备出气化渣镁镍合金储氢复合材料，用于储氢时，多孔气化渣作为催化剂分布在镁镍合金基体中能够促进合金氢化和氢化物脱氢，加速合金集氢、放氢速率，降低储氢体系的活化能，细小的镁镍合金颗粒分布在气化渣孔道内，可有效抑制放氢过程中因加热引起的镁镍合金颗粒长大，进而维持复合材料储氢循环稳定性；本发明的制备方法成本低、原料来源广、同时兼备处理固废气化渣及其资源化、高值化利用的效果，优势显著，适宜推广。 | The invention provides a preparation method of a gasification slag magnesium-nickel alloy hydrogen storage composite material. The method is characterized in that after magnesium powder, nickel powderand gasification slag are mixed, by means of a porous structure of the gasification slag, pore channels of the gasification slag are filled with the magnesium powder and the nickel powder through ball milling, ultrasonic vibration and other modes, and a mixture is uniformly mixed; and then through pressing, sintering and cooling, the gasification slag magnesium-nickel alloy hydrogen storage composite material is prepared. When the composite material is used for hydrogen storage, the porous gasification slag serving as a catalyst is distributed in a magnesium-nickel alloy matrix, so that alloyhydrogenation and hydride dehydrogenation can be promoted, alloy hydrogen collection and hydrogen desorption speed can be increased, and the activation energy of a hydrogen storage system can be reduced; and fine magnesium-nickel alloy particles are distributed in the gasification slag pore channels, so that the growth, caused by heating in a hydrogen desorption process, of the magnesium-nickel alloy particles can be effectively inhibited, and then the hydrogen storage cycle stability of the composite material is maintained. The preparation method is low in cost and wide in raw material source, has the effects of solid waste gasification slag treatment, and reclamation and higher value application of the gasification slag at the same time, and is remarkable in advantage and suitable for popularization. | 榆林学院 | 榆林学院 | CN111876640B | 中国 | C22C23/00 | CN111876640A; CN111876640B
977 | CN202010535259.1 | 2020-06-12 | 发明授权 | 2021-06-18 | 授权 | 一种氧化物负载镁镍合金储氢复合材料及其制备方法 | Oxide-loaded magnesium-nickel alloy hydrogen storage composite material and preparation method thereof | 本发明提供的一种氧化物负载镁镍合金储氢复合材料及其制备方法，通过将Al2O3、Fe2O3、MgO、TiO2、MnO2、CuO、ZnO等多种金属氧化物与活性炭混合，加入NaOH、KOH以及硅溶胶和造孔剂混合成糊状，干燥后焙烧，造孔剂形成的孔道与活性炭的孔道形成三维交联性孔，形成了多孔的载体，取粒度合适的载体与镁镍粉末均匀混合球磨，在超声波作用下，细小的镁镍粉末填充到载体的孔道，通过压片、烧结、冷却，制备出氧化物负载镁镍合金储氢复合材料，用于储氢时，多孔载体作为催化剂能够促进合金氢化和氢化物脱氢，加速合金集氢、放氢速率，降低储氢体系的活化能，载体的孔道可有效抑制放氢过程中因加热引起的镁镍合金颗粒长大，进而维持复合材料储氢循环稳定性。 | The invention provides an oxide supported magnesium-nickel alloy hydrogen storage composite material and a preparation method thereof. Various metal oxides such as Al2O3, Fe2O3, MgO, TiO2, MnO2, CuO, ZnO and other metal oxides and active carbon are mixed, NaOH, KOH, silica sol and a pore-forming agent are added and mixed to form paste. The paste is baked after being dried, three-dimensional cross-linking pores are formed with pore channels formed by the pore-forming agent and pore channels of the active carbon, and a porous carrier is formed. The carrier with a appropriate particle size is evenly mixed and milled with magnesium-nickel powder. Under the action of ultrasonic, the fine magnesium-nickel powder is filled into channels of the carrier. By pressing, sintering and cooling, the oxide supported magnesium-nickel alloy hydrogen storage composite material is prepared. When the material is used for hydrogen storage, the porous carrier is used as a catalyst to promote the hydrogenation of alloys and the dehydrogenation of hydrides, accelerate hydrogen collection and hydrogen release rate of the alloys, and reduce the activation energy of a hydrogen storage system. According to thepore channels of the carrier, the growth of magnesium-nickel alloy particles caused by heating during a hydrogen release process can be effectively inhibited, and therefore the hydrogen storage cyclestability of the composite materials is maintained. | 榆林学院 | 榆林学院 | CN111850366B | 中国 | C22C23/00 | CN111850366A; CN111850366B
978 | WOCN20134640 | 2020-12-08 | 发明申请 | 2021-06-17 | 未进入国家阶段-PCT有效期满 | 利用氢致膨胀效应的可调变形复合结构及制备方法 | ADJUSTABLE DEFORMATION COMPOSITE STRUCTURE USING HYDROGEN-INDUCED EXPANSION EFFECT AND PREPARATION METHOD THEREFOR | 利用氢致膨胀效应的可调变形复合结构及制备方法，所述氢致膨胀效应是指某些金属在氢气气氛和一定温度条件下，吸收氢气产生体积膨胀效应，金属与氢的反应是可逆反应，在降低氢气分压或升高温度情况下，金属中的氢气可以脱除，使得金属恢复原状，在外界氢和热的刺激下，吸氢金属与其他非吸氢材料的复合体可按设计发生可调控的变形，从而使得材料发生可逆的形状改变，提供了在中高温度、含氢气氛下发生可逆的、可调节形变的复合材料结构以及制备方法，该方法可作为4D打印复合材料，可应用于在中高温下工作的智能形状调节。 | Disclosed are an adjustable deformation composite structure using a hydrogen-induced expansion effect and a preparation method therefor. The hydrogen-induced expansion effect means that some metals absorb hydrogen in a hydrogen atmosphere and at a certain temperature to produce a volume expansion effect. Reactions between the metals and hydrogen are reversible reactions. When the hydrogen partial pressure is reduced or the temperature is increased, the hydrogen in the metals can be removed, so that the metals can be restored to the original state thereof; and under the stimulation of external hydrogen and heat, a complex of a hydrogen-absorbing metal and another non-hydrogen-absorbing material can undergo an adjustable deformation as designed, such that the material can undergo a reversible shape change. Provided is a composite material structure with reversible and adjustable deformation at a medium-to-high temperature in a hydrogen-containing atmosphere and a preparation method therefor. The method can be used for a 4D printing composite material, and can be used for intelligent shape adjustments operating at a medium-to-high temperature. | Central South University | Central South University | WO2021115281A1 | 世界知识产权组织(WIPO) | B22F5/00 | WO2021115281A1; US11965493B2; US20220325703A1; CN113059156A
979 | ATE1394021 | 2016-09-16 | 发明申请 | 2021-06-15 | 权利终止 | 在高压氢气中具有优异抗氢脆性能的氢气用钢结构体及其制造方法 | STEEL STRUCTURE FOR HYDROGEN GAS WITH EXCELLENT HYDROGEN EMBRITTLEMENT RESISTANCE IN HIGH PRESSURE HYDROGEN GAS AND METHOD OF PRODUCING THE SAME | 通过具有钢组合物， 以质量%计， C： 0.02%-0.50%， Si： 0.05%-0.50%， Mn： 0.5%-2.0%， P： 0.05%或更少， S： 0.01%或更少， Al： 0.01%-0.10%， N： 0.0005%-0.008%， O： 0.01%或更少， 和v： 0.05%-0.30%和Mo： 当V原子数与Mo原子数之比为0.6-2.0时，为0.05-13%， 其余为Fe和不可避免的杂质， 和将V和Mo的细复合碳化物的平均粒度控制在1-20nm的范围内， 本发明提供一种在高压氢气环境中耐氢脆化性优异的氢气用钢结构体，例如氢气储存容器或氢气管线等。 | By having a steel composition containing, by mass%, C : 0.02 % to 0.50%, Si : 0.05 % to 0.50 %, Mn : 0.5 % to 2.0 %, P : 0.05 % or less, S : 0.01 % or less, Al : 0.01 % to 0.10 %, N : 0.0005 % to 0.008 %, O : 0.01 % or less, and V : 0.05 % to 0.30 % and Mo : 0.05 % to 1.13 % where a ratio of number of V atoms to number of Mo atoms is in a range of 0.6 to 2.0, the balance being Fe and inevitable impurities, and controlling the average particle size of fine complex carbides of V and Mo in a range of 1 nm to 20 nm, a steel structure for hydrogen gas such as a hydrogen storage vessel or a hydrogen line pipe that has excellent hydrogen embrittlement resistance in high pressure hydrogen environment can be obtained. | Jfe Steel Corporation | Jfe Steel Corporation | ATE1394021T1 | 奥地利 | C22C38/00 | KR1020180038024A; CN108026619A; AU2016322190A1; AU2016322190B2; US20180312935A1; CA2991018C; KR1020200038327A; WO2017047099A1; EP3351650A4; JP6299885B2; CA3077926A1; EP3351650A1; EP3351650B1; CA2991018A1; JPWO2017047099A1; CN115449705A; KR102120616B1; CA3077926C; IN201727046655A; DE602016058188T2; ATE1394021T1
980 | CN202010428266.1 | 2020-05-20 | 发明授权 | 2021-06-15 | 授权 | 一种La-Mg-Ni系储氢材料及其制备方法 | La-Mg-Ni system hydrogen storage material and preparation method thereof | 一种La‑Mg‑Ni系储氢材料及其制备方法，涉及一种固态储氢装置用La‑Mg‑Ni系储氢材料及其制备方法。其特征在于其储氢材料为通式为La1‑x‑yAxMgyNinBz合金，以(La, Mg)5Ni19相为主相，且包括(La, Mg)2Ni7、LaNi5相和(La, Mg)Ni3相中的一种或几种。制备过程采用金属单质或中间合金为原料，通过常规感应熔炼方法制备铸态合金，然后在惰性气氛中进行密封退火处理。本发明的储氢材料，具有由AB2型亚单元与AB5型亚单元层叠而成的超晶格结构。其中Mg高于常规电化学应用La‑Mg‑Ni系储氢材料的Mg含量，同时采用可提高材料平台压的稀土系元素替代La元素，两者结合显著提高La‑Mg‑Ni系储氢材料在常温下的平台压至一个大气压以上，满足了固态储氢装置的应用需求。 | The invention discloses a La-Mg-Ni-series hydrogen storage material and a preparation method thereof, and relates to the La-Mg-Ni-series hydrogen storage material for a solid-state hydrogen storage device and a preparation method thereof. The La-Mg-Ni-series hydrogen storage material is characterized in that the hydrogen storage material is an alloy with a formula of La(1-x-y)AxMgyNinBz, wherein (LA, Mg)5Ni19 phase is taken as a principal phase, and comprises one or more of (La, Mg)2Ni7 and LaNi5 phases as well as a (La, Mg)Ni3 phase. According to a preparation process, a metal element or an intermediate alloy is taken as a raw material to prepare an as-cast alloy through a conventional induction smelting method, and sealing annealing treatment is performed in the inert atmosphere. The hydrogen storage material disclosed by the invention disclosed by the invention has a super-lattice structure which is formed by stacking AB2 type sub units and AB5 type sub units. Content of Mg is higher than that of a conventional electrochemical application La-Mg-Ni-series hydrogen storage material; meanwhile, rare-earth-series elements which can improve material platform pressure are adopted to replace an element La, and the rare-earth-series elements are combined with the element La to remarkably improve platform pressure, at the normal temperature, of the La-Mg-Ni-series hydrogen storage material by at least one barometric pressure or more, so that application needs of the solid-state hydrogen storage device are met. | 有研工程技术研究院有限公司 | 有研工程技术研究院有限公司 | CN111636012B | 中国 | C22C19/03 | CN111636012B; CN111636012A
981 | KR1020190170064 | 2019-12-18 | 发明授权 | 2021-06-15 | 授权 | 一种抗鱼鳞性和搪瓷附着性优异的搪瓷钢板及其制造方法 | PORCELAIN ENAMEL STEEL SHEET EXCELLENT IN FISH SCALE RESISTANCE AND ENAMEL ADHESION PROPERTY AND MANUFACTURING METHOD THEREOF | 不仅利用了内部存在的吸氢源，还阻断了珐琅烧成过程中表面产生的氢向内部渗透，从而启动具有良好的耐许尺度性和珐琅贴合性的冷轧钢板及其制造方法。根据本发明一实施例的内鱼尺度性和珐琅贴合性优良的珐琅用钢板，按重量%计算，C大于0小于0.002%；其中Ti0.08至0.12%，N0.007至0.01%，Cr5.0至8.0%，包含其余Fe及不可避免的杂质，用下式(1)表示的I值满足2至10范围。(1)I=(Ti+Cr)/(1000*C) | Disclosed are a cold-rolled steel sheet having excellent fish scale resistance and enamel adhesion by blocking internal penetration of hydrogen generated from a surface during an enamel firing process as well as use of a hydrogen storage source existing therein, and a manufacturing method thereof. According to one embodiment of the present invention, the steel sheet for enamel with excellent fish scale resistance and enamel adhesion comprises : more than 0 and less than 0 0.002 wt% of C; 0.08-0.12 wt% of Ti; 0.007-0.01 wt% of N; 5.0-8.0 wt% Cr; and the balance Fe and unavoidable impurities, wherein an I value satisfies a range of 2 to 10, wherein the I value is expressed by the following formula (1) that I = (Ti+Cr)/(1000*C). | Posco | Posco | KR102265183B1 | 韩国 | C22C38/28 | KR102265183B1
982 | CN201910357763.4 | 2019-04-30 | 发明授权 | 2021-06-11 | 授权 | 一种二氧化硅-石墨烯复合包覆改性AB5型储氢合金的方法 | Method for preparing silicon dioxide-graphene composite coating modified AB5 type hydrogen storage alloy | 本发明公开了一种二氧化硅‑石墨烯复合包覆改性AB5型储氢合金的方法，先采用真空感应熔炼法制备AB5型储氢合金粉末，然后通过石墨烯‑硫酸铜复合镀液施镀，以及石墨烯‑二氧化硅复合溶胶表面包覆处理的方法得到二氧化硅‑石墨烯复合包覆改性AB5型储氢合金。本发明的生产方法既能对储氢合金起到表面包覆保护作用，大幅度提高其耐久性，从而大大提升储氢合金的循环稳定性，又能兼顾储氢合金的电极性能，使其具有优良的放电容量以及高倍率放电性能，从而开发出具有优异综合性能的产品。 | The invention discloses a method of covering and modifying AB5 type hydrogen storage alloy through the silicon dioxide-graphene combination. The method comprises the steps that the AB5 type hydrogen storage alloy powder is manufactured according to a vacuum induction melting method, and then the AB5 type hydrogen storage alloy which is covered and modified by the silicon dioxide-graphene combination is obtained through plating application of a graphene-copper sulfate combined plating solution and a method of surface coating treatment of graphene-silicon dioxide combined sol. By the adoption ofthe production method, the surface coating protection effect of the hydrogen storage alloy can be achieved, the durability of the hydrogen storage alloy is substantially improved, and therefore the cycle stability of the hydrogen storage alloy is greatly improved; and the electrode performance of the hydrogen storage alloy can also be taken into account, the hydrogen storage alloy can have the excellent discharge capacity and the high-rate discharge performance, and therefore the product with the excellent comprehensive performance is developed. | 三桥惠(佛山)新材料有限公司 | 三桥惠(佛山)新材料有限公司 | CN110052601B | 中国 | B22F1/02 | CN110052601A; CN110052601B
983 | CN201911009747.2 | 2019-10-23 | 发明授权 | 2021-06-11 | 授权 | A2B7型含钆镍储氢合金、负极、电池及制备方法 | A2B7 Type gadolinium-nickel-containing hydrogen storage alloy Negative electrode, battery and preparation method | 本发明公开了一种A2B7型含钆镍储氢合金、负极、电池及制备方法。该储氢合金具有RExGdyNiz‑a‑bMnaAlb的组成；RE选自La、Ce、Pr、Nd、Y、Sm和Sc中的一种或多种元素；x、y、z、a和b表示各个元素的摩尔分数；x>0，y≥1，且y+x＝6；22>z≥19；9≥a+b>0。本发明镍系储氢合金电极具有更高的最大放电容量和更长的使用寿命，且自放电更少。 | The invention discloses an A2B7 type gadolinium-nickel-containing hydrogen storage alloy, a negative electrode, a battery and a preparation method. The hydrogen storage alloy has a composition of REGdNi--MnAl, wherein RE is selected from one or more elements of La, Ce, Pr, Nd, Y, Sm and Sc; x, y, z, a and b represent the mole fraction of each element; x>0, y>=1, and y+x=6; 22>z > =19; and 9 > =a+b>0. The nickel-based hydrogen storage alloy electrode has the advantages of higher maximum discharge capacity, longer service life and fewer self-discharges. | 包头稀土研究院 | 包头稀土研究院 | CN111118343B | 中国 | C22C19/03 | CN111118343B; CN111118343A
984 | DE602016058188 | 2016-09-16 | 发明授权 | 2021-06-10 | 授权 | 在高压氢气中具有优异抗氢脆性能的氢气用钢结构体及其制造方法 | STEEL STRUCTURE FOR HYDROGEN GAS WITH EXCELLENT HYDROGEN EMBRITTLEMENT RESISTANCE IN HIGH PRESSURE HYDROGEN GAS AND METHOD OF PRODUCING THE SAME | 通过具有钢组合物， 以质量%计， C： 0.02%-0.50%， Si： 0.05%-0.50%， Mn： 0.5%-2.0%， P： 0.05%或更少， S： 0.01%或更少， Al： 0.01%-0.10%， N： 0.0005%-0.008%， O： 0.01%或更少， 和v： 0.05%-0.30%和Mo： 当V原子数与Mo原子数之比为0.6-2.0时，为0.05-13%， 其余为Fe和不可避免的杂质， 和将V和Mo的细复合碳化物的平均粒度控制在1-20nm的范围内， 本发明提供一种在高压氢气环境中耐氢脆化性优异的氢气用钢结构体，例如氢气储存容器或氢气管线等。 | By having a steel composition containing, by mass%, C : 0.02 % to 0.50%, Si : 0.05 % to 0.50 %, Mn : 0.5 % to 2.0 %, P : 0.05 % or less, S : 0.01 % or less, Al : 0.01 % to 0.10 %, N : 0.0005 % to 0.008 %, O : 0.01 % or less, and V : 0.05 % to 0.30 % and Mo : 0.05 % to 1.13 % where a ratio of number of V atoms to number of Mo atoms is in a range of 0.6 to 2.0, the balance being Fe and inevitable impurities, and controlling the average particle size of fine complex carbides of V and Mo in a range of 1 nm to 20 nm, a steel structure for hydrogen gas such as a hydrogen storage vessel or a hydrogen line pipe that has excellent hydrogen embrittlement resistance in high pressure hydrogen environment can be obtained. | Jfe Steel Corporation | Jfe Steel Corporation | DE602016058188T2 | 德国 | C22C38/00 | KR1020180038024A; CN108026619A; AU2016322190A1; AU2016322190B2; US20180312935A1; CA2991018C; KR1020200038327A; WO2017047099A1; EP3351650A4; JP6299885B2; CA3077926A1; EP3351650A1; EP3351650B1; CA2991018A1; JPWO2017047099A1; CN115449705A; KR102120616B1; CA3077926C; IN201727046655A; DE602016058188T2; ATE1394021T1
985 | CN202110098991.1 | 2021-01-25 | 发明申请 | 2021-06-08 | 授权 | 一种再生铝硅合金的复合细化变质剂及其制备方法 | Composite refining alterant for secondary aluminum-silicon alloy and preparation method of composite refining alterant | 本发明涉及一种再生铝硅合金的复合细化变质剂及其制备方法，所述复合细化变质剂由以下质量百分比的成分组成：Ti 3.8‑4.2%，Ni 0.9‑1.1%，Ba 0.8‑1.2%，C 0.7‑0.9%，B 0.4‑0.6%，Fe≤0.15%，余量为Al和不可避免的其它杂质元素，其它杂质元素的单个含量≤0.05%，总量≤0.15%。本发明复合细化变质剂解决了传统细化变质剂存在的易被Si毒化、效果不稳定以及吸氢产生气孔等问题，可以同时实现对α‑Al晶粒、共晶Si相和富Fe相的细化变质，消除粗大树枝状α‑Al晶粒、针片状共晶Si相和富Fe相对铝硅合金强度和塑性的危害，提高再生铝硅合金的力学性能。 | The invention relates to a composite refining alterant for a secondary aluminum-silicon alloy and a preparation method of the composite refining alterant. The composite refining alterant is composed of the following components of, in percentage by mass, 3.8%-4.2% of Ti, 0.9%-1.1% of Ni, 0.8%-1.2% of Ba, 0.7%-0.9% of C, 0.4%-0.6% of B, smaller than or equal to 0.15% of Fe and the balance Al and other inevitable impurity elements, wherein the single content of the other impurity elements is smaller than or equal to 0.05%, and the total content of the other impurity elements is smaller than or equal to 0.15%. According to the composite refining alterant, the problems that a traditional refining alterant is prone to being poisoned by Si, unstable in effect, capable of absorbing hydrogen and generating pores and the like are solved, refining and alteration of alpha-Al grains, eutectic Si phases and Fe-rich phases can be achieved at the same time, the damage of the thick dendritic alpha-Al grains, needle-sheet-shaped eutectic Si phases and Fe-rich phases to the strength and plasticity of the aluminum-silicon alloy is eliminated, and the mechanical property of the secondary aluminum-silicon alloy is improved. | 佛山市辰辉金属科技有限公司 | 佛山市辰辉金属科技有限公司 | CN112921204A | 中国 | C22C1/10 | CN112921204A; CN112921204B
986 | CN202010291036.5 | 2020-04-14 | 发明授权 | 2021-06-04 | 授权 | A5B19型含钐储氢合金、电池及制备方法 | A5 B19 Type samarium-containing hydrogen storage alloy Battery and preparation method thereof | 本发明公开了一种A5B19型含钐储氢合金、电池及制备方法。该储氢合金组成为RExSmyNiz‑a‑b‑cMnaAlbMc；RE选自稀土金属元素中的一种或多种，但不为Sm；M选自Sn、V、Cu、Fe、W、Cr、Zn、Mo和Si中的一种或多种；x、y、z、a、b、c分别表示各元素的摩尔分数；所述储氢合金不含有金属元素Mg；x>0，y>0.1，x+y＝3；4≥a+b>0，2≥c≥0，且13>z≥11。该储氢合金具有较高的最大放电容量和使用寿命。 | The invention discloses an A5B19 type samarium-containing hydrogen storage alloy, a battery and a preparation method. The hydrogen storage alloy has the composition of RExSmyNiz-a-b-cMnaAlbMc, whereinRE is selected from one or more of rare earth metal elements, but is not Sm; M is selected from one or more of Sn, V, Cu, Fe, W, Cr, Zn, Mo and Si; x, y, z, a, b and c correspondingly represent the molar fraction of each element; the hydrogen storage alloy does not contain a metal element Mg; and x is greater than 0, y is greater than 0.1, x + y is equal to 3, a + b is less than or equal to 4 andis greater than 0, c is less than or equal to 2 and greater than or equal to 0, and z is less than 13 and greater than or equal to 11. The hydrogen storage alloy has relatively high maximum dischargecapacity and relatively long service life. | 包头稀土研究院 | 包头稀土研究院 | CN111471892B | 中国 | C22C19/03 | CN111471892B; CN111471892A
987 | CN202110078071.3 | 2021-01-20 | 发明申请 | 2021-06-04 | 驳回 | 一种钇-锆-铁-铝合金材料、制备方法及应用 | Yttrium-zirconium-iron-aluminum alloy material, preparation method and application | 本发明涉及储氢合金材料领域，尤其涉及一种钇‑锆‑铁‑铝合金材料，其化学通式为Y1‑xZrxFe2‑yAly，其中，0.25<x<0.45，0.1<y<0.4。本发明还公开了一种钇‑锆‑铁‑铝合金材料的制备方法，包括：按照所述化学通式的物质量的比例称取钇、锆、铁和铝的金属块体材料进行混合，在温度高于1600℃的条件下熔炼，冷却后得到合金铸锭；将获得的所述合金铸锭置于退火容器中进行退火处理，冷却后，破碎成粉末状态，得到钇‑锆‑铁‑铝合金材料。本发明提供的合金材料通过使用原子半径较大的铝元素和原子半径较小的锆元素分别对铁、钇进行部分替代，所制备的钇‑锆‑铁‑铝合金具有富锆相和富钇相双相结构，该合金实现了富钇相室温可逆吸放氢，储氢容量较单独富钇相有显著提高。 | The invention relates to the field of hydrogen storage alloy materials, in particular to an yttrium-zirconium-iron-aluminum alloy material. The chemical general formula of which is Y Zr Fe Al , wherein, 0.25 < x < 0.45, and 0.1 < Y < 0.4. The invention further discloses a preparation method of the yttrium-zirconium-iron-aluminum alloy material. The preparation method comprises the following steps of weighing metal block materials of yttrium, zirconium, iron and aluminum according to the mass ratio of the chemical general formula, mixing, smelting at the temperature of higher than 1600 DEG C, and cooling to obtain an alloy ingot; and placing the obtained alloy cast ingot in an annealing container to be subjected to annealing treatment, and after cooling, crushing the alloy cast ingot into a powder state to obtain the yttrium-zirconium-iron-aluminum alloy material. According to the alloy material, iron and yttrium are partially replaced with the aluminum element with the large atomic radius and the zirconium element with the small atomic radius correspondingly, the prepared yttrium-zirconium-iron-aluminum alloy is of a zirconium-rich phase and yttrium-rich phase double-phase structure, the alloy achieves reversible hydrogen absorption and desorption of the yttrium-rich phase at the room temperature, and the hydrogen storage capacity is obviously improved compared with that of a single yttrium-rich phase. | 华南理工大学 | 华南理工大学 | CN112899548A | 中国 | C22C30/00 | CN112899548A
988 | JP2017199579 | 2017-10-13 | 发明授权 | 2021-06-02 | 授权 | 储氢合金颗粒 | The hydrogen storage alloy particles | 本发明提供一种提高电流密度时的放电特性优异的储氢合金粒子。 本发明提供一种含有Ti的储氢合金粒子， Cr， V， 和5at.%至10at.%的Ni， 具有以Ti为主的体心立方结构的基相， Cr和V的晶格常数为3.05±0.05， 和以Ti和Ni为主要成分，存在于基体相之间的晶界相，其中基体相的平均横截面积为5m以下，粒子表面中的晶界相的面积比为30%以上。 | To provide a hydrogen storing alloy particle excellent in discharge characteristic when electric current density is enhanced.SOLUTION : There is provided a hydrogen storing alloy particle containing Ti, Cr, V, and 5 at.% to 10 at.% of Ni, having a base phase having a body-centered cubic structure mainly containing Ti, Cr and V and having lattice constant of 3.05±0.05Å, and a grain boundary phase mainly containing Ti and Ni and existing between base phases, in which average cross section area of the base phase is 5 μmor less and area ratio of the grain boundary phase in a particle surface of 30% or more.SELECTED DRAWING : Figure 1 | Toyota Motor Corp | Toyota Motor Corp | JP6879162B2 | 日本 | C22C27/02 | JP6879162B2; JP2019073757A
989 | CN202010004673.X | 2020-01-03 | 发明授权 | 2021-06-01 | 授权 | 一种基于NiCu固溶体催化改善MgH2储氢性能的方法 | NiCu solid solution catalytic improvement MgH2 Hydrogen storage performance method | 本发明属于固态储氢领域，公开了一种基于NiCu固溶体催化改善MgH2储氢性能的方法。该方法为利用机械球磨法将Ni粉(99.8wt%)与Cu粉(99.9wt%)共球磨5小时，得到NiCu固溶体；然后，将其与MgH2混合球磨，最终得到MgH2/NiCu储氢体系。该储氢体系中NiCu固溶体均匀分布在MgH2表面，为体系提供了大量的形核位点和氢扩散通道，使得体系动力学性能显著提高，与同等条件下的纯MgH2体系相比，MgH2/NiCu储氢体系初始和峰值脱氢温度分别降低了106.6℃和68.0℃，脱氢速率明显加快(300℃、15min内可释放5.14 wt%H2)；此外，MgH2/NiCu储氢体系吸氢性能优异，即使温度降低到250℃，在30min内也能吸收4.37wt%H2，NiCu固溶体有效催化改善了MgH2的储氢性能。本发明所用原料来源丰富，制备方法成熟，操作过程可控，是一种改善MgH2储氢性能的可靠方法。 | The invention belongs to the field of solid hydrogen storage and discloses a method for improving MgH2 hydrogen storage performance based on a NiCu solid solution catalysis. The method comprises the following steps : carrying out ball milling on Ni powder (99.8 wt%) and Cu powder (99.9 wt%) for 5 hours by using a mechanical ball milling method to obtain a NiCu solid solution; and then performing mixing and ball-milling with MgH2 to finally obtain a MgH2/NiCu hydrogen storage system. The NiCu solid solution in the hydrogen storage system is uniformly distributed on a surface of MgH2; a large number of nucleation sites and hydrogen diffusion channels are provided for the system; the dynamic performance of the system is obviously improved; compared with a pure MgH2 system under the same condition, the initial dehydrogenation temperature and the peak dehydrogenation temperature of the MgH2/NiCu hydrogen storage system are reduced by 106.6 DEG C and 68.0 DEG C respectively, and the dehydrogenation rate is obviously increased (5.14 wt% of H2 can be released within 15 min at the temperature of 300 DEG C); besides, the MgH2/NiCu hydrogen storage system is excellent in hydrogen absorption performance, 4.37 wt% of H2 can be absorbed within 30 min even if the temperature is reduced to 250 DEG C, and the hydrogen storage performance of MgH2 is effectively catalyzed and improved through theNiCu solid solution. The method has the advantages of abundant raw material sources, mature preparation method and controllable operation process and is a reliable method for improving the hydrogen storage performance of MgH2. | 长沙理工大学 | 长沙理工大学 | CN111041263B | 中国 | C22C1/05 | CN111041263B; CN111041263A
990 | CN202110036762.7 | 2021-01-12 | 发明申请 | 2021-06-01 | 驳回 | 一种钛铬钒储氢合金及其制备方法和用途 | Titanium-chromium-vanadium hydrogen storage alloy and preparation method and application thereof | 本发明涉及一种钛铬钒储氢合金及其制备方法和用途，所述钛铬钒储氢合金中以原子百分含量计包括：Ti 1‑45％，Cr 1‑45％，V 50‑90％，Ti/Cr比为(0.5‑2) : 3。所述制备方法包括：按配方进行配料得到粉料，将所述粉料在氩气气氛中进行熔炼，之后依次经破碎和筛分得到所述钛铬钒储氢合金。本发明提供的储氢合金通过对成分的合理设计，可提高合金的储氢量及活化性能，并可通过改变储氢合金吸放氢温度在一定范围内控制有效放氢量，同时也简化了制备方法，制备过程中可省略传统制备方法中需要高温热处理的过程。 | The invention relates to a titanium-chromium-vanadium hydrogen storage alloy and a preparation method and application thereof. The titanium-chromium-vanadium hydrogen storage alloy comprises the following components of, in percentage by atom, 1%-45% of Ti, 1%-45% of Cr and 50%-90% of V, wherein the ratio of Ti to Cr is (0.5-2) : 3. The preparation method comprises the following steps of proportioning according to a formula to obtain powder, smelting the powder in an argon atmosphere, and then sequentially crushing and screening to obtain the titanium-chromium-vanadium hydrogen storage alloy. According to the hydrogen storage alloy, through reasonable design of the components, the hydrogen storage capacity and activation performance of the alloy can be improved, the effective hydrogen desorption capacity can be controlled within a certain range by changing the hydrogen absorption and desorption temperature of the hydrogen storage alloy, meanwhile, the preparation method is simplified, and the high-temperature heat treatment process needed in a traditional preparation method can be omitted in the preparation process. | 中国科学院江西稀土研究院; 中国科学院过程工程研究所; 郑州中科新兴产业技术研究院 | 中国科学院江西稀土研究院; 中国科学院过程工程研究所; 郑州中科新兴产业技术研究院 | CN112877576A | 中国 | C22C27/02 | CN112877576A
991 | RU2020138364 | 2020-11-24 | 发明授权 | 2021-05-31 | 授权 | 一种钛镍粉电化学加氢的方法 | METHOD FOR ELECTROCHEMICAL HYDROGENATION OF TITANIUM NICKELIDE POWDER | 领域：氢能。 物质：本发明涉及氢能领域，具体涉及一种镍化钛粉末在电解质溶液中电化学加氢加氢的方法。 通过所提出的方法活化，镍化钛粉末可用于储存氢气。 一种钛镍粉电化学加氢的方法，包括将钛镍粉在行星球磨机中进行机械-化学预活化，机械-化学预活化的加速度为50-75g，行星球磨机的加速度为30-300s， 然后在含有以下组分的电解质水溶液中，在3.6-5.0V的恒定电压，20-60mA/cm2的阴极电流密度下，氢化镍化钛粉末90-120分钟：氯化钠-250-300，糊精-0-2.0，氯化铯-10-20。 在电解质溶液中，阳极置于阴极下方，它由非氧化材料如石墨制成，阴极由铸造的镍化钛板制成。 效果：通过在电化学氢化前对镍化钛粉末进行初步的机械-化学活化，提高安全性，降低能耗，并保持目标产物的收率； 本发明使得能够用高浓度的吸收氢氢化镍化钛，并减少氢化过程的持续时间。 2Cl，5Ex | FIELD : hydrogen energy. SUBSTANCE : invention relates to the field of hydrogen energy, in particular to a method for hydrogenation of titanium nickelide powder by its electrochemical hydrogenation in an electrolyte solution. Activated by the proposed method, titanium nickelide powders can be used for storing hydrogen. The method for electrochemical hydrogenation of titanium nickelide powder includes its preliminary mechanical-chemical activation with an acceleration of 50-75g in a planetary ball mill with an acceleration of 30-300 s, followed by hydrogenation of titanium nickelide powder in an aqueous electrolyte solution containing the following components, g/l : sodium chloride - 250-300, dextrin - 1.0-2.0, cesium chloride - 10-20, at a constant voltage of 3.6-5.0 V, cathode current density of 20-60 mA/cm2 for 90-120 minutes. In the electrolyte solution, the anode is placed below the cathode, it is made of a non-oxidizing material, such as graphite, and the cathode is made of a plate of cast titanium nickelide. EFFECT : method allows increasing safety, reducing energy consumption and maintaining the yield of the target product by preliminary mechanical-chemical activation of titanium nickelide powder before electrochemical hydrogenation; the invention makes it possible to hydrogenate titanium nickelide with high concentrations of absorbed hydrogen and reduce the duration of the process of hydrogenation. 2 cl, 5 ex | Federalnoe Gosudarstvennoe Byudzhetnoe Uchrezhdenie Nauki Institut Fiziki Prochnosti I Mat Sibirskog | Federalnoe Gosudarstvennoe Byudzhetnoe Uchrezhdenie Nauki Institut Fiziki Prochnosti I Mat Sibirskog | RU2748756C1 | 俄罗斯 | C22C1/04 | RU2748756C1
992 | WOJP20041443 | 2020-11-06 | 发明申请 | 2021-05-27 | 进入国家阶段-PCT有效期满 | 储氢和释氢材料及其制造方法 | HYDROGEN STORAGE AND RELEASE MATERIAL, AND METHOD FOR PRODUCING SAME | 本发明提供了一种储氢和释氢材料，其包含具有二维网络的二维含硼氢化物片材，所述二维网络包括n(HxBy)(n>4)， 0.001<x/y<0.999)， 其中硼与氢的摩尔比为1 : 0.999～1 : 0.001，通过热脱附光谱和升温前后的质量测量计算，其中：在X射线光电子光谱中，在187.5±1.0eV和191.2±1.0eV至193±1.0eV处出现源自硼的B1S的峰； 在红外光谱中，B-H伸缩振动的峰值出现在2400cm-1至2600cm-1处，B-H-B伸缩振动的峰值出现在1200cm-1至1800cm-1处。 | The present invention provides a hydrogen storage and release material comprising a two-dimensional borohydride-containing sheet having a two-dimensional network including n(HxBy) (n≥4, 0.001≤x/y≤0.999), in which the molar ratio of boron to hydrogen is 1 : 0.999 to 1 : 0.001, as calculated by thermal desorption spectroscopy and mass measurement before and after temperature rise, wherein : in X-ray photoelectron spectroscopy, peaks derived from B1s of boron appears at 187.5±1.0 eV and 191.2±1.0 eV to 193±1.0 eV; and in an infrared spectroscopy, a peak derived from B-H expansion and contraction vibration appears at 2400cm-1 to 2600cm-1, and a peak derived from B-H-B expansion and contraction vibration appears at 1200 cm-1 to 1800 cm-1. | University Of Tsukuba; Tokyo Institute Of Technology | University Of Tsukuba; Tokyo Institute Of Technology | WO2021100481A1 | 世界知识产权组织(WIPO) | C01B6/00 | US12384675B2; JP7606707B2; JPWO2021100481A1; EP4063321A4; WO2021100481A1; EP4063321A1; CN114728784A; US20220402756A1
993 | JP2020004258 | 2020-01-15 | 发明授权 | 2021-05-26 | 授权 | 储氢合金及其制备方法，吸氢合金和镍氢电池 | The hydrogen storage alloy and its preparation, the hydrogen occluding alloy, and a nickel-hydrogen battery | 本发明提供一种电化学容量高，循环寿命优异的储氢合金， 其制备方法， 以及储氢合金电极和使用该储氢合金作为活性成分的镍氢电池。解决方案：提供了式(Lar)MgNiM，其中R是稀土元素，Ca，Ti，Zr，Hf和Nb中的一种或多种； M是Al，Fe，Co，Mn，Zn，V，Cr，Cu，Mo和W中的一种或多种； a，b，m，x，y满足a>0，b>0，0<m<0.3，0<y<1.6，3.0<x+y<4.15的条件； 并且当进行X射线衍射测量(Cu-K辐射)时，2=24°至35°的最大峰值强度(I)与2=38°至45°的最大峰值强度(I)之间的强度比(I/I)为0.5或更小。 | To provide a hydrogen storage alloy having high electrochemical capacity and excellent cycle life, a method for preparing the same, and a hydrogen storage alloy electrode and a nickel-hydrogen battery using the hydrogen storage alloy as an active substance.SOLUTION : There is provided a formula of (LaR)MgNiM, in which R is one or more of rare earth elements, Ca, Ti, Zr, Hf, and Nb; M is one or more of Al, Fe, Co, Mn, Zn, V, Cr, Cu, Mo, and W; a, b, m, x, and y satisfy conditions of A>0, b≥0, 0<m≤0.3, 0≤y≤1.6, and 3.0≤x+y≤4.15; and when X-ray diffraction measurement (Cu-Kα radiation) is performed, the intensity ratio (I/I) between the maximum peak intensity (I) of 2θ=24° to 35° and the maximum peak intensity (I) of 2θ=38° to 45° is 0.5 or less.SELECTED DRAWING : Figure 2 | Yanshan University | Yanshan University | JP6875759B2 | 日本 | C22C19/00 | JP6875759B2; JP2020117801A; CN109825740B; CN109825740A | [12 empty] | 无效诉讼 | 原 弘光 | Yanshan University
994 | EP16845973 | 2016-09-16 | 发明授权 | 2021-05-19 | 授权 | 在高压氢气中具有优异抗氢脆性能的氢气用钢结构体及其制造方法 | STEEL STRUCTURE FOR HYDROGEN GAS WITH EXCELLENT HYDROGEN EMBRITTLEMENT RESISTANCE IN HIGH PRESSURE HYDROGEN GAS AND METHOD OF PRODUCING THE SAME | 通过具有钢组合物， 以质量%计， C： 0.02%-0.50%， Si： 0.05%-0.50%， Mn： 0.5%-2.0%， P： 0.05%或更少， S： 0.01%或更少， Al： 0.01%-0.10%， N： 0.0005%-0.008%， O： 0.01%或更少， 和v： 0.05%-0.30%和Mo： 当V原子数与Mo原子数之比为0.6-2.0时，为0.05-13%， 其余为Fe和不可避免的杂质， 和将V和Mo的细复合碳化物的平均粒度控制在1-20nm的范围内， 本发明提供一种在高压氢气环境中耐氢脆化性优异的氢气用钢结构体，例如氢气储存容器或氢气管线等。 | By having a steel composition containing, by mass%, C : 0.02 % to 0.50%, Si : 0.05 % to 0.50 %, Mn : 0.5 % to 2.0 %, P : 0.05 % or less, S : 0.01 % or less, Al : 0.01 % to 0.10 %, N : 0.0005 % to 0.008 %, O : 0.01 % or less, and V : 0.05 % to 0.30 % and Mo : 0.05 % to 1.13 % where a ratio of number of V atoms to number of Mo atoms is in a range of 0.6 to 2.0, the balance being Fe and inevitable impurities, and controlling the average particle size of fine complex carbides of V and Mo in a range of 1 nm to 20 nm, a steel structure for hydrogen gas such as a hydrogen storage vessel or a hydrogen line pipe that has excellent hydrogen embrittlement resistance in high pressure hydrogen environment can be obtained. | Jfe Steel Corporation | Jfe Steel Corporation | EP3351650B1 | 欧洲专利局 | C22C38/00 | KR1020180038024A; CN108026619A; AU2016322190A1; AU2016322190B2; US20180312935A1; CA2991018C; KR1020200038327A; WO2017047099A1; EP3351650A4; JP6299885B2; CA3077926A1; EP3351650A1; EP3351650B1; CA2991018A1; JPWO2017047099A1; CN115449705A; KR102120616B1; CA3077926C; IN201727046655A; DE602016058188T2; ATE1394021T1
995 | DE102019217369 | 2019-11-11 | 发明申请 | 2021-05-12 | 公开 | 一种转炉型钢合金，包括用于生产过渡金属合金的方法和使用该过渡金属合金部件的储氢装置 | A converter-type steel alloy, comprising Process for producing a transition metal alloy and hydrogen storage device using the transition metal alloy component | 本发明涉及一种用于储氢装置的部件的可转化钢合金，所述储氢装置被设计成包含氢或使氢流动， 其中转炉-载体钢合金具有至少300HV的维氏硬度，并且转炉-载体钢合金具有C。Si， 作为合金化元素的Mn，P，S，Cr，Mo，Ni和/或V，并且其中合金化元素的质量分数为 : -C : 至少0, 125%至至多0, 525%。 -Si : 0.0%至至多0, 375%。 -Mn : 0.0%至至多0, 375%。 : 0.0%～至多0.0145%。 : 0.0%～至多0, 225%。 -Cr : 0.0%至至多0.25%。 -Mo : 至少0.81%至至多4.05%。 -Ni : 至少0.50%～至多3.75%，-V : 至少0.15%～至多0.45%。 此外，本发明涉及一种用于生产所述转化钢合金的方法和一种具有由所述转化钢合金组成的成分的储氢装置。 | The invention relates to a slow-transforming steel alloy for a component of a hydrogen store, which component is designed to contain or to be flowed through by hydrogen, wherein the slow-transforming steel alloy has a Vickers hardness of at least 300 HV and the slow-transforming steel alloy contains C, Si, Mn, P, S, Cr, Mo, Ni and/or V as alloy elements, the mass fractions of the alloy elements equaling : —C : at least 0.125% to at most 0.525%, —Si : 0.0% to at most 0.375%, —Mn : 0.0% to at most 0.375%, —P : 0.0% to at most 0.0145%, —S : 0.0% to at most 0.225%, —Cr : 0.0% to at most 0.25%, —Mo : at least 0.81% to at most 4.05%, —Ni : at least 0.50% to at most 3.75% and —V : at least 0.15% to at most 0.45%. The invention furthermore relates to a method for producing the slow-transforming steel alloy and to a hydrogen store having the component consisting of the slow-transforming steel alloy. | Robert Bosch Gmbh | Robert Bosch Gmbh | DE102019217369A1 | 德国 | C22C38/00 | WO2021094088A1; US20220389551A1; DE102019217369A1; CN114746561A; EP4058610A1; KR1020220093211A; JP2022553264A
996 | CN202110116465.3 | 2021-01-28 | 发明申请 | 2021-05-11 | 驳回 | 一种掺杂V改善ZrCo储氢合金性能的储氢材料及其制备方法 | Hydrogen storage material doped with V and capable of improving performance of ZrCo hydrogen storage alloy and preparation method of hydrogen storage material | 本发明公开了一种掺杂V改善ZrCo储氢合金性能的储氢材料及其制备方法，该储氢材料的组成通式为Zr50‑XVXCo50，其中0<X≤7.5，该材料按(50‑X)：X：50的原子百分比称取高纯度的Zr、V、Co原料，混合均匀后放入水冷铜坩埚凹坑中使真空度达到3×10‑3以下；采用非自耗钨电极对水冷铜坩埚凹坑中的原料进行熔炼，每熔炼60‑100s后，对原料进行翻转，反复熔炼4次以上后，即获得成分均匀的Zr50‑XVXCo50合金锭。该储氢材料在现有ZrCo合金的基础上，掺杂V后，合金储氢容量大，活化性能好，抗歧化性能优异，且制备方法简单；经过测试，掺杂V后，Zr50‑XVXCo50合金锭在200℃的初始活化时间从350s降低到100s以内，该材料可以作为储存、供应和回收氢同位素的中间替换材料。 | The invention discloses a hydrogen storage material doped with V and capable of improving the performance of ZrCo hydrogen storage alloy and a preparation method of the hydrogen storage material, and the hydrogen storage material has the composition general formula of Zr50-XVXCo50, wherein X is greater than 0 but less than or equal to 7.5; the preparation method comprises the following steps : weighing high-purity Zr, V and Co raw materials according to the atomic percent of (50-X) : X : 50, uniformly mixing the raw materials, and putting the raw materials into a pit of a water-cooled copper crucible to enable the vacuum degree to be below 3 * 10 ; and smelting the raw materials in the pit of the water-cooled copper crucible by adopting a non-consumable tungsten electrode, overturning the raw materials after smelting for 60-100 seconds every time, and repeatedly smelting for more than 4 times to obtain a Zr50-XVXCo50 alloy ingot with uniform components. According to the hydrogen storage material provided by the invention, on the basis of an existing ZrCo alloy, after V is doped, the alloy is large in hydrogen storage capacity, good in activation performance and excellent in disproportionation resistance, and the preparation method is simple; and tests show that after V is doped, the initial activation time of the Zr50-XVXCo50 alloy ingot at 200 DEG C is reduced from 350s to less than 100s, and the material can be used as an intermediate replacement material for storing, supplying and recycling hydrogen isotopes. | 桂林电子科技大学 | 桂林电子科技大学 | CN112779439A | 中国 | C22C16/00 | CN112779439A
997 | CN202021356343.9 | 2020-07-10 | 实用新型 | 2021-05-04 | 授权 | 破碎系统 | Crushing system | 本实用新型提供了一种破碎系统，包括：供氢装置、负压室、正压室、加热室、冷却室、第一管路、第二管路、第三管路、第一供气管路及第二供气管路，供氢装置与负压室通过第一供气管路连接，供氢装置与正压室通过第二供气管路连接，正压室与负压室通过第一管路连接，加热室与正压室通过第二管路连接，冷却室与加热室通过第三管路连接，分别在加热室与冷却室中实现第三产物的加热与冷却，可实现第三产物的连续加热与冷却，以提高第三产物的加工效率，另外，避免了对同一处理空间重复加热与冷却的工序，持续性在加热室实现加热工序、在冷却室实现冷却工序，可提高加热与冷却的能源利用率。 | The utility model provides a crushing system which comprises a hydrogen supply device, a negative pressure chamber, a positive pressure chamber, a heating chamber, a cooling chamber, a first pipeline, a second pipeline, a third pipeline, a first gas supply pipeline and a second gas supply pipeline, the hydrogen supply device is connected with the negative pressure chamber through the first gas supply pipeline, and the hydrogen supply device is connected with the positive pressure chamber through the second gas supply pipeline. The positive pressure chamber is connected with the negative pressure chamber through a first pipeline, the heating chamber is connected with the positive pressure chamber through a second pipeline, the cooling chamber is connected with the heating chamber through a third pipeline, heating and cooling of a third product are achieved in the heating chamber and the cooling chamber respectively, continuous heating and cooling of the third product can be achieved, and therefore the processing efficiency of the third product is improved. The process of repeatedly heating and cooling the same treatment space is avoided, the heating process is continuously realized in the heating chamber, the cooling process is continuously realized in the cooling chamber, and the energy utilization rate of heating and cooling can be improved. | 瑞声科技(南京)有限公司 | 瑞声科技(南京)有限公司 | CN213104494U | 中国 | B22F9/02 | WO2022007051A1; CN213104494U
998 | CN201880010052.3 | 2018-02-20 | 发明授权 | 2021-04-30 | 未缴年费 | 储氢合金 | Hydrogen storage alloy | 本申请提供一种具有高储氢量同时可以容易地释放被吸储的氢、原料成本的变动小的储氢合金。储氢合金为ZrATixNbyNiz(其中，0.20≦x≦0.50，0<y≦0.05，0.95≦z≦1.05，A为1‑x‑y或2‑x‑y‑z中的任一种。)，晶体结构为B33型。例如，可以通过简单地铸造具有上述特定的组成的合金，从而容易地制造储氢合金。 | A hydrogen-occluding alloy that occludes large amounts of hydrogen, can easily discharge occluded hydrogen, and is not subject to large fluctuations in raw material costs. A hydrogen-occluding alloy that has the composition ZrATixNbyNiz (provided that 0.20≤x≤0.50, 0<y≤0.05, 0.95≤z≤1.05, and A is 1-x-y or 2-x-y-z) and has a B33 crystal structure. The hydrogen-occluding alloy can be easily manufactured simply by casting an alloy that has the abovementioned specific composition. | 爱知制钢株式会社 | 爱知制钢株式会社 | CN110249066B | 中国 | C22C19/00 | WO2018155400A1; JP6958611B2; CN110249066A; JPWO2018155400A1; CN110249066B
999 | CN201911087658.X | 2019-11-08 | 发明授权 | 2021-04-30 | 授权 | 一种基于高熵效应的镁基贮氢材料及其制备方法 | Magnesium-based hydrogen storage material based on high entropy effect and preparation method thereof | 本发明公开了一种基于高熵效应的镁基贮氢材料及其制备方法，包括Aa‑Mg90‑a+b wt.%B贮氢合金；其式中0≤a≤20且0≤b≤20，所述贮氢合金优选为a=b=10，且A分别为镧系稀土元素并包含Y元素(镧、铈、镨、钕、钐等)同时存在至少五种，如A=Lac1Cec2Prc3Ndc4Smc5, 且0＜c≤50；B分别为从Sc(原子序数21)到Cd(原子序数48)的过渡金属元素并包含Al元素，同时存在至少五种，如B=Hfd1Zrd2Vd3Nbd4Tid5, 且0＜d≤50；示例合金为优选合金，且c=d=20。本合金氢化后所生成具有不稳定立方结构的AH2+x和B相，且在吸氢过程中，AH2+x和B中的立方结构会随氢含量的增加扭曲成四方结构，从中产生的内应力变化消减了镁基氢化物的热稳定性，减弱Mg‑H之间的键能，有效的改善镁基贮氢材料的贮氢性能。 | The invention discloses a magnesium-base hydrogen storage material based on a high-entropy effect and a preparing method thereof. The magnesium-base hydrogen storage material comprises AMg+bwt.% B hydrogen storage alloy, wherein in the formula, a is larger than or equal to 0 and smaller than or equal to 20, b is larger than or equal to 0 and smaller than or equal to 20, and a and b areequal to 0 preferably for the nitrogen storage alloy; A represents lanthanide rare earth elements and comprises Y elements (lanthanum, cerium, praseodymium, neodymium, samarium and the like) of whichat least five types of elements coexist, for instance, A is LaCePrNdSm, and c is larger than 0 and smaller than or equal to 50; B represents transition metal elements from Sc (withthe atomic number of 21) to Cd (with the atomic number of 48) and comprises the Al elements of which at least five types of elements coexist, for instance, B is HfZrVNbTi, and d is larger than 0 and smaller than or equal to 50; and the example alloy is preferential alloy, and c and d are equal to 20. After the alloy is hydrogenated, phases AH and B of an unstable cubic structure are generated; in the nitrogen absorption process, the cubic structure in the AH and B can be twisted into a square structure when the nitrogen content is increased, and the accordingly-generated internal stress changes reduce the thermal stability of magnesium-base hydrides, weaken the bond energy between Mg and H and effectively improve the hydrogen storage performance of the magnesium-base hydrogen storage material. | 微山钢研稀土材料有限公司; 山东钢研中铝稀土科技有限公司 | 中稀(微山)稀土新材料有限公司; 中稀(山东)稀土开发有限公司 | CN110656272B | 中国 | C22C23/06 | CN110656272A; CN110656272B | [7 empty] | 1 | 中稀(微山)稀土新材料有限公司 | 中国工商银行股份有限公司微山支行
1000 | CN201911190654.4 | 2019-11-28 | 发明授权 | 2021-04-30 | 授权 | 一种抗氧化性的聚酰亚胺-Mg基复合储氢材料及其制法 | Anti-oxidation polyimide - Mg-based composite hydrogen storage material and preparation method thereof | 本发明涉及储氢材料技术领域，且公开了一种抗氧化性的聚酰亚胺‑Mg基复合储氢材料及其制法，包括以下配方原料：Mg掺杂Cr‑Ti‑V合金复合材料、2‑(4‑氨基苯基)‑5‑氨基苯并咪唑、对苯二胺、3, 3', 4, 4'‑联苯四甲酸二酐、过硫酸铵。该一种抗氧化性的聚酰亚胺‑Mg基复合储氢材料及其制法，Cr‑Ti‑V合金中Ti原子的半径较大，增大了Cr‑Ti‑V合金的晶格常数，促进了H原子加入到合金的晶格间隙，使Cr‑Ti‑V合金也具有一定的吸氢容量，并且Cr‑Ti‑V合金提高了镁基材料的放氢速率，改善了镁基材料吸氢和放氢过程中的循环稳定性，苯并咪唑接枝聚酰亚胺包覆镁基储氢材料，避免了镁基储氢材料与空气中的氧气直接接触而被氧化的问题，提高了储氢材料基体的化学循环稳定性和使用寿命。 | The invention relates to the technical field of hydrogen storage materials and discloses an oxidation resistance polyimide-Mg base composite hydrogen storage material and a preparing method thereof. The oxidation resistance polyimide-Mg base composite hydrogen storage material includes the following formula raw materials of a Mg doped Cr-Ti-V alloy composite material, 2-(4-aminophenyl)-5-aminobenzimidazole, p-phenylenediamine, 3, 3', 4, 4'-BPDA and ammonium persulfate. By means of the oxidation resistance polyimide-Mg base composite hydrogen storage material and the preparing method thereof, theradius of Ti atoms in a Cr-Ti-V alloy is large, the lattice constant of the Cr-Ti-V alloy is enlarged, H atoms can be promoted to be added to the interstitial voids of the alloy, the Cr-Ti-V alloy also has the certain hydrogen absorbing capacity, in addition, the hydrogen discharging rate of the magnesium base material is increased by the Cr-Ti-V alloy, and the circulation stability in the hydrogen absorbing process and the hydrogen discharging process of the magnesium base material is improved; and the magnesium base hydrogen storage material is wrapped by benzimidazole grafted polyimide, theproblem that the magnesium base hydrogen storage material makes direct contact with oxygen in air and is oxidized is avoided, the chemical circulation stability of a hydrogen storage material base body is improved, and the service life of the hydrogen storage material base body is prolonged. | 黄山金石木塑料科技有限公司 | 黄山金石木塑料科技有限公司 | CN110804705B | 中国 | C22C1/04 | CN110804705B; CN110804705A | 1 | 晚叶保旺 | 黄山金石木塑料科技有限公司
1001 | US17043835 | 2019-04-05 | 发明申请 | 2021-04-29 | 放弃 | 纳米结构及其制造方法 | NANOSTRUCTURES AND PROCESS FOR PRODUCTION | 本发明提供了一种制备纳米结构的方法，所述纳米结构包含具有第一还原电势的第一金属和具有第二还原电势的第二金属，所述第二还原电势比所述第一还原电势更负。 该方法涉及一种催化剂，该催化剂是还原性金属的盐。 纳米结构可以是纳米线的形式。 该方法可以提供真正的纳米合金产品和核-壳纳米结构。 本发明还提供一种纳米合金，其包含具有第一还原电位的第一金属和具有第二还原电位的第二金属，所述第二还原电位比所述第一还原电位更负。 本发明提供了一种具有氧化物涂层的纳米合金。 还提供了一种储氢模块和一种透明导体，该透明导体包括根据本发明的任选涂覆氧化物的纳米合金。 还提供了本发明的任选涂覆氧化物的纳米合金在储氢方法中的用途，在透明导体的制造中的用途和作为催化剂的用途。 | The invention provides a process for producing a nanostructure comprising a first metal having a first reduction potential and a second metal having a second reduction potential, the second reduction potential being more negative than the first reduction potential. The process involves a catalyst which is a salt of a reducing metal. The nanostructure may be in the form of a nanowire. The process can provide true nanoalloy products and core-shell nanostructures. The invention further provides a nanoalloy comprising a first metal having a first reduction potential and a second metal having a second reduction potential, the second reduction potential being more negative than the first reduction potential. The invention provides a nanoalloy with an oxide coating. Also provided are a hydrogen storage module and a transparent conductor comprising an optionally oxide-coated nanoalloy according to the invention. Further provided are uses of the optionally oxide-coated nanoalloy of the invention in a method of hydrogen storage, in the manufacture of a transparent conductor and as a catalyst. | Oxford University Innovation Limited | Oxford University Innovation Limited | US20210121950A1 | 美国 | B22F1/16 | EP3774122A1; GB201805662D0; US20210121950A1; WO2019193366A1 | 1 | Kasdi, Assia; Allen, Christopher; Pasta, Mauro; Watt, Andrew | Oxford University Innovation Limited
1002 | CN201611134225.1 | 2016-12-10 | 发明授权 | 2021-04-23 | 授权 | 一种含有钇、镍元素储氢合金的制备方法 | Yttria containing yttrium Preparation method of nickel element hydrogen storage alloy | 本发明涉及一种含有钇、镍元素储氢合金的制备方法，其特征是：储氢合金中的Y以Y‑Ni合金形式加入，以Y‑Ni中间合金、化学计量比剩余的Ni及其它组成元素为原材料，按照所制备的储氢合金的化学组成式配制并制备出合金。其优点是：通过电解工艺电解氧化钇制备Y‑Ni中间合金，可使Y‑Ni中间合金中钇的成本与单质金属钇相比大幅降低，以Y‑Ni中间合金代替金属钇为原料制备含有钇元素和镍元素的储氢合金可显著降低含钇、镍元素储氢合金的成本，容易被市场接受，有利于含钇、镍元素储氢合金的市场应用，具有较好的实用性。 | The invention relates to a preparation method for a hydrogen storage alloy containing yttrium and nickel elements. The preparation method is characterized in that Y in the hydrogen storage alloy is added in a form of a Y-Ni alloy, and the alloy is prepared by taking a Y-Ni intermediate alloy, residual Ni at a stoichiometric ratio and other composition elements as raw materials according to a chemical composition formula of the prepared hydrogen storage alloy. The preparation method has the advantages that the Y-Ni intermediate alloy is prepared by electrolyzing yttrium oxide through an electrolytic process, so that the cost of yttrium in the Y-Ni intermediate alloy is greatly lowered compared with that of the single metal yttrium. By taking the Y-Ni intermediate alloy as the raw material which replaces the metal yttrium to prepare the hydrogen storage alloy containing the yttrium and nickel elements, the cost of the hydrogen storage alloy containing the yttrium and nickel elements can be remarkably lowered. The preparation method is likely to be accepted in the market, facilitates market application of the hydrogen storage alloy containing the yttrium and nickel elements, and has relatively good practicality. | 包头稀土研究院; 瑞科稀土冶金及功能材料国家工程研究中心有限公司; 天津包钢稀土研究院有限责任公司 | 包头稀土研究院; 瑞科稀土冶金及功能材料国家工程研究中心有限公司; 天津包钢稀土研究院有限责任公司 | CN106544535B | 中国 | C22C1/03 | CN106544535A; CN106544535B
1003 | DE102019128238 | 2019-10-18 | 发明申请 | 2021-04-22 | 驳回 | 用于制造扁钢产品的方法和用于制造其部件的方法 | Method for manufacturing a steel flat product and method for manufacturing a component thereof | 本发明涉及一种用于制造用于热成型的扁钢产品的方法，所述扁钢产品具有基于Al的抗腐蚀层，并且对于所述扁钢产品，氢致开裂的风险被最小化。本发明提供一种扁钢产品，以重量%计，其由C：0.1-0.4%、Si：0.05-0.5%、Cr：0.005-1.0%、Mn：0.5-3.0%、B：0.0005-0.01%以及任选的V：0.001-0.2%、Ti：0.001-0.1%、Nb：0.001-0.1%、Al：0.01-0.2%、Ni：0.01-0.4%、Cu：0.01-0.8%、Mo：0.002-1.0%、W：0.001-1.0%组成，其余为Fe和不可避免的杂质。所述扁钢产品涂覆有防腐蚀涂层，所述防腐蚀涂层由Al和不可避免的杂质以及任选地以重量%计的3-15%Si、2-3.5%Fe和/或总计0.05-2%的选自“Mg、Ca、Sr、Ba、Zr和Ti”的至少一种元素组成。在具有防腐蚀涂层的扁钢产品的轧机机座中冷轧时，在进料、辊隙或出料的区域中将载液施加到防腐蚀涂层上，所述载液包含呈硫酸盐、硝酸盐、磷酸盐或氧化物形式的碱土金属或过渡金属化合物，以形成覆盖防腐蚀层表面的20-100%的、涂层质量的重量为10-500mg/m2的顶涂层。 | The invention relates to a method for producing a flat steel product for thermoforming, which is provided with an Al-based anti-corrosion layer and for which the risk of hydrogen-induced cracking is minimized. The invention provides a flat steel product consisting of, in wt%, C : 0.1 - 0.4 %, Si : 0.05 - 0.5 %, Cr : 0.005 - 1.0 %, Mn : 0.5 - 3.0 %, B : 0.0005 - 0.01 %, and optionally of V : 0.001 - 0.2 %, Ti : 0.001 - 0.1 %, Nb : 0.001 - 0.1 %, Al : 0.01 - 0.2 %, Ni : 0.01 - 0.4 %, Cu : 0.01 - 0.8 %, Mo : 0.002 - 1.0 %, W : 0.001 - 1.0 %, and the remainder Fe and unavoidable impurities. The flat steel product is coated with an anti-corrosion coating that consists of Al and unavoidable impurities and optionally of, in wt%, 3 - 15 % Si, 2 - 3.5 % Fe and/or in total 0.05 - 2 % of at least one element of the group consisting of "Mg, Ca, Sr, Ba, Zr and Ti". During cold-rolling in a roll stand of the flat steel product that is provided with the anti-corrosion coating a carrier liquid is applied to the anti-corrosion coating in the region of the infeed, roll nip or outfeed, said carrier liquid containing an alkaline earth- or transition metal compound in the form of a sulfate, nitrate, phosphate or oxide, to form a top coating with a weight of the coating mass of 10 - 500 mg/m2 covering 20 - 100 % of the surface of the anti-corrosion layer. | Thyssenkrupp Steel Europe Ag | Thyssenkrupp Steel Europe Ag | DE102019128238A1 | 德国 | C22C38/04 | DE102019128238A1; WO2021074388A1; EP4045314B1; EP4045314A1
1004 | DE602012075111 | 2012-01-26 | 发明授权 | 2021-04-22 | 授权 | R-T-B系烧结磁铁的制造方法 | METHOD FOR PRODUCING R-T-B SYSTEM SINTERED MAGNET | 本发明提供一种R-T-B系烧结磁铁的制造方法，其中，回收室包括惰性气体导入装置，排气装置，导入口，排出口和回收容器。 回收工序包括：搬入工序，将处理容器50搬入回收室40； 排出步骤，将处理容器50中的粗粉排出到回收室40中；气体导入步骤，将惰性气体导入回收室40中；以及合金容纳步骤，将粗粉回收到回收容器60中。 在合金容纳步骤中进行粉碎助剂的添加。 回收室中的粗粉碎粉末的剩余量，R-T-B系烧结磁铁的含氧量减少，磁性能提高。 | The present invention provides a producing method of R-T-B-based sintered magnets in which, the recovery chamber 40 includes inert gas introducing means 42, evacuating means 43, a carry-in port, a discharge port 40a, and a recovery container 60. The recovery step includes a carrying-in step of conveying a processing container 50 into the recovery chamber 40, a discharging step of discharging coarsely pulverized powder in the processing container 50 into the recovery chamber 40, a gas introducing step of introducing inert gas into the recovery chamber 40, and an alloy accommodating step of recovering the coarsely pulverized powderinto the recovery container 60. Addition of pulverization aid is carried out in the alloy accommodating step. A remaining amount of coarsely pulverized powder in the recovery chamber 40, an oxygen-containing amount of the R-T-B-based sintered magnet is reduced, and magnetic properties are enhanced. | Hitachi Metals, Ltd. | Hitachi Metals, Ltd. | DE602012075111T2 | 德国 | C22C33/02 | KR101522805B1; EP2671958A4; JPWO2012105399A1; CN103339277A; EP2671958A1; KR1020140004747A; JP5163839B2; EP2671958B1; US10056188B2; WO2012105399A1; CN103339277B; US20130309122A1; ATE1379766T1; DE602012075111T2
1005 | KR1020190069292 | 2019-06-12 | 发明授权 | 2021-04-20 | 授权 | d.疏水/压延，碳包覆的金属泡沫。 户外 | D. Hydrophobic/calenide, carbon-coated metal foam. outdoor | 本发明涉及一种金属泡沫。 本发明提供一种金属发泡体1，其抗菌性，导热性等优异，并且在构筑更有效的储氢体，蓄能体，建筑模板A，水质及空气净化过滤器，消烟过滤器等方面更有效。 涂覆有硫属化物(氮化硼纳米体系)的金属(2)B。硫属化物(氮化硼纳米体系)，涂覆有碳的金属泡沫(3)C。疏水性/压延性(涂覆有氮化硼纳米体系的金属泡沫(4)D。疏水性/压延性，涂覆有碳的金属泡沫。 | The present invention relates to a (hydrophobic)·chalcogenide (boron nitride nano-based)·carbon/metal foam. According to the present invention, the metal foam is manufactured by performing the steps of : preparing chalcogenide (boron nitride nano-based)·(carbon); preparing a chalcogenide (boron nitride nano-based)·(carbon) solution; preparing a (hydrophobic)·chalcogenide (boron nitride nano-based)·(carbon) solution; and manufacturing a (hydrophobic)·chalcogenide (boron nitride nano-based)·(carbon)/metal foam. According to the present invention, an excellent shock absorption function can be provided. | Lee, Seong Kyun | Lee, Seong Kyun | KR102242135B1 | 韩国 | B22F3/11 | KR102242135B1; KR1020200142261A
1006 | ATE1379766 | 2012-01-26 | 发明申请 | 2021-04-15 | 权利终止 | R-T-B系烧结磁铁的制造方法 | METHOD FOR PRODUCING R-T-B SYSTEM SINTERED MAGNET | 本发明提供一种R-T-B系烧结磁铁的制造方法，其中，回收室包括惰性气体导入装置，排气装置，导入口，排出口和回收容器。 回收工序包括：搬入工序，将处理容器50搬入回收室40； 排出步骤，将处理容器50中的粗粉排出到回收室40中；气体导入步骤，将惰性气体导入回收室40中；以及合金容纳步骤，将粗粉回收到回收容器60中。 在合金容纳步骤中进行粉碎助剂的添加。 回收室中的粗粉碎粉末的剩余量，R-T-B系烧结磁铁的含氧量减少，磁性能提高。 | The present invention provides a producing method of R-T-B-based sintered magnets in which, the recovery chamber 40 includes inert gas introducing means 42, evacuating means 43, a carry-in port, a discharge port 40a, and a recovery container 60. The recovery step includes a carrying-in step of conveying a processing container 50 into the recovery chamber 40, a discharging step of discharging coarsely pulverized powder in the processing container 50 into the recovery chamber 40, a gas introducing step of introducing inert gas into the recovery chamber 40, and an alloy accommodating step of recovering the coarsely pulverized powderinto the recovery container 60. Addition of pulverization aid is carried out in the alloy accommodating step. A remaining amount of coarsely pulverized powder in the recovery chamber 40, an oxygen-containing amount of the R-T-B-based sintered magnet is reduced, and magnetic properties are enhanced. | Hitachi Metals, Ltd. | Hitachi Metals, Ltd. | ATE1379766T1 | 奥地利 | C22C33/02 | KR101522805B1; EP2671958A4; JPWO2012105399A1; CN103339277A; EP2671958A1; KR1020140004747A; JP5163839B2; EP2671958B1; US10056188B2; WO2012105399A1; CN103339277B; US20130309122A1; ATE1379766T1; DE602012075111T2
1007 | EP12742724 | 2012-01-26 | 发明授权 | 2021-04-07 | 授权 | R-T-B系烧结磁铁的制造方法 | METHOD FOR PRODUCING R-T-B SYSTEM SINTERED MAGNET | 本发明提供一种R-T-B系烧结磁铁的制造方法，其中，回收室包括惰性气体导入装置，排气装置，导入口，排出口和回收容器。 回收工序包括：搬入工序，将处理容器50搬入回收室40； 排出步骤，将处理容器50中的粗粉排出到回收室40中；气体导入步骤，将惰性气体导入回收室40中；以及合金容纳步骤，将粗粉回收到回收容器60中。 在合金容纳步骤中进行粉碎助剂的添加。 回收室中的粗粉碎粉末的剩余量，R-T-B系烧结磁铁的含氧量减少，磁性能提高。 | The present invention provides a producing method of R-T-B-based sintered magnets in which, the recovery chamber 40 includes inert gas introducing means 42, evacuating means 43, a carry-in port, a discharge port 40a, and a recovery container 60. The recovery step includes a carrying-in step of conveying a processing container 50 into the recovery chamber 40, a discharging step of discharging coarsely pulverized powder in the processing container 50 into the recovery chamber 40, a gas introducing step of introducing inert gas into the recovery chamber 40, and an alloy accommodating step of recovering the coarsely pulverized powderinto the recovery container 60. Addition of pulverization aid is carried out in the alloy accommodating step. A remaining amount of coarsely pulverized powder in the recovery chamber 40, an oxygen-containing amount of the R-T-B-based sintered magnet is reduced, and magnetic properties are enhanced. | Hitachi Metals, Ltd. | Hitachi Metals, Ltd. | EP2671958B1 | 欧洲专利局 | C22C33/02 | KR101522805B1; EP2671958A4; JPWO2012105399A1; CN103339277A; EP2671958A1; KR1020140004747A; JP5163839B2; EP2671958B1; US10056188B2; WO2012105399A1; CN103339277B; US20130309122A1; ATE1379766T1; DE602012075111T2
1008 | CN201810307040.9 | 2018-04-08 | 发明授权 | 2021-04-02 | 授权 | 一种金刚石工具用钴粉的制备方法 | Preparation method of cobalt powder for diamond tool | 本发明公开了一种金刚石工具用钴粉的制备方法，步骤如下：(1)脱水：将氯化钴晶体配置成氯化钴溶液，然后离心喷雾干燥，得到低于2个结晶水的氯化钴粉末；(2)裂解还原反应：将步骤(1)所得到的氯化钴粉末置入双管式炉中，在氢气氛围下进行裂解还原，得到海绵状的钴粉，然后通过气流粉碎和分级后得到类球状钴粉，产生的氯化氢气体用氢氧化钠溶液吸收；钴粉的粒径为4‑8μm。采用本方法生产出来的钴粉呈类球形，分布均匀，并且颗粒较粗，可用于高稳定耐磨性新型聚晶金刚石复合材料的生产，优异的锋利度和耐磨性保证了金刚石锯片的切割效率和使用寿命，可广泛应用于有色金属，非金属切削加工以及石油、地质钻探等许多领域。 | The invention discloses a preparation method for cobalt powder for diamond tools. The preparation method comprises the steps that (1) dewatering is carried out, wherein cobalt chloride crystals are prepared into a cobalt chloride solution, then centrifugal spraying drying is carried out, and cobalt chloride powder with less than two crystal water is obtained; and (2) a splitting decomposition reduction reaction is made, wherein the cobalt chloride powder obtained in the step (1) is placed into a double-tube type furnace, splitting decomposition reduction is carried out under the hydrogen atmosphere, spongy cobalt powder is obtained, then air jet pulverization and grading are carried out to obtain similar-sphere-shaped cobalt powder, generated hydrogen chloride gas is absorbed through a sodium hydroxide solution, and the grain size of the cobalt powder is 4 micrometers to 8 micrometers. The cobalt powder produced through the method is in a similar sphere shape, distribution is even, particles are thick, the preparation method can be used for producing novel polycrystalline diamond composite materials with high stability and abrasive resistance, the excellent sharpness and abrasive resistance are achieved, the cutting efficiency of a diamond saw blade is improved, the service life of the diamond saw blade is guaranteed, and the preparation method can be widely applied to many fields such as nonferrous metal and nonmetal cutting machining, petroleum and geological drilling and the like. | 南京寒锐钴业股份有限公司 | 南京寒锐钴业股份有限公司 | CN108526476B | 中国 | B22F9/22 | CN108526476A; CN108526476B
1009 | CN202011433452.0 | 2020-12-10 | 发明申请 | 2021-04-02 | 驳回 | 一种储氢合金粉末/二氧化硅复合球体及其制备方法 | Hydrogen storage alloy powder/silicon dioxide composite spheres and preparation method thereof | 本发明提供了一种二氧化硅包覆储氢合金粉末制备成复合球体的工艺方法，以解决储氢合金粉末与二氧化硅混合后不易成球的问题。所述复合球体由储氢合金粉末和气相二氧化硅制备而成，其中储氢合金粉末的含量小于等于70wt.％。与单纯的储氢合金相比，本发明制备得到的储氢合金粉末/二氧化硅复合球体材料避免了由于合金过度粉化对系统造成污染的问题，提高了储氢合金与氢气的接触面积，加速吸氢反应动力学。同时包覆制备的复合材料呈比较规则的圆球外形，可以提高反应床装填的密堆性能，且具有更好的抗杂质气体毒化性能。另外所述复合材料具有多孔结构，减小气阻，增加了气体流动性，尤其适合少量氢气的吸附分离。 | The invention provides a process method for preparing composite spheres by coating hydrogen storage alloy powder with silicon dioxide, aiming at solving the problem that the hydrogen storage alloy powder and the silicon dioxide are not easy to form spheres after being mixed. The composite spheres are prepared from the hydrogen storage alloy powder and fumed silica, wherein the content of the hydrogen storage alloy powder is less than or equal to 70wt%. Compared with a pure hydrogen storage alloy, a hydrogen storage alloy powder/silicon dioxide composite sphere material prepared by the method has the advantages that the problem of pollution to a system due to excessive pulverization of the alloy is solved, the contact area of the hydrogen storage alloy and hydrogen is increased, and the hydrogen absorption reaction kinetics is accelerated. Meanwhile, the composite material prepared by coating is in a regular spherical shape, so that the close packing performance of reaction bed fillingcan be improved, and the composite material has high impurity gas poisoning resistance. In addition, the composite material has a porous structure, reduces gas resistance, increases gas fluidity, andis especially suitable for adsorption separation of a small amount of hydrogen. | 中国科学院金属研究所 | 中国科学院金属研究所 | CN112589091A | 中国 | B22F1/00 | CN112589091A
1010 | TW109126533 | 2020-08-05 | 发明申请 | 2021-04-01 | 公开 | 制造储氢合金的方法 | METHOD FOR MAKING HYDROGEN STORAGE ALLOYS | 本发明涉及能够吸收和释放氢的TiMN基或TiCrMn基储氢合金的制备方法。 在优选的实施方案中，TiMn基或TiCrMn基储氢合金包括钒铁(VFe)。 | The present disclosure relates to methods for preparing TiMn-based or TiCrMn-based hydrogen storage alloys capable of absorbing and releasing hydrogen. In preferred embodiments the TiMn‑based or TiCrMn-based hydrogen storage alloys comprise ferrovanadium (VFe). | 澳洲商新南创新私人有限公司 | 澳洲商新南创新私人有限公司 | TW202113097A | 中国台湾 | C22C30/00 | CN114502756B; JP2022543642A; CN114502756A; CN118653113A; JP2022543828A; JP7677947B2; IN202217008382A; KR1020220041203A; CA3149672A1; US20250188571A1; US20220275480A1; TW202112648A; AU2020323969A1; AU2020325061A1; CN114555843A; CA3149671A1; US20230212718A1; IN202217008383A; TW202113097A; KR1020220041202A; EP4010508A1; WO2021022330A1; EP4010509A4; WO2021022331A1; EP4010509A1; EP4010508A4
1011 | CA2991018 | 2016-09-16 | 发明授权 | 2021-03-30 | 授权 | 在高压氢气中具有优异抗氢脆性能的氢气用钢结构体及其制造方法 | STEEL STRUCTURE FOR HYDROGEN GAS WITH EXCELLENT HYDROGEN EMBRITTLEMENT RESISTANCE IN HIGH PRESSURE HYDROGEN GAS AND METHOD OF PRODUCING THE SAME | 本发明提供一种氢用钢结构体，该氢用钢结构体能够在高压氢环境中表现出优异的耐氢脆特性，因此能够用作氢用蓄压器，氢用管线等。 所述钢结构可通过以下步骤制造： 提供一种钢组合物， 以质量%计， 0.02-0.50%的C， 0.05-0.50%的Si， 0.5～2.0%的Mn， 0.05%或更少的P， 0.01%或更少的S， 0.01～0.10%的Al， 0.0005-0.008%的N和0.01%或更少的O，还含有满足V含量为0.05-0.30%的量的V和Mo， Mo的含量为0.05～13%，(V原子数)/(Mo原子数)比为0.6～2.0，剩余部分由Fe和不可避免的杂质组成； 以及将由V和Mo组成的复合细碳化物的平均粒径调节到1-20nm。 | A steel structure for hydrogen, which can exhibit excellent hydrogen embrittlement resistance properties in a high-pressure hydrogen environment and therefore can be used as a pressure accumulator for hydrogen, a line pipe for hydrogen and the like. The steel structure can be produced by : providing a steel composition containing, in % by mass, 0.02 to 0.50% of C, 0.05 to 0.50% of Si, 0.5 to 2.0% of Mn, 0.05% or less of P, 0.01% or less of S, 0.01 to 0.10% of Al, 0.0005 to 0.008% of N and 0.01% or less of O and also containing V and Mo in amounts that meet such requirements that the content of V is 0.05 to 0.30%, the content of Mo is 0.05 to 1.13% and the (number of atoms of V)/(number of atoms of Mo) ratio becomes 0.6 to 2.0, with the remainder being made up by Fe and unavoidable impurities; and adjusting the average particle diameter of a composite fine carbide composed of V and Mo to 1 to 20 nm. | Jfe Steel Corporation | Jfe Steel Corporation | CA2991018C | 加拿大 | C22C38/12 | KR1020180038024A; CN108026619A; AU2016322190A1; AU2016322190B2; US20180312935A1; CA2991018C; KR1020200038327A; WO2017047099A1; EP3351650A4; JP6299885B2; CA3077926A1; EP3351650A1; EP3351650B1; CA2991018A1; JPWO2017047099A1; CN115449705A; KR102120616B1; CA3077926C; IN201727046655A
1012 | DE602016064657 | 2016-03-10 | 发明授权 | 2021-03-29 | 授权 | 氢吸留合金、包含该氢吸留合金的负极和包含该负极的镍氢二次电池 | HYDROGEN-OCCLUSION ALLOY, NEGATIVE ELECTRODE INCLUDING SAID HYDROGEN-OCCLUSION ALLOY, AND NICKEL-HYDROGEN SECONDARY BATTERY INCLUDING SAID NEGATIVE ELECTRODE | 一种镍氢二次电池，包括：电极组，其包括隔板、正极和负极，并且负极包含具有层叠AB2型单元和AB5型单元的晶体结构的储氢合金，其中，80℃下的PCT特性图包括第一平台区域和第二平台区域，所述第一平台区域具有当氢气储存有效氢气储存量的0.25倍时的氢气压力Pd1，所述有效氢气储存量是当氢气压力为1MPa时的氢气储存量，所述第二平台区域具有当氢气储存有效氢气储存量的0.70倍时的氢气压力Pd2，并且Pd1和Pd2满足0.6‰·log10(Pd2/Pd1)的关系。 | A nickel-hydrogen secondary battery 2 includes an electrode group 22 that includes a separator 28, a positive electrode 24 and a negative electrode 26, and the negative electrode 26 contains a hydrogen storage alloy having a crystal structure in which an AB 2 type unit and an AB 5 type unit are laminated, in which a PCT characteristic diagram at 80°C includes a first plateau region having a hydrogen pressure Pd1 when hydrogen is stored by 0.25 times an effective hydrogen storage amount that is a hydrogen storage amount when a hydrogen pressure is 1 MPa and a second plateau region having a hydrogen pressure Pd2 when hydrogen is stored by 0.70 times the effective hydrogen storage amount, and Pd1 and Pd2 satisfy a relation of 0.6 ‰¤ log 10 (Pd2/Pd1). | Fdk Corporation | Fdk Corporation | DE602016064657T2 | 德国 | C22C19/03 | US20180114981A1; EP3282507B1; JP6573466B2; WO2016158302A1; CN107615527A; ES2902407T3; CN107615527B; JP2016186890A; EP3282507A1; EP3282507A4; ATE1436290T1; DE602016064657T2
1013 | CN201810065674.8 | 2018-01-23 | 发明授权 | 2021-03-16 | 授权 | 一种具有多重分枝状的纳米合金及其制备方法 | Nano-alloy with multiple branches and preparation method thereof | 本发明涉及一种具有多重分枝状的纳米合金及其制备方法。该多重分枝状纳米合金，其形貌由主干和分枝组成，多重分枝状纳米合金的长度为1‑50μm，其分枝均匀分布在主干上，分枝枝径约为5‑500nm。制备方法包括：在阳极氧化得到的双通的氧化铝模板上采用常规的等离子体蒸镀方法蒸金膜使其完全封盖氧化铝模板孔；以钯铋的前驱体PdCl2或Pd(NH3)2Cl2与Bi(NO)3或BiCl3作为电镀液的成分，在上述模板的孔内进行电化学沉积，得到钯铋纳米线。用NaOH刻蚀钯铋纳米线，即形成钯铋多重分枝状的纳米合金。本发可用于未来的高效燃料电池催化剂和高性能的氢气气体传感器等。 | The invention relates to a nano alloy with multiple branches and a preparation method thereof. The nano alloy with multiple branches is composed of a trunk and the branches in shape, and the nano alloy with the multiple branches is 1 m to 50 in length; the branches are uniformly distributed on the trunk; and the diameter of the branches is about 5 nm to 500 nm. The preparation method comprises the steps of evaporating a gold film on a bi-pass aluminium oxide template obtained through anodic oxidation through a conventional plasma evaporation method to completely cover aluminium oxidetemplate holes; carrying out electrochemical deposition in the templates holes with a precursor PdCl2 or Pd(NH3)2Cl2 of palladium bismuth and Bi(NO)3 or BiCl3 adopted as components of an electroplating solution, so as to obtain a palladium bismuth nanowire; and etching the palladium bismuth nanowire through NaOH, so as to form the palladium bismuth nano alloy with the multiple branches. The nano alloy can be utilized in future efficient fuel battery catalysts and high-performance hydrogen gas sensors. | 南开大学 | 海南弗佑生态环境科技有限责任公司 | CN108274014B | 中国 | B22F9/16 | CN108274014B; CN108274014A | 1 | 南开大学 | 海南弗佑生态环境科技有限责任公司
1014 | WOJP20033824 | 2020-09-07 | 发明申请 | 2021-03-11 | 进入国家阶段-PCT有效期满 | 金属纳米复合材料及金属纳米复合材料的制造方法 | METAL NANOCOMPOSITE MATERIAL AND METHOD FOR PRODUCING METAL NANOCOMPOSITE MATERIAL | 根据本发明的金属纳米复合材料10包括：由Zr形成的载体12； 和由载体12支撑的二元金属颗粒14。 二元金属颗粒14由Cu和Ni形成； 载体12的氧化程度大于31%但不大于100%。 或者，二元金属颗粒14由Pd和Ni形成； 载体12的氧化程度为3-100%。 | A metal nanocomposite material 10 according to the present invention is composed of : a carrier 12 that is formed of Zr; and two-element metal particles 14 that are supported by the carrier 12. The two-element metal particles 14 are formed of Cu and Ni; and the degree of oxidation of the carrier 12 is more than 31% but not more than 100%. Alternatively, the two-element metal particles 14 are formed of Pd and Ni; and the degree of oxidation of the carrier 12 is from 3% to 100%. | Technova Inc.; National University Corporation Kobe University | Technova Inc.; National University Corporation Kobe University | WO2021045230A1 | 世界知识产权组织(WIPO) | B22F1/08 | EP4008453A4; US20220339698A1; EP4008453A1; WO2021045230A1; JP7694386B2; US12091732B2; CN114787401B; JPWO2021045230A1; CN114787401A
1015 | CN201711213583.6 | 2017-11-28 | 发明授权 | 2021-03-09 | 未缴年费 | 一种镁基储氢合金材料及其制备方法 | Magnesium-based hydrogen storage alloy material and preparation method thereof | 本发明公开了一种镁基储氢合金材料及其制备方法，通过两类元素优化组合改良合金的恰当比例与合成条件，制备出放电比能量高，循环寿命长，大倍率放电性能好的镁基储氢合金材料，同时合金具有很高的安全性。这种材料耐过充过放性能好，能够广泛用于各种需要大容量移动电源的通讯、信息领域、燃料电池的储能系统，以及热泵、空调、潜艇、电动车辆等等方面。 | The invention discloses a magnesium-based hydrogen storage alloy material and a preparation method thereof. The proper proportion and synthesis condition of alloy are improved through two kinds of element optimization and combination, so that the magnesium-based hydrogen storage alloy material which is high in discharge specific energy, long in cycle life and good in large-rate discharge performance is prepared, and meanwhile, the alloy has high safety. The material is good in overcharge and over-discharge performance, and can be widely applied to communication and information fields requiringlarge-capacity mobile power supplies, an energy storage system of a fuel cell, a heat pump, an air conditioner, a submarine, an electric vehicle and the like. | 杨桂玲; 唐山威豪镁粉有限公司 | 杨桂玲; 唐山威豪镁粉有限公司 | CN109837473B | 中国 | C22C45/00 | CN109837473A; CN109837473B
1016 | JP2019155472 | 2019-08-28 | 发明申请 | 2021-03-01 | 撤回 | 储氢合金 | Hydrogen storage alloy | [A]具有较高的氢量，能够容易地释放储氢，储氢合金材料成本较小。 [解决方案]所述储氢合金，所述储氢合金由元素Ab和元素Ab组成。 组成元素为Zr[a]，Ti，Nb，Mg。 Ni元素由B元素组成，B元素的原子数与B/A元素的原子数之比为0.90～1.10或更小。 B33型吸氢合金的晶体结构。 图1[附图] | To provide a hydrogen storage alloy that can store a large amount of hydrogen and can easily release the stored hydrogen, and has a small fluctuation in raw material cost.SOLUTION : The present invention relates to an AB-type hydrogen storage alloy comprising A element and B element. The A element comprises Zr, Ti, Nb and Mg, and the B element comprises Ni. The atomic ratio of the B element to the A element, B/A, is 0.90 or more and 1.10 or less. The hydrogen storage alloy has a B33 type crystal structure.SELECTED DRAWING : Figure 1 | Aichi Steel Works Ltd | Aichi Steel Works Ltd | JP2021031751A | 日本 | C22C19/00 | JP2021031751A
1017 | WOJP20030375 | 2020-08-07 | 发明申请 | 2021-02-25 | 进入国家阶段-PCT有效期满 | 储氢材料，储氢容器和氢气供给装置 | HYDROGEN STORAGE MATERIAL, HYDROGEN STORAGE CONTAINER, AND HYDROGEN SUPPLY DEVICE | 该储氢材料用于氢供给装置的储氢容器，具有具有由式(1)表示的特定的元素组成的合金，其中，所述合金使得，在通过EPMA获得的其截面的1000 ×放大的COMP图像中，存在具有集中R且具有0.1-10 μ m的相直径的多个相，并且，在所述COMP图像的85 μ m × 120 μ m的视野中， 存在100对或更多对其间具有0.5-20 μ m的最短分离距离的两相。(1)：Ti(1-a-b)RaM1bFecMndM2eCf | This hydrogen storage material is used for a hydrogen storage container of a hydrogen supply device, and has an alloy having a specific elemental composition represented by formula (1), wherein the alloy is such that, in a 1000× magnified COMP image of a cross-section thereof obtained by an EPMA, a plurality of phases having concentrated R and having a phase diameter of 0.1-10 μm are present, and that, in a visual field of 85 μm × 120 μm of the COMP image, 100 or more pairs of two phases having a shortest separation distance of 0.5-20 μm therebetween are present. (1) : Ti(1-a-b)RaM1bFecMndM2eCf | Santoku Corporation | Santoku Corporation | WO2021033582A1 | 世界知识产权组织(WIPO) | C22C14/00 | WO2021033582A1; EP4019653A4; EP4019653A1; US20220282355A1; JPWO2021033582A1; CN114269958A; JP6935613B2; CA3148319A1; CN114269958B; US12031197B2
1018 | CN202011245993.0 | 2020-11-10 | 发明申请 | 2021-02-23 | 驳回 | 一种抗氧气毒化的储氢合金及其制备方法 | Oxygen poisoning resistant hydrogen storage alloy and preparation method thereof | 本发明涉及一种抗氧气毒化的储氢合金及其制备方法，其组成为TiaFebMncCod+x％Mm，其中0.9≤a≤1.1，0.7＜b≤1.0，0＜c≤0.2，0＜d≤0.2，0＜x≤10。本发明具有良好抗氧气毒化性能，且价格低廉，可以用作氢气燃料电池的储氢罐中的储氢材料，给燃料电池供给氢气，且具有较长的使用寿命，在经过长时间使用后的材料在出现储氢量下降的情况后可以通过热处理恢复原始储氢量；制备工艺简单，成本低，具有良好的应用前景。 | The invention relates to an oxygen poisoning resistant hydrogen storage alloy and a preparation method thereof. The composition of the oxygen poisoning resistant hydrogen storage alloy is TiFeMnCo + x% Mm, a is greater than or equal to 0.9 and smaller than or equal to 1.1, b is greater than 0.7 and smaller than or equal to 1.0, c is greater than 0 and smaller than or equal to 0.2, d is greater than 0 and smaller than or equal to 0.2, and x is greater than 0 and smaller than or equal to 10. The oxygen poisoning resistant hydrogen storage alloy has good oxygen poisoning resistance and is low in price, can be used as a hydrogen storage material in a hydrogen storage tank of a hydrogen fuel cell to supply hydrogen to the fuel cell, has a long service life, and can recover the originalhydrogen storage capacity through heat treatment after the hydrogen storage capacity of the material used for a long time is reduced; and the preparation process is simple, the cost is low, and the application prospect is good. | 中国科学院上海微系统与信息技术研究所 | 中国科学院上海微系统与信息技术研究所 | CN112391568A | 中国 | C22C30/00 | CN112391568A
1019 | JP2020186681 | 2020-11-09 | 发明申请 | 2021-02-18 | 驳回 | 储氢合金 | Hydrogen storage alloy | 提供一种不进行高温高压下的活化处理而能够反复进行氢的吸藏和释放的储氢合金，解决方案：储氢合金11具有TiFe、β-Ti和Ti4Fe2O。 T i4Fe2O存在于储氢合金的表层和内层中。 FeTixOy的表达式中，1.0<x<1.5和0.004<y<0.09保持良好.选图：图1 | To provide a hydrogen storage alloy that can repeat storage and release of hydrogen without performing activation treatment at high temperature and high pressure.SOLUTION : A hydrogen storage alloy 11 has TiFe, β-Ti, and Ti4Fe2O. T i4Fe2O is present in the surface layer and the inner layer of the hydrogen storage alloy. In the expression of FeTixOy, 1.0<x<1.5 and 0.004<y<0.09 hold good.SELECTED DRAWING : Figure 1 | Iwatani Int Corp; Univ Kyushu | Iwatani Int Corp; Univ Kyushu | JP2021021147A | 日本 | C22C14/00 | JP2021021147A
1020 | EP19717587 | 2019-04-05 | 发明申请 | 2021-02-17 | 撤回 | 纳米结构及其制造方法 | NANOSTRUCTURES AND PROCESS FOR PRODUCTION | 本发明提供了一种制备纳米结构的方法，所述纳米结构包含具有第一还原电势的第一金属和具有第二还原电势的第二金属，所述第二还原电势比所述第一还原电势更负。 该方法涉及一种催化剂，该催化剂是还原性金属的盐。 纳米结构可以是纳米线的形式。 该方法可以提供真正的纳米合金产品和核-壳纳米结构。 本发明还提供一种纳米合金，其包含具有第一还原电位的第一金属和具有第二还原电位的第二金属，所述第二还原电位比所述第一还原电位更负。 本发明提供了一种具有氧化物涂层的纳米合金。 还提供了一种储氢模块和一种透明导体，该透明导体包括根据本发明的任选涂覆氧化物的纳米合金。 还提供了本发明的任选涂覆氧化物的纳米合金在储氢方法中的用途，在透明导体的制造中的用途和作为催化剂的用途。 | The invention provides a process for producing a nanostructure comprising a first metal having a first reduction potential and a second metal having a second reduction potential, the second reduction potential being more negative than the first reduction potential. The process involves a catalyst which is a salt of a reducing metal. The nanostructure may be in the form of a nanowire. The process can provide true nanoalloy products and core-shell nanostructures. The invention further provides a nanoalloy comprising a first metal having a first reduction potential and a second metal having a second reduction potential, the second reduction potential being more negative than the first reduction potential. The invention provides a nanoalloy with an oxide coating. Also provided are a hydrogen storage module and a transparent conductor comprising an optionally oxide-coated nanoalloy according to the invention. Further provided are uses of the optionally oxide-coated nanoalloy of the invention in a method of hydrogen storage, in the manufacture of a transparent conductor and as a catalyst. | Oxford University Innovation Limited | Oxford University Innovation Limited | EP3774122A1 | 欧洲专利局 | B22F1/16 | EP3774122A1; GB201805662D0; US20210121950A1; WO2019193366A1
1021 | CN201980045322.9 | 2019-07-08 | 发明申请 | 2021-02-12 | 实质审查 | 镁基合金泡沫 | Magnesium-based alloy foam | 镁或镁合金泡沫的形态、微观结构、压缩行为和生物腐蚀性质使其用于可生物降解的生物医学、金属空气电池电极、氢存储和轻型运输应用。镁或镁合金泡沫通常很难制造，因为金属颗粒周围的强氧化层；然而，在本发明中，它们可以使用精确控制的热处理参数，经由基于莰烯的冷冻浇铸方法并加入石墨粉末来合成。平均孔隙率范围为45％至85％并且中值孔径为约数十至数百微米，这适合利用其增加表面积的生物和能量应用。基于使用莰烯作为挥发性溶剂的粉末‑浆料冷冻浇铸法的本发明还适用于其他金属泡沫，例如铁、铜或其他，以生产具有高支柱连接性的三维金属泡沫。 | The morphology, microstructure, compression behavior, and bioerosive properties of the magnesium or magnesium alloy foam render it useful in biodegradable biomedicine, metal-air battery electrodes, hydrogen storage, and light transport applications. Magnesium or magnesium alloy foam is generally difficult to manufacture because of the strong oxide layer around the metal particles, however, in thepresent invention, they can be synthesized via a camphene-based freeze casting process and the addition of graphite powder by using precisely controlled heat treatment parameters. The average porosityranges from 45% to 85%, and the median pore size ranges from about tens to hundreds of microns, which is suitable for biological and energy applications utilizing it to increase surface area. The invention based on a powder slurry freeze casting process using camphene as a volatile solvent is also suitable for other metal foams, such as iron, copper or others, to produce three-dimensional metal foams with high strut connectivity. | 赛莫必乐公司 | 赛莫必乐公司 | CN112368092A | 中国 | B22F3/11 | CN112368092A; WO2020010362A1
1022 | CA3149671 | 2020-08-05 | 发明申请 | 2021-02-11 | 公开 | 储氢合金 | HYDROGEN STORAGE ALLOYS | 本发明涉及能够吸收和释放氢的TiMn基或TiCrMn基储氢合金。 在优选实施例中，本公开涉及包含钒铁(VFe)的TiMn基或TiCrMn基储氢合金。 | The present disclosure relates to TiMn-based or TiCrMn-based hydrogen storage alloys capable of absorbing and releasing hydrogen. In preferred embodiments the disclosure relates to TiMn-based or TiCrMn-based hydrogen storage alloys comprising ferrovanadium (VFe). | Newsouth Innovations Pty Ltd | Newsouth Innovations Pty Ltd | CA3149671A1 | 加拿大 | C22C14/00 | CN114502756B; JP2022543642A; CN114502756A; CN118653113A; JP2022543828A; JP7677947B2; IN202217008382A; KR1020220041203A; CA3149672A1; US20250188571A1; US20220275480A1; TW202112648A; AU2020323969A1; AU2020325061A1; CN114555843A; CA3149671A1; US20230212718A1; IN202217008383A; TW202113097A; KR1020220041202A; EP4010508A1; WO2021022330A1; EP4010509A4; WO2021022331A1; EP4010509A1; EP4010508A4
1023 | CA3149672 | 2020-08-05 | 发明申请 | 2021-02-11 | 公开 | 制造储氢合金的方法 | METHOD FOR MAKING HYDROGEN STORAGE ALLOYS | 本发明涉及能够吸收和释放氢的TiMN基或TiCrMn基储氢合金的制备方法。 在优选的实施方案中，TiMn基或TiCrMn基储氢合金包括钒铁(VFe)。 | The present disclosure relates to methods for preparing TiMn-based or TiCrMn-based hydrogen storage alloys capable of absorbing and releasing hydrogen. In preferred embodiments the TiMn-based or TiCrMn-based hydrogen storage alloys comprise ferrovanadium (VFe). | Newsouth Innovations Pty Ltd | Newsouth Innovations Pty Ltd | CA3149672A1 | 加拿大 | C22C14/00 | CN114502756B; JP2022543642A; CN114502756A; CN118653113A; JP2022543828A; JP7677947B2; IN202217008382A; KR1020220041203A; CA3149672A1; US20250188571A1; US20220275480A1; TW202112648A; AU2020323969A1; AU2020325061A1; CN114555843A; CA3149671A1; US20230212718A1; IN202217008383A; TW202113097A; KR1020220041202A; EP4010508A1; WO2021022330A1; EP4010509A4; WO2021022331A1; EP4010509A1; EP4010508A4
1024 | WOAU20050804 | 2020-08-05 | 发明申请 | 2021-02-11 | 进入国家阶段-PCT有效期满 | 储氢合金 | HYDROGEN STORAGE ALLOYS | 本发明涉及能够吸收和释放氢的TiMn基或TiCrMn基储氢合金。 在优选实施例中，本公开涉及包含钒铁(VFe)的TiMn基或TiCrMn基储氢合金。 | The present disclosure relates to TiMn-based or TiCrMn-based hydrogen storage alloys capable of absorbing and releasing hydrogen. In preferred embodiments the disclosure relates to TiMn-based or TiCrMn-based hydrogen storage alloys comprising ferrovanadium (VFe). | Newsouth Innovations Pty Ltd | Newsouth Innovations Pty Ltd | WO2021022330A1 | 世界知识产权组织(WIPO) | C22C14/00 | CN114502756B; JP2022543642A; CN114502756A; CN118653113A; JP2022543828A; JP7677947B2; IN202217008382A; KR1020220041203A; CA3149672A1; US20250188571A1; US20220275480A1; TW202112648A; AU2020323969A1; AU2020325061A1; CN114555843A; CA3149671A1; US20230212718A1; IN202217008383A; TW202113097A; KR1020220041202A; EP4010508A1; WO2021022330A1; EP4010509A4; WO2021022331A1; EP4010509A1; EP4010508A4
1025 | WOAU20050805 | 2020-08-05 | 发明申请 | 2021-02-11 | 进入国家阶段-PCT有效期满 | 制造储氢合金的方法 | METHOD FOR MAKING HYDROGEN STORAGE ALLOYS | 本发明涉及能够吸收和释放氢的TiMN基或TiCrMn基储氢合金的制备方法。 在优选的实施方案中，TiMn基或TiCrMn基储氢合金包括钒铁(VFe)。 | The present disclosure relates to methods for preparing TiMn-based or TiCrMn-based hydrogen storage alloys capable of absorbing and releasing hydrogen. In preferred embodiments the TiMn-based or TiCrMn-based hydrogen storage alloys comprise ferrovanadium (VFe). | Newsouth Innovations Pty Ltd | Newsouth Innovations Pty Ltd | WO2021022331A1 | 世界知识产权组织(WIPO) | C22C14/00 | CN114502756B; JP2022543642A; CN114502756A; CN118653113A; JP2022543828A; JP7677947B2; IN202217008382A; KR1020220041203A; CA3149672A1; US20250188571A1; US20220275480A1; TW202112648A; AU2020323969A1; AU2020325061A1; CN114555843A; CA3149671A1; US20230212718A1; IN202217008383A; TW202113097A; KR1020220041202A; EP4010508A1; WO2021022330A1; EP4010509A4; WO2021022331A1; EP4010509A1; EP4010508A4
1026 | CN201910316282.9 | 2019-04-19 | 发明授权 | 2021-02-09 | 授权 | 一种α-三氢化铝的合成工艺 | Process for synthesizing α - aluminum trihydride | 本发明属于储氢材料技术领域，具体涉及一种α‑三氢化铝的合成工艺。本发明提供一种三氢化铝的制备方法，合成中使用的乙醚溶剂可以不经蒸馏过程直接回收重复使用，降低了α‑三氢化铝的原材料成本。回收的乙醚溶剂不经蒸馏过程可直接回收重复使用，降低了的α‑三氢化铝脱醚析晶反应过程的能耗水平。 | The invention belongs to the technical field of hydrogen storage materials, and particularly relates to an alpha-aluminum trihydride synthesis technology. According to the aluminum trihydride preparation method, a diethyl ether solvent adopted in synthesis can be directly recycled not through a distillation process, and the raw material cost of the alpha-aluminum trihydride is lowered. The recycled diethyl ether solvent can be directly recycled not through a distillation process, and the energy consumption level of the alpha-aluminum trihydride ether removal crystallization reaction process islowered. | 湖北航天化学技术研究所 | 湖北航天化学技术研究所 | CN109970030B | 中国 | C01B6/06 | CN109970030B; CN109970030A
1027 | CN201910670769.7 | 2014-08-28 | 发明授权 | 2021-02-05 | 授权 | 一种钇-镍稀土系储氢合金 | Yttrium-nickel rare earth series hydrogen storage alloy | 本发明涉及一种A5B19型通式为RExYyNiz‑a‑bMnaAlb的稀土系储氢合金。该类合金具有良好的压力‑组成‑等温特性，在通常条件下的最大储氢量能够达到1.33wt.％以上。本发明所述合金作为储氢电极的电化学性能以及作为储氢材料的气相吸放氢性能优于传统LaNi5型储氢合金；因其组成中不含有镁元素，故与传统的稀土‑镁‑镍系A5B19型储氢合金相比，制造方法简单且安全。本发明所述合金具有良好的活化性能、倍率放电能力、充放电或吸放氢循环稳定性，可以在较宽的温度范围内使用，自放电小。 | The invention relates to rare-earth-based A5B19-type hydrogen storage alloys in the general formula of RExYyNi(z-a-b)MnaAlb. The kind of alloys has a good pressure-composition-isotherms characteristic, and the highest hydrogen storage capacity can reach 1.33 wt.% or above in usual conditions. The electrochemical performance of the alloys serving as hydrogen storage electrodes and gas-phase hydrogen absorption and desorption performance of the alloys serving as hydrogen storage materials are both superior to those of LaNi5-type hydrogen storage alloys. Compared with traditional rare-earth-magnesium-nickel-based A5B19-type hydrogen storage alloys, the rare-earth-based A5B19-type hydrogen storage alloys have a simpler manufacturing method and is safer due to the fact that the rare-earth-basedA5B19-type hydrogen storage alloys do not contain magnesium elements. The alloys have good activation performance, rate discharging capacity and circulation stability during charging and dischargingor during hydrogen absorption and desorption, can be used in a wider temperature range and has little self-discharge. | 包头稀土研究院; 瑞科稀土冶金及功能材料国家工程研究中心有限公司; 天津包钢稀土研究院有限责任公司 | 包头稀土研究院; 瑞科稀土冶金及功能材料国家工程研究中心有限公司; 天津包钢稀土研究院有限责任公司 | CN110317974B | 中国 | C22C19/03 | CN110317974A; CN110317974B
1028 | JP2018239336 | 2018-12-21 | 发明授权 | 2021-01-27 | 授权 | 储氢合金的制造方法 | Method for producing hydrogen storage alloy | 本发明提供一种氢吸留合金，该氢吸留合金不需要在高温高压下进行活化处理就能够重复吸留和释放氢。 当用FeTiO表示时，满足0<x<5和0.004<y<0.09的关系。 | To provide a hydrogen occlusion alloy that can repeat occlusion and release of hydrogen without performing activation treatment at high temperature and high pressure.SOLUTION : A hydrogen occlusion alloy 11 has TiFe, β-Ti, and TiFeO. When expressed as FeTiO, relations of 1.0<x<1.5 and 0.004<y<0.09 are fulfilled.SELECTED DRAWING : Figure 1 | Iwatani Internatl Corp; Kyushu Univ | Iwatani Internatl Corp; Kyushu Univ | JP6821161B2 | 日本 | C22C14/00 | JP2020100868A; JP6821161B2 | [12 empty] | 行政案件 |  | Iwatani
1029 | PL41288015 | 2015-06-26 | 发明授权 | 2021-01-25 | 授权 | S-和P-电子元件系合金，其制造方法及其应用 | S- and p-electron element system alloy, method for producing it and its applications | 本发明是一种通用公式1的稀土元素体系合金，其中M代表Al，Ge或Sn的p-电子元素，X代表0至1的自然数，具有尚未研究的吸收性能，并将该合金用作储氢材料。 | The subject of the invention is an alloy of the rare earth element system with a general formula 1, in which M stands for the p-electron element Al, Ge or Sn, x means the natural number from 0 to 1, having so far unexplored absorption properties and the use of this alloy as a material for hydrogen storage. | Akademia Im Jana Dlugosza W Czestochowie | Akademia Im Jana Dlugosza W Czestochowie | PL236544B1 | 波兰 | C22C24/00 | PL412880A1; PL236544B1
1030 | CN201810384351.5 | 2018-04-26 | 发明授权 | 2021-01-22 | 授权 | 稀土新电源用贮氢合金及其制备方法 | Hydrogen storage alloy for rare earth new power supply and preparation method thereof | 本发明属于稀土功能材料技术领域，具体涉及一种稀土新电源用贮氢合金及其制备方法。在贮氢合金表面覆盖粘结剂层得到，所述的贮氢合金为镁基合金型与AB5型的混合物。本发明产品具有较高的能量密度和循环性能、高抗腐蚀性和高使用寿命；能够增强极片内贮氢合金颗粒间的导电力，极片掉粉量大为减少，降低电池在使用过程中的自放电；本发明还提供其制备方法，操作简单、生产成本低、改善效果明显等特点，对提高贮氢合金后续的实际极片制备性能具有重要实际意义。 | The invention belongs to the technical field of rare earth function materials, and particularly relates to a hydrogen storing alloy for a rare earth new power source and a preparing method of the alloy. The surface of hydrogen storing alloy is covered with a bonding agent, the hydrogen storing alloy is a magnesium base alloy type and AB5 type mixture, the alloy has the higher energy density and circular property, high corrosion resistance and long service life, electric conduction between hydrogen storing alloy particles in a pole piece can be enhanced, the powder falling amount of the pole piece is greatly reduced, and self discharge of a battery in the use process is reduced. The invention further provides the preparing method of the alloy. The beneficial effects of being easy to operate, low in production cost, obvious in improving effect and the like are achieved, and the important actual significance in improving the subsequent actual pole piece preparing performance of the hydrogen storing alloy is achieved. | 包头昊明稀土新电源科技有限公司 | 包头昊明稀土新电源科技有限公司 | CN108326290B | 中国 | B22F1/00 | CN108326290B; CN108326290A
1031 | WOAU20050691 | 2020-07-02 | 发明申请 | 2021-01-14 | 进入国家阶段-PCT有效期满 | 储氢材料 | HYDROGEN STORAGE MATERIAL | 本发明涉及氢气储存。 特别地，本发明涉及一种制备含孔氮化碳管的方法，该方法包括通过使与水接触的三聚氰胺经受约100℃-约300℃的温度来水热处理三聚氰胺； 和在约500℃至约600℃的温度下在密封容器中煅烧水热处理过的蜜胺。 还描述了通过所述方法制备的含孔氮化碳管，以及所述氮化碳管用于吸收和解吸氢和作为储氢材料的用途。 | The present invention relates to hydrogen storage. In particular, the present invention relates to a method of preparing pore-containing carbon nitride tubes, the method comprising hydrothermally treating melamine by subjecting melamine in contact with water to a temperature of from about 100 °C to about 300 °C; and calcining the hydrothermally treated melamine in a sealed vessel at a temperature of from about 500 °C to about 600 °C. Pore containing carbon nitride tubes prepared by the method and uses of the carbon nitride tubes to absorb and desorb hydrogen and as a hydrogen storage material are also described. | Newsouth Innovations Pty Limited | Newsouth Innovations Pty Limited | WO2021003520A1 | 世界知识产权组织(WIPO) | B82Y30/00 | WO2021003520A1; AU2020310943A1; CN113874319B; EP3994096A1; EP3994096A4; CN113874319A
1032 | CN201910691559.6 | 2019-07-29 | 发明授权 | 2021-01-12 | 未缴年费 | 高功率储氢合金粉末的制备方法及高功率储氢合金粉末 | Preparation method of high-power hydrogen storage alloy powder and high-power hydrogen storage alloy powder | 本发明公开了一种高功率储氢合金粉末的制备方法，属于储氢合金导电性技术领域，包括以下步骤：S1：储氢合金在无氧环境中进行机械破碎，得到第一粉末；S2：将第一粉末在温度低于5℃的无氧环境中进行二次破碎，得到第二粉末，第二粉末的粒径小于5μm；该制备方法可以提高储氢合金的导电性能以及动力学性能，从而改善电池负极的倍率性能、功率性能、低温放电容量。 | The invention discloses a preparation method of high-power hydrogen storage alloy powder, and belongs to the technical field of hydrogen storage alloy conductivity. The method comprises the followingsteps of : S1 : mechanically crushing the hydrogen storage alloy in an oxygen-free environment to obtain first powder; and S2 : and carrying out secondary crushing on the first powder in an oxygen-free environment at the temperature of lower than 5 DEG C to obtain second powder, wherein the particle size of the second powder is less than 5 mu m. The preparation method can improve the conductivity andthe dynamic performance of the hydrogen storage alloy, thereby improving the rate capability, the power performance and the low-temperature discharge capacity of the battery cathode. | 四川大学 | 四川大学 | CN110405219B | 中国 | B22F9/04 | CN110405219B; CN110405219A
1033 | CN202010010429.4 | 2020-01-06 | 发明授权 | 2021-01-05 | 授权 | 一种吸放氢和吸附杂质气体的多层环形元件及其制备方法 | Multi-layer annular element for absorbing hydrogen and adsorbing impurity gas and preparation method thereof | 本发明涉及一种兼具氢气吸放功能和吸附杂质气体功能的多层环形元件及其制备方法。该元件使用钛钼合金作为吸放氢合金，使用钛锆锰铁合金作为吸附杂质气体合金，使用铜粉作为分隔层，在模具中逐层压制形成坯体，然后烧结而成。该元件用于伪火花开关的吸放氢除杂气。制备方法包括：(1)将钛钼熔炼得到吸放氢合金铸锭；(2)将钛、锆、锰和铁熔炼得到吸附杂质气体合金铸锭；(3)将两种合金铸锭分别破碎制粉，将两种合金粉末和铜粉分别研磨成粉体；(4)在氩气保护气氛下，将不同粉体按照顺序逐层放入模具中压制成多层环形元件坯体；(5)将环形坯体烧结制成元件。 | The invention relates to a multi-layer ring element with a hydrogen absorption and desorption function and a foreign gas adsorption function and a preparation method thereof. In the element, a titanium-molybdenum alloy is used as a hydrogen absorption and desorption alloy, a titanium-zirconium-manganese-iron alloy is used as a foreign gas adsorption alloy, copper powder is used as a spacer layer, layer-by-layer pressing is performed in a mold to form a blank, and then sintering is performed to obtain the element. The element is used for hydrogen absorption and desorption and foreign gas removal of a pseudo-spark switch. The preparation method includes the steps : (1) smelting titanium and molybdenum to obtain a hydrogen absorption and desorption alloy ingot; (2) smelting titanium, zirconium, manganese and iron to obtain a foreign gas adsorption alloy ingot; (3) crushing the two alloy ingots separately for powdering, and grinding the two kinds of alloy powder and copper powder into powder separately; (4) under the protective atmosphere of argon, putting the different kinds of powder into the mold layer by layer sequentially to press the powder into the multi-layer ring element blank; and (5) sintering the ring blank into the element. | 有研工程技术研究院有限公司 | 有研工程技术研究院有限公司 | CN111139374B | 中国 | C22C14/00 | CN111139374B; CN111139374A
1034 | CN201810911460.8 | 2018-08-10 | 发明授权 | 2021-01-01 | 授权 | 一种核壳结构镁基储氢材料及其制备方法 | Core-shell structure magnesium-based hydrogen storage material and preparation method thereof | 本发明公开了一种核壳结构镁基储氢材料，涉及储氢材料领域，包括中间部分和外层部分，氢化前，所述中间部分是镁颗粒，所述外层部分是金属颗粒；氢化后，所述中间部分是氢化镁，所述外层部分是金属化合物颗粒。另一方面，本发明还公开了一种核壳结构镁基储氢材料的制备方法，包括4个步骤：(1)制备未经钝化的纯镁粉；(2)将含过渡金属元素的有机化合物在溶液中搅拌吸附至所述纯镁粉上，得到混合样品；(3)制备中间是镁颗粒，外层是金属颗粒包覆的核壳结构材料；(4)制备中间是氢化镁颗粒，外层是金属化合物颗粒的核壳结构镁基储氢材料。本发明公开的核壳结构镁基储氢材料，结构稳定，提高了材料的储氢性能，增强储氢材料的循环寿命。 | The invention discloses a core-shell structure magnesium-based hydrogen storage material, and relates to the field of hydrogen storage materials. The hydrogen storage material comprises a middle partand an outer layer part; the middle part is magnesium particles, the outer layer part is metal particles before hydrogenation, and the middle layer part is magnesium hydride, the outer layer part is metal compound particles after the hydrogenation; on the other hand, the invention further discloses a preparation method of the core-shell structure magnesium-based hydrogen storage material, the preparation method comprises the following four steps that (1) non-passivated pure magnesium powders are prepared; (2) an organic compound containing transition metal elements is stirred in a solution andadsorbed on the pure magnesium powders to obtain a mixed sample; (3) the core-shell structure material with the magnesium particles in the middle part and metal particle coating on the outer layer isprepared; and (4) the core-shell structure magnesium-based hydrogen storage material with the magnesium hydroxide particles in the middle part and the metal compound particles on the outer layer is prepared. According to the core-shell structure magnesium-based hydrogen storage material, the structure is stable, the hydrogen storage performance of the material is improved, and the cycle life of the hydrogen storage material is prolonged. | 上海交通大学; 上海轻合金精密成型国家工程研究中心有限公司 | 上海交通大学; 上海轻合金精密成型国家工程研究中心有限公司 | CN108994290B | 中国 | B22F1/00 | CN108994290B; CN108994290A
1035 | CN201811317203.8 | 2018-11-07 | 发明授权 | 2021-01-01 | 授权 | 一种细化增材制造钛合金晶粒的方法 | Method for refining additive manufacturing titanium alloy grains | 一种细化增材制造钛合金晶粒的方法，属于增材制造领域。该方法包括：将钛合金基板置于增材制造装置的气氛保护箱中；控制气氛保护箱内氢气浓度和环境压力利于钛合金吸氢；将钛合金基板温度调至利于钛合金吸氢温度；采用增材制造装置中的增材制造系统，连续沉积若干层后，引入外力体积形变系统，对沉积层进行外力排氢，并控制钛合金基板温度为不利于钛合金吸氢温度，重复温度控制、沉积直至制造得到预定的沉积形态。该方法基于钛合金吸氢原理，并施加外力，从而阻止钛合金柱状晶的形成，达到细化晶粒的目的，该方法具有进一步细化晶粒、效率高、方便实现的特点。 | The invention relates to a method for refining additive manufactured titanium alloy grains, belonging to the field of v. The method comprises the following steps of : placing a titanium alloy substratein an atmosphere protection box of an additive manufacturing device; controlling the hydrogen concentration and environmental pressure in the atmosphere protection box to be favorable to hydrogen absorption of titanium alloy; adjusting the temperature of the titanium alloy substrate to be favorable for hydrogen absorption temperature of the titanium alloy; adopting an additive manufacturing system in the additive manufacturing device, after several layers are continuously deposited, introducing an external force volume deformation system to discharge hydrogen from the deposited layer by an external force, and controlling the temperature of the titanium alloy substrate to be unfavorable to hydrogen absorption temperature of the titanium alloy, and repeating the temperature control and deposition until a predetermined deposition form is obtained. The method is based on the hydrogen absorption principle of titanium alloy and exerts an external force to prevent the formation of columnar grain of titanium alloy and achieve the purpose of grain refinement. The method has the characteristics of further grain refinement, high efficiency and convenient realization. | 沈阳航空航天大学 | 沈阳航空航天大学 | CN109128172B | 中国 | B22F3/105 | CN109128172B; CN109128172A
1036 | JP2019112967 | 2019-06-18 | 发明申请 | 2020-12-24 | 授权 | 表面处理不需要镍氢二次电池负极活性材料和镍氢二次电池 | NICKEL-HYDROGEN SECONDARY BATTERY NEGATIVE ELECTRODE ACTIVE MATERIAL THAT NEEDS NO SURFACE TREATMENT, AND NICKEL-HYDROGEN SECONDARY BATTERY | [问题]不对由镍氢二次电池负极活性物质构成的储氢合金粉末的闭塞进行表面处理，有利于镍氢二次电池。 通式[A]： M[m]Ni[a]Mn[b]Al[c]Co[d](式中， MM是混合金属， Ce和La， 相对于mm的总质量为90%或更高， 以及， 4.30<a<4.70， 0.20<b<0.45， 0.35℃=0.45， 0<d<0.06， 5.25<a+b+c+d<5.50)的吸氢合金粉末， 优良的抗氧化性， 优选地， 储氢量小于0.8000(h/m)， 粉碎难度在0.48以上， (H)压力平衡0.04D0.06MPa，在由镍氢二次电池503PM负极活性材料和镍氢二次电池组成的储氢合金粉末的轴向长度上不进行表面处理。 [附图] | PROBLEM TO BE SOLVED : To provide a nickel-hydrogen secondary battery negative electrode active material composed of powder of a hydrogen-storing alloy which can readily occlude and release hydrogen without a surface treatment, and a nickel-hydrogen secondary battery. SOLUTION : Disclosed are a nickel-hydrogen secondary battery negative electrode active material and a nickel-hydrogen secondary battery. The nickel-hydrogen secondary battery negative electrode active material consists of powder of a hydrogen-storing alloy represented by the following general formula : MmNiaMnbAlcCod (where Mm is a misch metal in which La and Ce account for 90 mass% or more to a total mass of Mm, 4.30≤a≤4.70, 0.20≤b≤0.45, 0.35≤c≤0.45, 0≤d≤0.06 and 5.25≤a+b+c+d≤5.50), which is subjected to no surface treatment. The nickel-hydrogen secondary battery negative electrode active material is superior in antioxidative property, and preferably 0.80 to 1.00 in quantity of hydrogen occlusion (H/M), 0.48 to 0.60 in difficulty level of pulverization, 0.04 to 0.06 MPa in equilibrium (hydrogen) pressure, and 503 pm or larger in a-axis length. SELECTED DRAWING : None COPYRIGHT : (C)2021, JPO&INPIT | Shin Nippon Denko Kk | Shin Nippon Denko Kk | JP2020205192A | 日本 | B22F1/00 | JP6608558B1; JP2020205192A
1037 | CN201711265749.9 | 2017-12-04 | 发明授权 | 2020-12-18 | 授权 | 一种稀土-镍基AB2型储氢合金材料及制备方法 | Rare earth-nickel base AB2 Hydrogen storage alloy material and preparation method thereof | 本发明公开了一种稀土‑镍基AB2型储氢合金材料及制备方法。该储氢合金材料的化学式组成为Y1‑aDaNixAlyEz，其中0＜a≤0.6，1≤x≤2，0＜y≤1，0＜z≤0.5，1.9≤x+y+z≤2.3，D为La、Ce、Pr、Nd、Sm、Gd、Zr、Ti、Mg中的一种或两种以上，E为Co、Mn中的一种或两种。其制备方法为：将纯金属块体材料按化学式组成进行配料；将配好的原料放入真空感应炉坩埚中烘烤除气，抽真空，充入惰性气体作为保护气体；熔炼至合金完全熔化后，精炼，冷却后得到合金铸锭；合金铸锭翻面，反复熔炼2～3次；将所得合金铸锭置于真空或充有氩气气氛的容器中，进行退火处理，获得退火合金铸锭。本发明能够使合金在较高吸放氢容量下，减少氢致非晶化，使电化学性能得到较大提升。 | The invention discloses a rare earth-nickel base AB2 type hydrogen storage alloy material and a preparation method. A chemical formula of the hydrogen storage alloy material is Y1-aDaNixAlyEz, whereina is larger than 0 and not larger than 0.6, x is not larger than 2 and not smaller than 1, y is not larger than 1 and larger than 0, z is not larger than 0.5 and larger than 0, x+y+z is not larger than 2.3 and not smaller than 1.9, D is one or more than two of La, Ce, Pr, Nd, Sm, Gd, Zr, Ti and Mg, and E is one or two of Co and Mn. The preparation method comprises the following steps : a pure metal block material is burdened according to the chemical formula; burdened raw materials are put in a vacuum induction furnace crucible for baking, degassing and vacuumizing; inert gas is injected as shielding gas; after an alloy is smelted for total melting, an alloy ingot is obtained after refining and cooling; the alloy ingot is overturned for repeated smelting by 2-3 times; and the obtained alloy ingot is put in vacuum or a container with an argon atmosphere for annealing to obtain an annealed alloy ingot. Under higher hydrogen capacity of the alloy, the hydrogen non-crystallizing phenomenonis reduced, so that the electrochemical performance is greatly improved. | 有研工程技术研究院有限公司 | 有研工程技术研究院有限公司 | CN109868390B | 中国 | C22C19/03 | CN109868390B; CN109868390A | 1 | 北京有色金属研究总院 | 有研工程技术研究院有限公司
1038 | WOEP20065501 | 2020-06-04 | 发明申请 | 2020-12-10 | 未进入国家阶段-PCT有效期满 | 稳定的金属氢化物，其制备方法和用途 | STABILIZED METAL HYDRIDES, METHOD OF PREPARATION AND USE THEREOF | 本发明涉及通式H3Me·(PL3)y的金属氢化物，其中Me=Al或B，其中L=烷基和/或芳基，且其中Y=2，3，PL3中的三个配体L中的至少一个是芳基。 本发明还涉及其制备方法及其用途。 | The invention relates to metal hydrides of the general formula H3Me·(PL3)y wherein Me = Al or B, wherein L = alkyl and/or aryl and wherein y = 2, 3, at least one of the three ligands L in PL3 being an aryl group. The invention also relates to a method of preparing same and use thereof. | Univ Freiberg Tech Bergakademie | Univ Freiberg Tech Bergakademie | WO2020245279A1 | 世界知识产权组织(WIPO) | C01B6/06 | DE102019115551B4; DE102019115551A1; WO2020245279A1
1039 | CN201910564895.4 | 2019-06-27 | 发明授权 | 2020-12-04 | 授权 | 一种高性能单相La0.6R0.15Mg0.25Ni3.5电极合金及其制备方法 | The present invention relates to a high-performance single-phase La0. 6R0. 15Mg0. 25Ni3. 5 electrode alloy and its preparation method | 本发明公开了一种高性能单相La0.6R0.15Mg0.25Ni3.5电极合金及其制备方法，在熔炼过程中，添加过量的Mg、La和R元素，将合金切割成长方体铸锭，并焊接密封于密闭容器中，使合金铸锭体积和密闭容器体积比例为1 : 2.9~1 : 3.9，在氩气保护下进行分步热处理。通过调整热处理时合金体积与容器体积的比例，从而控制合金中易挥发元素的挥发量，最终得到特定元素组成的高性能单相La‑Mg‑Ni基储氢合金；制备的合金电极材料作为镍/金属氢化物电池负极材料时，其最大放电容达到387 mAh/g、150周的容量保持率达到82.7%、5C倍率放电容量达到215 mAh/g(56.4%)。 | The invention discloses a high-performance single-phase La0. 6R0. 15Mg0. 25Ni3. 5 electrode alloy and a preparation method thereof. in the smelting process, excessive Mg, La and R elements are added, the alloy is cut into cuboid cast ingots, the cuboid cast ingots are welded and sealed in a closed container, the ratio of the volume of the alloy cast ingots to the volume of the closed container is 1 : 2.9-1 : 3.9, and step-by-step heat treatment is carried out under the protection of argon. By adjusting the ratio of the volume of the alloy to the volume of the container during the heat treatment, the volatilization amount of the volatile elements in the alloy is controlled, and finally a high-performance single-phase La-Mg-Ni-based hydrogen storage alloy with a specific element composition is obtained; When the prepared alloy electrode material is used as a anode material of a nickel/metal hydride battery, the maximum discharge capacity reaches 387 mAh/g, the capacity retention rate in 150 weeks reaches 82.7%, and the 5C rate discharge capacity reaches 215 mAh/g (56.4%). | 扬州大学 | 扬州大学 | CN110257649B | 中国 | C22C1/02 | CN110257649A; CN110257649B
1040 | CN202010755000.8 | 2020-07-31 | 发明申请 | 2020-12-01 | 驳回 | 一种基于CSP工艺的经济型冷轧搪瓷用钢板及生产方法 | Economical cold-rolled enamel steel plate based on CSP process and production method thereof | 本发明公开了一种基于CSP工艺的经济型冷轧搪瓷用钢板及生产方法，属于金属材料技术领域。鉴于目前市场上流通的铝镇静钢因储氢“陷阱”较少，抗鳞爆性能差，本发明提供一种基于CSP工艺的经济型冷轧搪瓷用钢板及生产方法，钢板的化学成分重量百分比为：C：0.010％～0.080％、Si≤0.030％、Mn：0.10％～0.50％、P≤0.015％、S：0.001％～0.015％、Al：0.010％～0.060％、N：0.0010％～0.0060％，其余为铁和其它不可避免的杂质。本发明的钢板采用低碳铝镇静钢成分体系，不需要添加Ti、Nb、B等元素，配合合理的工艺设计，在钢板内形成的适量的夹杂物及部分珠光体，提高钢板抗鳞爆性能，同时满足强度和成型性能的良好匹配，满足冲压要求。 | The invention discloses an economical cold-rolled enamel steel plate based on a CSP process and a production method thereof, and belongs to the technical field of metal materials. In view of the factthat aluminum killed steel circulating on the market at present has poor fish scaling resistance caused by few hydrogen storage traps, the invention provides the economical cold-rolled enamel steel plate based on the CSP process and the production method thereof. The steel plate comprises the following chemical components in percentage by weight : 0.010%-0.080% of C, less than or equal to 0.030% ofSi, 0.10%-0.50% of Mn, less than or equal to 0.015% of P, 0.001%-0.015% of S, 0.010%-0.060% of Al, 0.0010%-0.0060% of N and the balance of iron and other inevitable impurities. According to the steelplate, a low-carbon aluminum killed steel component system is adopted, Ti, Nb, B and other elements do not need to be added, a reasonable process design is matched, a proper amount of inclusions andpart of pearlites are formed in the steel plate, the fish scaling resistance of the steel plate is improved, meanwhile, good matching of strength and forming performance is met, and the stamping requirement is met. | 马鞍山钢铁股份有限公司 | 马鞍山钢铁股份有限公司 | CN112011733A | 中国 | C22C38/02 | CN112011733A
1041 | CN202011032066.0 | 2020-09-27 | 发明申请 | 2020-11-27 | 撤回 | 一种高吸放氢速率的La-Y-Mg-Ni四元贮氢合金及其制备方法 | La-Y-Mg-Ni quaternary hydrogen storage alloy with high hydrogen absorption and desorption rate and preparation method thereof | 本发明涉及一种高吸放氢速率的La‑Y‑Mg‑Ni四元贮氢合金及其制备方法，该贮氢合金由La‑Y‑Mg‑Ni母合金和添加剂TiF3组成，该母合金的成分按原子比为LaaYbMgcNid，其中a为1.5～1.9，b为0.1～0.5，c为15～17，d为1；添加剂TiF3为纳米颗粒，含量为母合金质量的0～10wt.％。其制备方法关键是将母合金进行高能球磨，中间加入纳米级TiF3颗粒继续球磨，获得具有非晶纳米晶结构的合金粉末。本发明中TiF3可以降低Mg‑H键的将能，且TiF3纳米颗粒可以为H原子结合成H2分子提供形核点，因此该合金具有较高的贮氢容量和较快的气态吸放氢速率。 | The invention relates to a La-Y-Mg-Ni quaternary hydrogen storage alloy with a high hydrogen absorption and desorption rate and a preparation method thereof. The hydrogen storage alloy is composed ofa La-Y-Mg-Ni master alloy and an additive TiF3. The composition of the master alloy is LaaYbMgcNid according to the atomic ratio, wherein a is 1.5-1.9, b is 0.1-0.5, c is 15-17, and d is 1; and the additive TiF3 is nanoparticles, and the content accounts for 0-10 wt.% of the mass of the master alloy. The preparation method of the hydrogen storage alloy is characretzied in that the master alloy issubjected to high-energy ball milling, the nano-scale TiF3 particles are added during high-energy ball milling, ball milling continues, and then alloy powder with an amorphous nanocrystalline structure is obtained. In the hydrogen storage alloy, TiF3 can reduce the bond energy of Mg-H bonds, besides, the TiF3 nanoparticles can provide nucleation points for H atoms to bond into H2 molecules, and thus the alloy has a higher hydrogen storage capacity and the higher gaseous hydrogen absorption and desorption rate. | 钢铁研究总院 | 钢铁研究总院 | CN111996429A | 中国 | C22C23/06 | CN111996429A
1042 | CN202010813558.7 | 2020-08-13 | 发明申请 | 2020-11-24 | 驳回 | 低成本功率型储氢合金及其制备方法 | Low-cost power type hydrogen storage alloy and preparation method thereof | 本发明提供了一种低成本功率型储氢合金，其组成化学式为LaxCeyPrzNduYvNiaCobMncAldZre，其中0.82≤x≤0.88，0.12≤y≤0.16，0≤z≤0.02，0≤u≤0.02，0≤v≤0.04，4.52≤a≤4.58，0.14≤b≤0.16，0.23≤c≤0.27，0.38≤d≤0.42，0≤e≤0.03，5.3≤(a+b+c+d+e)/(x+y+z+u+v)≤5.5。还提供了本发明低成本功率型储氢合金的制备方法。本发明的低成本功率型储氢合金，降低了金属钴、镨、钕的比例，并添加了金属钇和锆，在保证容量的同时降低成本，改善了大功率性能及循环性能，其制备方法简单可行。 | The invention provides a low-cost power type hydrogen storage alloy. The low-cost power type hydrogen storage alloy has a composition chemical formula of LaxCeyPrzNduYvNiaCobMncAldZre, wherein x is more than or equal to 0.82 and less than or equal to 0.88, y is more than or equal to 0.12 and less than or equal to 0.16, z is more than or equal to 0 and less than or equal to 0.02, and u is more thanor equal to 0 and less than or equal to 0.02. v is more than or equal to 0 and less than or equal to 0.04, a is more than or equal to 4.52 and less than or equal to 4.58, b is more than or equal to 0.14 and less than or equal to 0.16, c is more than or equal to 0.23 and less than or equal to 0.27, d is more than or equal to 0.38 and less than or equal to 0.42, e is more than or equal to 0 and less than or equal to 0.03, (a + b + c + d + e)/(x + y + z + u + v) is more than or equal to 5.3 and less than or equal to 5.5. The invention further provides a preparation method of the low-cost power type hydrogen storage alloy. According to the low-cost power type hydrogen storage alloy provided by the invention, the proportion of metal cobalt, praseodymium and neodymium is reduced, the metal yttrium and zirconium are added, the cost is reduced while the capacity is guaranteed, the high-power performance and the cycle performance are improved, and the preparation method is simple and feasible. | 兰州金川科力远电池有限公司 | 兰州金川科力远电池有限公司 | CN111979449A | 中国 | C22C19/03 | CN111979449A
1043 | CN201811122215.5 | 2018-09-26 | 发明授权 | 2020-11-20 | 授权 | 一种金属和非金属的高温冶炼的装置和方法 | Device and method for high-temperature smelting of metal and nonmetal | 本发明涉及一种金属和非金属的高温冶炼的装置和方法，装置包括还原炉、水化器、离心分离器、液固分离器、碳化反应器、柯来浦单元、硅铁分离器、变换分离系统、氨化分离器和安氢系统。焦粉、煤粉或垃圾中的有机碳化物在还原炉内与纯氧反生燃烧反应产生高温，生成还原性的一氧化碳气体、硅铁和重金属。一氧化碳在安氢系统中生产氢气，还原炉的高温余热进入柯来浦单元发电，产生的电返回供还原炉使用。从还原炉生产出来的硅铁和重金属的混合物进入硅铁分离器，分离生产硅铁和重金属产品。本发明利用柯来浦和安氢系统进行热量循环利用，提高了余热利用率，利用还原炉还原回收金属、非金属物质，变废为宝，充分利用了自然资源。 | The invention relates to a metal and nonmetal high temperature smelting device and a method. The metal and nonmetal high temperature smelting device comprises a reducing furnace, a hydrator, a centrifugation separator, a liquid solid separator, a carbonization reactor, a Covapor unit, a ferrosilicon separator, a transformation separating system, an ammonification separator, and an amine hydrogen system. Coke powder, coal powder or organic carbides in garbage are subjected to combustion reaction with pure oxygen in the reducing furnace to generate high temperature, and reductive carbon monoxidegas, ferrosilicon, and heavy metals are generated; carbon monoxide is used for producing hydrogen in the amine hydrogen system, high temperature waste heat from the reducing furnace is introduced into the Covapor unit for electricity generation, generated electricity is provided for the reducing furnace to use; a mixture of ferrosilicon and nonmetal from the reducing furnace is introduced into the ferrosilicon separator to generate ferrosilicon and heavy metal products through separation. The Covapor unit and the amino hydrogen system are used for heat energy recycling, so that waste heat utilization rate is increased; the reducing furnace is used for reduction recycling of metal and nonmetal substances, waste is changed into valuables, and full utilization of natural resource is realized. | 上海柯来浦能源科技有限公司 | 上海柯来浦能源科技有限公司 | CN109179325B | 中国 | C01B6/04 | CN109179325A; CN109179325B
1044 | CA3139548 | 2020-05-06 | 发明申请 | 2020-11-12 | 实质审查 | 有机储氢材料脱氢催化剂，该催化剂的载体，储氢合金和提供高纯度氢气的方法 | ORGANIC HYDROGEN STORAGE MATERIAL DEHYDROGENATION CATALYST, A SUPPORT FOR THE CATALYST, HYDROGEN-STORAGE ALLOY, AND A PROCESS FOR PROVIDING HIGH-PURITY HYDROGEN GAS | 本发明涉及一种用于有机储氢原料脱氢制氢的催化剂及其载体和制备方法。 本发明还涉及一种储氢合金及其制备方法。 本发明还涉及一种用于提供高纯氢的方法，一种用于生产高纯和高压氢的高效分布式方法，一种用于提供高纯和高压氢的系统，一种移动式氢供应系统和一种分布式氢供应装置。 | The present invention relates to a catalyst used for dehydrogenation of organic hydrogen storage raw materials to generate hydrogen, a carrier of the catalyst and a preparation method thereof. The present invention also relates to a hydrogen storage alloy and a preparation method thereof. The present invention also relates to a method for providing high purity hydrogen, an efficient distributed method for producing high-purity and high-pressure hydrogen, a system for providing high-purity and high-pressure hydrogen, a mobile hydrogen supply system and a distributed hydrogen supply device. | Research Institute Of Petroleum Processing, Sinopec; China Petroleum & Chemical Corporation | Research Institute Of Petroleum Processing, Sinopec; China Petroleum & Chemical Corporation | CA3139548A1 | 加拿大 | C22C19/03 | AU2020269473B2; CA3139548A1; TW202106611A; JP7579275B2; EP3967655A1; CN111893346A; EP3967655A4; CN111893346B; JP7625538B2; CN111892017A; US12365968B2; CN111892017B; CN111892019A; CN111892019B; JP2022531796A; CN111893361B; EP3967783A1; KR1020220005089A; US20220227623A1; US20220315419A1; EP3967783A4; TWI874390B; CA3139551A1; CN111893359A; CN111893347A; TW202106892A; WO2020224586A1; CN111893359B; AU2020269473A1; WO2020224589A1; AU2020267541A1; CN111893361A; US12371762B2; CN111893347B; CN111892016A; JP2022531797A; CN111893360A; CN111893360B; KR1020220005088A; TWI874391B; CN111892016B
1045 | WOCN20088750 | 2020-05-06 | 发明申请 | 2020-11-12 | 进入国家阶段-PCT有效期满 | 有机储氢原料脱氢催化剂以及该催化剂的载体、储氢合金、和提供高纯度氢气的方法 | ORGANIC HYDROGEN STORAGE RAW MATERIAL DEHYDROGENATION CATALYST, CARRIER OF THE CATALYST, HYDROGEN STORAGE ALLOY, AND METHOD FOR PROVIDING HIGH-PURITY HYDROGEN | 本发明涉及一种用于有机储氢原料脱氢生成氢气的催化剂及该催化剂的载体以及其制备方法；本发明还涉及一种储氢合金以及其制备方法；本发明还涉及一种提供高纯度氢气的方法、一种高效分布式制高纯高压氢气的方法、一种提供高纯高压氢气的系统、一种移动式供氢系统和一种分布式供氢装置。 | The present invention relates to a catalyst used for dehydrogenation of organic hydrogen storage raw materials to generate hydrogen, a carrier of the catalyst and a preparation method thereof. The present invention also relates to a hydrogen storage alloy and a preparation method thereof. The present invention also relates to a method for providing high purity hydrogen, an efficient distributed method for producing high-purity and high-pressure hydrogen, a system for providing high-purity and high-pressure hydrogen, a mobile hydrogen supply system and a distributed hydrogen supply device. | China Petroleum & Chemical Corporation; Research Institute Of Petroleum Processing, Sinopec | China Petroleum & Chemical Corporation; Research Institute Of Petroleum Processing, Sinopec | WO2020224586A1 | 世界知识产权组织(WIPO) | C22C19/03 | AU2020269473B2; CA3139548A1; TW202106611A; JP7579275B2; EP3967655A1; CN111893346A; EP3967655A4; CN111893346B; JP7625538B2; CN111892017A; US12365968B2; CN111892017B; CN111892019A; CN111892019B; JP2022531796A; CN111893361B; EP3967783A1; KR1020220005089A; US20220227623A1; US20220315419A1; EP3967783A4; TWI874390B; CA3139551A1; CN111893359A; CN111893347A; TW202106892A; WO2020224586A1; CN111893359B; AU2020269473A1; WO2020224589A1; AU2020267541A1; CN111893361A; US12371762B2; CN111893347B; CN111892016A; JP2022531797A; CN111893360A; CN111893360B; KR1020220005088A; TWI874391B; CN111892016B
1046 | CA3021136 | 2016-04-19 | 发明授权 | 2020-11-10 | 授权 | 耐磨钢板及耐磨钢板的制造方法 | ABRASION-RESISTANT STEEL PLATE AND METHOD OF PRODUCING ABRASION-RESISTANT STEEL PLATE | 提供一种低成本地兼顾耐气割裂纹性和耐磨耗性的耐磨耗钢板。 所述钢板具有以质量%计含有C：0.10~0.23%、Si：0.01~1.0%、Mn：0.30~3.00%、P：0.025%以下、S：0.02%以下、Cr：0.01~2.00%、Al：0.001~0.100%和N：0.01%以下、剩余部分由Fe和不可避免的杂质构成的构成成分。 所述钢板具有从所述耐磨钢板的表面起1mm深度处的马氏体的体积百分率为90%以上、所述耐磨钢板的厚度方向中央部的原奥氏体粒径不超过80 μ m的组织。 距离耐磨钢板表面1mm深度处的硬度在布氏尺度上为360-490HBW 10/3000，钢板厚度方向的中心偏析部的Mn[Mn]的浓度(质量%)与P[P]的浓度(质量%)满足0.04[Mn]+[P]＜0.55。 | Provided is an abrasion-resistant steel sheet that combines gas cutting crack resistance and abrasion resistance with low cost. The steel sheet has a constituent composition containing, in % by mass, C : 0.10-0.23%, Si : 0.01-1.0%, Mn : 0.30-3.00%, P : no more than 0.025%, S : no more than 0.02%, Cr : 0.01-2.00%, Al : 0.001-0.100% and N : no more than 0.01%, with the remainder being made up of Fe and unavoidable impurities. The steel sheet has a structure in which the volume percentage of martensite at a depth of 1 mm from the surface of the abrasion-resistant steel sheet is at least 90%, and the prior austenite grain size at the center in the thickness direction of the abrasion-resistant steel sheet does not exceed 80 µm. The hardness at a depth of 1 mm from the surface of the abrasion-resistant steel sheet is, on the Brinell scale, 360-490 HBW 10/3000, and the concentration of Mn [Mn] (% by mass) and the concentration of P [P] (% by mass) in the central segregation part in the thickness direction of the steel sheet satisfy 0.04 [Mn] + [P] < 0.55. | Jfe Steel Corporation | Jfe Steel Corporation | CA3021136C | 加拿大 | C22C38/38 | IN488807A1; JPWO2017183058A1; KR102130949B1; US20190062860A1; IN201827038285A; JP6119934B1; EP3446809A4; BRPI1870771A2; WO2017183058A1; EP3446809B1; EP3446809A1; CA3021136A1; CA3021136C; CN109072367A; CN109072367B; AU2016403146A1; KR1020180125542A; US11035018B2
1047 | CN201811617846.4 | 2018-12-27 | 发明授权 | 2020-11-10 | 授权 | 一种静态氢压缩用复相储氢合金及其制备方法与应用 | Multiphase hydrogen storage alloy for static hydrogen compression and preparation method and application thereof | 本发明涉及一种静态氢压缩用复相储氢合金及其制备方法与应用，属于氢能技术领域。该复相储氢合金经母合金制备而得，母合金包括第一类合金或第二类合金，第一类合金为AB2型合金与AB5型合金的复合合金，第二类合金为AB型合金与AB5型合金的复合合金。该复相储氢合金具有较为温和的活化温度及压力，同时合金的吸放氢性能良好。其制备方法包括：制备母合金，然后熔炼，热处理。该方法简单易行，有利于制得性能优异的复相储氢合金。将其用于制备静态氢压缩机，有利于克服目前机械式氢压缩机存在的购置维护成本高、寿命短、体积大、电耗高、水耗多以及能量效率低等缺点。 | The invention relates to a complex-phase hydrogen storage alloy for static hydrogen compression as well as a preparation method and an application thereof, and belongs to the technical field of hydrogen energy. The complex-phase hydrogen storage alloy is prepared from a master alloy; the master alloy comprises a first type of alloy or a second type of alloy; the first type of alloy is a compositealloy of AB2 alloy and AB5 alloy; and the second type of alloy is a composite alloy of AB alloy and AB5 alloy. The complex-phase hydrogen storage alloy has moderate activation temperature and pressure, and meanwhile, the alloy is high in hydrogenation and dehydrogenation performance. The preparation method thereof comprises the following steps : preparing the master alloy, and then smelting and carrying out heat treatment. The method is simple and practicable, and beneficial to preparing the complex-phase hydrogen storage alloy with excellent performance. By using the complex-phase hydrogen storage alloy for preparing a static hydrogen compressor, overcoming for the defects of high purchase and maintenance costs, short life, large size, high electricity consumption, high water consumption, low energy efficiency and the like of a present mechanical hydrogen compressor is benefited. | 广东省稀有金属研究所 | 广东省科学院资源利用与稀土开发研究所 | CN109609791B | 中国 | C22C1/03 | CN109609791B; CN109609791A | 1 | 广东省科学院稀有金属研究所 | 广东省科学院资源利用与稀土开发研究所
1048 | CN202010041661.4 | 2020-01-15 | 发明授权 | 2020-11-06 | 授权 | 一种Ce-Mg-Ni低压贮氢合金材料及其制备方法 | Ce-Mg-Ni low-pressure hydrogen storage alloy material and preparation method thereof | 本发明公开了一种Ce‑Mg‑Ni低压贮氢合金材料及其制备方法，该合金材料为Ce23Mg4Ni7单相合金，具有长程有序的超点阵结构，其相丰度大于90%，该合金通过感应熔炼制备后经热处理制备而成，该方法步骤易于控制，周期短，低温低压下具有良好的吸放氢动力学性能，该合金可在常温、0.05bar的条件下吸氢，将其制作成燃料电池负极材料后，具有吸氢温度低、加氢压力小和安全性能高等优异性能。 | The invention discloses a Ce-Mg-Ni low-pressure hydrogen storage alloy material and a preparation method thereof. The alloy material is a Ce23Mg4Ni7 single-phase alloy and has a long-range ordered superlattice structure, and the phase abundance of the alloy material is greater than 90%. The alloy is prepared by induction melting and then heat treatment. The method is easy to control in steps and short in period, and has good hydrogen absorption and desorption dynamics performance at low temperature and low pressure. The alloy can absorb hydrogen at normal temperature and 0.05 bar. After the alloy is made into a fuel cell negative electrode material, the alloy has excellent performance such as low hydrogen absorption temperature, low hydrogenation pressure and high safety performance. | 内蒙古科技大学 | 北京恒鑫精诚科技有限公司 | CN111074127B | 中国 | C22C28/00 | CN111074127B; CN111074127A | 1 | 内蒙古科技大学 | 北京恒鑫精诚科技有限公司
1049 | CN201910297922.6 | 2019-04-15 | 发明授权 | 2020-11-03 | 授权 | 一种纳米镁基复合储氢材料及制备方法 | Nanometer magnesium-based composite hydrogen storage material and preparation method thereof | 本发明为一种纳米镁基复合储氢材料及其制备方法。材料主要成分为镁，同时包含混合稀土、羰基镍粉和石墨多种催化剂，以提升其低温吸氢性能。该材料具有纳米晶体结构，晶粒尺寸为20‑50纳米，且具有优异的低温吸氢动力学性能。制备方法中，首先采用真空感应熔炼方法将纯镁与一定量的混合稀土进行真空冶炼，制备出镁原位掺杂稀土元素的脆性镁‑稀土合金锭；然后将得到的合金与羰基镍粉、石墨粉、惰性有机助磨剂混合，通过机械球磨方法进一步制备出高容量镁基复合储氢材料。该材料制备方法克服了镁基储氢合金机械球磨过程中的粘壁现象，提高了材料回收率，且得到了低温吸氢性能优异的高容量镁基复合储氢材料。 | The invention relates to a nano-magnesium-based composite hydrogen storage material and a preparation method thereof. The material comprises a main component of magnesium, and simultaneously comprisesa plurality of catalysts of mixed rare earth, carbonyl nickel powder and graphite so as to improve the low-temperature hydrogen absorption performance of the material. The material has a nanocrystalstructure, the grain size is 20-50 nanometer, and the material has excellent low-temperature hydrogen absorption dynamics performance. The preparation method comprises the following steps of firstly, carrying out vacuum smelting on pure magnesium and a certain amount of mixed rare earth by adopting a vacuum induction melting method to prepare a brittle magnesium-rare earth alloy ingot with magnesium doped with rare earth elements in situ; and then mixing the obtained alloy with carbonyl nickel powder, graphite powder and inert organic grinding aid, and further preparing a high-capacity magnesium-based composite hydrogen storage material through a mechanical ball milling method. The preparation method of the material overcomes a wall sticking phenomenon in a mechanical ball milling processof the magnesium-based hydrogen storage alloy, so that the material recovery rate is improved, and the high-capacity magnesium-based composite hydrogen storage material with excellent low-temperaturehydrogen absorption performance is obtained. | 河北工业大学 | 河北工业大学 | CN109972010B | 中国 | C22C23/06 | CN109972010B; CN109972010A
1050 | CN202020247075.0 | 2020-03-03 | 实用新型 | 2020-11-03 | 授权 | 一种储氢合金破碎研磨一体化系统 | Hydrogen storage alloy crushing and grinding integrated system | 本实用新型公开了一种储氢合金破碎研磨一体化系统，属于储氢合金制备技术领域，包括加料仓、破碎装置、研磨机、分离装置、收集装置和带压氮气源；破碎装置设有鄂破机和锤破机，加料仓借助第一输料管与鄂破机连通，鄂破机借助第二输料管与锤破机连通；研磨机借助第三输料管与锤破机连通；分离装置设有容纳器和振筛机，容纳器连通研磨机和振筛机；收集装置设有成品收集器和超细粉收集器，成品收集器和超细粉收集器均与容纳器连通；带压氮气源用于提供氮气。本实用新型提供的一种储氢合金破碎研磨一体化系统，能对块状的储氢合金进行破碎和研磨，使之成为粉末状并满足后续的加工需求。 | The utility model discloses a hydrogen storage alloy crushing and grinding integrated system, which belongs to the technical field of hydrogen storage alloy preparation and comprises a feeding bin, acrushing device, a grinding machine, a separating device, a collecting device and a pressure nitrogen source. The crushing device is provided with a jaw crusher and a hammer crusher, the feeding bin is communicated with the jaw crusher through a first material conveying pipe, and the jaw crusher is communicated with the hammer crusher through a second material conveying pipe; the grinding machineis communicated with the hammer crusher through a third material conveying pipe; the separating device is provided with a container and a vibrating screen machine; the container is communicated with the grinding machine and the vibrating screen machine; the collecting device is provided with a finished product collector and an ultrafine powder collector, and the finished product collector and theultrafine powder collector are both communicated with the container; the under-pressure nitrogen source is used for providing nitrogen. The hydrogen storage alloy crushing and grinding integrated system provided by the utility model can crush and grind blocky hydrogen storage alloy, so that the hydrogen storage alloy becomes powder and meets the subsequent processing requirements. | 鄂尔多斯应用技术学院 | 鄂尔多斯应用技术学院 | CN211840143U | 中国 | B22F9/04 | CN211840143U
1051 | CN201711133741.7 | 2017-11-16 | 发明授权 | 2020-10-30 | 授权 | 一种金属镁及其氢化物的多联产生产系统 | Poly-generation production system of magnesium metal and hydride thereof | 本发明涉及一种金属镁及其氢化物的多联产生产系统，包括电石生产装置、结晶室、镁精炼粉碎装置、反应锅、氢氧化镁煅烧炉、氢氧化镁集装箱和惰性气体管路。回转窑的电石液出口连接到反应锅的电石液进口，氢氧化镁集装箱连接到氢氧化镁煅烧炉，氢氧化镁煅烧炉的氧化镁出口连接到反应锅的氧化镁进口，惰性气体管路分别连接到氢氧化镁煅烧炉和反应锅的氧化镁进口，镁蒸气出口连接到结晶室。结晶室的固体出口通过镁精炼粉碎装置连接到金属镁集装箱，气体出口通过引风机连接到惰性气体管路。本发明有效的利用各个工艺过程的热量，节能环保，实现了金属镁、氢化镁、纯碳枫能源和电力多种产品的多联产，经济效益可观。 | The invention relates to a poly-generation production system of magnesium metal and hydride of magnesium metal. The system comprises a calcium carbide production device, a crystallization chamber, a magnesium refining and crushing device, a reaction vessel, a magnesium hydroxide calcining furnace, a magnesium hydroxide container and an inert gas pipeline; a calcium carbide liquid outlet of a rotary kiln is connected with a calcium carbide liquid inlet of the reaction vessel; the magnesium hydroxide container is connected with the magnesium hydroxide calcining furnace; a magnesium oxide outletof the magnesium hydroxide calcining furnace is connected with a magnesium oxide inlet of the reaction vessel; the inert gas pipeline is respectively connected with the magnesium hydroxide calcining furnace and the magnesium oxide inlet of the reaction vessel; a magnesium steam outlet is connected with the crystallization chamber; a solid outlet of the crystallization chamber is connected with a magnesium metal container by means of a magnesium refining and crushing device; a gas outlet is connected with the inert gas pipeline by means of an induced draft fan. The poly-generation production system effectively utilizes the heat of all technological processes, thus being energy-saving and environmentally-friendly; the poly-generation production system realizes the poly-generation of multipleproducts such as magnesium metal, magnesium hydride, pure carbon maple energy and electric power, thus being considerable in economic benefit. | 上海柯来浦能源科技有限公司 | 上海柯来浦能源科技有限公司 | CN107857238B | 中国 | C01B6/04 | CN107857238B; CN107857238A
1052 | CN202010677150.1 | 2020-07-14 | 发明申请 | 2020-10-30 | 驳回 | 一种高强度铝合金铸棒生产制备工艺 | Production and preparation process of high-strength aluminum alloy casting rod | 本发明公开了一种高强度铝合金铸棒生产制备工艺，本发明涉及铝合金铸棒生产技术领域。向熔炉内中加精炼剂，释放氯气与氢气结合形成HCL挥发，防止氮气不纯(含O2，H2O)造成二次污染，纯净的N2，精练剂是可以将渣熔解到基本没有的，在每隔15min搅拌20min，让精炼剂与溶液更加充分，使镁浮面燃损与吸氢，这样可以通过搅拌让熔炉内的溶液反应和去除杂质更加充分，过给铝棒加温尽可能调整油枪功率至2小时内将棒温升到570‑590℃左右；均匀化保温区：应保证棒在570‑590℃保温2小时：将棒温降至挤压理想温度；让铝棒在挤压的过程中铝棒内部的粗大晶粒在挤压时让晶粒均化，时间要比细晶粒的均匀化时间长得多，因而晶粒越细，均匀化时间就越短。 | The invention discloses a production and preparation process of a high-strength aluminum alloy casting rod, and relates to the technical field of aluminum alloy casting rod production. The process comprises the steps that a refining agent is added into a smelting furnace, chlorine gas is released to be combined with hydrogen gas to form HCL volatilization, secondary pollution caused by impure nitrogen (containing O2 and H2O) is prevented, pure N2 is obtained, the refining agent can basically totally melt dross, stirring is carried out for 20 min every other 15 min so that the refining agent can mix with a solution more sufficiently, a magnesium surface burns and absorbs hydrogen, thus, the solution in the smelting furnace can react and remove impurities more sufficiently by stirring, and the power of an oil gun is adjusted to the state that the rod temperature rises to about 570-590 DEG C within 2 hours as much as possible by heating the aluminum rod; a heat preservation area is homogenized, specifically, it should be ensured that the rod is subjected to heat preservation for 2 hours at 570-590 DEG C to reduce the rod temperature to an ideal extrusion temperature; and in the extrusion process of the aluminum rod, coarse grains in the aluminum rod are homogenized during extrusion, the homogenization time is much longer than that of fine grains, and therefore the finer the grains, the shorter the homogenization time. | 湖北华力科技有限公司 | 湖北华力科技有限公司 | CN111850328A | 中国 | C22C1/02 | CN111850328A
1053 | CA3020396 | 2016-04-19 | 发明授权 | 2020-10-27 | 授权 | 耐磨钢板及耐磨钢板的制造方法 | ABRASION-RESISTANT STEEL PLATE AND METHOD OF PRODUCING ABRASION-RESISTANT STEEL PLATE | 提供一种以低成本兼顾耐气割裂纹性和耐磨损性的耐磨钢板。该耐磨钢板的组成成分包括C：大于0.34%且不大于0.50%，Si：0.01-1.0%，Mn：0.30-2.00%，P：不大于0.015%，S：不大于0.005%，Cr：0.01-2.00%，Al：0.001-0.100%，和N：不大于0.01%，其余部分由Fe和不可避免的杂质组成。所述耐磨钢板具有这样的组织，其中在距所述耐磨钢板的表面1mm的深度处的马氏体的体积百分比为至少90%，并且在所述耐磨钢板的厚度方向上的中心处的先前奥氏体晶粒尺寸不超过80 μ m。从耐磨钢板的表面起1mm深度处的硬度以布氏标度计为560HBW 10/3000以上，并且在钢板的厚度方向上的中心偏析部分中的Mn[Mn]浓度(质量%)和P[P]浓度(质量%)满足0.04[Mn]+[P]＜0.45。 | Provided is an abrasion-resistant steel sheet combining gas cutting crack resistance and abrasion-resistance with low cost. The abrasion-resistant steel sheet has a constituent composition comprising C : more than 0.34% but no more than 0.50%, Si : 0.01-1.0%, Mn : 0.30-2.00%, P : no more than 0.015%, S : no more than 0.005%, Cr : 0.01-2.00%, Al : 0.001-0.100%, and N : no more than 0.01%, with the remainder being made up of Fe and unavoidable impurities. The abrasion-resistant steel sheet has a structure in which the volume percentage of martensite at a depth of 1 mm from thesurface of the abrasion-resistant steel sheet is at least 90%, and the prior austenite grain size at the center in the thickness direction of the abrasion-resistant steel sheet does not exceed 80 µm. The hardness at a depth of 1 mm from the surface of the abrasion-resistant steel sheet is, on the Brinell scale, at least 560 HBW 10/3000, and the concentration of Mn [Mn] (% by mass) and the concentration of P [P] (% by mass) in the central segregation part in the thickness direction of the steel sheet satisfy 0.04 [Mn] + [P] < 0.45. | Jfe Steel Corporation | Jfe Steel Corporation | CA3020396C | 加拿大 | C22C38/18 | CA3020396C; CA3020396A1; IN201827037362A; IN486345A1; JP6119935B1; WO2017183060A1; JPWO2017183060A1; KR102126672B1; EP3447156B1; EP3447156A1; EP3447156A4; AU2016403147A1; AU2016403147B2; CN109072366B; CN109072366A; KR1020180125540A; US20190309384A1; US11035017B2; BRPI1870440A2
1054 | CN201910357757.9 | 2019-04-30 | 发明授权 | 2020-10-27 | 授权 | 一种镁基储氢合金及其制备方法 | Magnesium-based hydrogen storage alloy and preparation method thereof | 本发明公开了一种镁基储氢合金及其制备方法，其原料是由Mg2Ni合金粉末与镀镍碳纳米管制成，其中Mg2Ni合金粉末与镀镍碳纳米管的重量比为100 : (0.5‑1)，制备方法是将Mg2Ni合金粉末与镀镍碳纳米管分别进行强流电子束脉冲表面辐照预处理，然后利用行星球磨进行机械合金化，最后再进行强流电子束脉冲表面辐照处理，即得。本发明有效改善了镁基储氢合金较差的吸放氢热、动力学性能，大幅度提高了镁基储氢合金的低温吸放氢性能以及吸放氢速率，使其更具实际应用价值。 | The invention discloses a magnesium-based hydrogen storage alloy and a preparation method thereof. The magnesium-based hydrogen storage alloy is prepared from raw materials of Mg2Ni alloy powder and nickel-plated carbon nano-tubes, wherein the weight ratio of the Mg2Ni alloy powder to the nickel-plated carbon nano-tubes is 100 : (0.5-1). The preparation method includes the steps that the Mg2Ni alloypowder and the nickel-plated carbon nano-tubes are subjected to high-current electron beam pulse surface radiation pretreatment, then mechanical alloying is carried out through planet ball-milling, finally, high-current electron beam pulse surface radiation treatment is carried out, and the magnesium-based hydrogen storage alloy is obtained. The poor hydrogen heat absorption and release and dynamics performance of the magnesium-based hydrogen storage alloy is effectively improved, the low-temperature hydrogen absorption and release performance of the magnesium-based hydrogen storage alloy isgreatly improved, the hydrogen absorption and release rate of the magnesium-based hydrogen storage alloy is effectively increased, and thus the magnesium-based hydrogen storage alloy has higher practical application value. | 三桥惠(佛山)新材料有限公司 | 三桥惠(佛山)新材料有限公司 | CN109898002B | 中国 | C22C23/00 | CN109898002A; CN109898002B
1055 | CN201910357758.3 | 2019-04-30 | 发明授权 | 2020-10-27 | 授权 | 一种表面微孔化镀镍储氢合金的制备方法 | Preparation method of surface microporous nickel-plated hydrogen storage alloy | 本发明公开了一种表面微孔化镀镍储氢合金的制备方法，包括如下步骤：(1)熔炼；(2)制备储氢合金薄带；(3)表面微孔化；(4)氟化；(5)镀镍。本发明的制备方法能有效改善储氢合金表面镀层与合金表面的结合力，从而使镀层更紧密地结合在储氢合金表面，更好地全面提升储氢合金的循环稳定性、放电容量、高倍率放电性能等电化学性能。 | The invention discloses a preparation method of a surface microporous nickel-plating hydrogen-storage alloy. The preparation method of the surface microporous nickel-plating hydrogen-storage alloy comprises the following steps of (1) smelting; (2) preparing a hydrogen-storage alloy thin strip; (3) carrying out surface microporous treatment; (4) fluorinating; and (5) plating nickel. According to the preparation method provided by the invention, the binding force of a surface coating of the hydrogen-storage alloy and the surface of the alloy can be effectively improved, so that the coating is tightly combined to the surface of the hydrogen-storage alloy, and the cycling stability, the discharge capacity, the high-rate discharge performance and other electrochemical performances of the hydrogen-storage alloy are comprehensively improved. | 三桥惠(佛山)新材料有限公司 | 三桥惠(佛山)新材料有限公司 | CN109913700B | 中国 | C22C19/03 | CN109913700A; CN109913700B
1056 | CN201910286493.2 | 2019-04-10 | 发明授权 | 2020-10-23 | 授权 | 一种纳米氢化镁的原位制备方法 | In-situ preparation method of nanometer magnesium hydride | 本发明公开了一种纳米氢化镁的原位制备方法，该方法包括在惰性气氛保护下，将氯化镁和氢化锂放置于有机溶剂中，搅拌，得到混合物的有机悬浊液；对所述有机悬浊液进行超声处理，促进混合物发生化学反应，反应结束后，过滤；对固体反应产物进行清洗、离心和干燥，脱除残留有机物，得到纳米氢化镁。本发明以超声波在液体介质中产生的空化效应提供的能量促进氯化镁和氢化锂之间的化学反应，由于空化效应能够在极小的范围内瞬间提供大量的能量，相比传统的加热和机械力供能，所制备的产物颗粒不易长大，同时利用超声波的破碎作用抑制纳米颗粒团聚，避免了添加各类载体材料抑制颗粒长大所导致的副作用，从而获得纳米级的氢化镁，提高了产物的有效储氢容量。 | The invention discloses nano magnesium hydride and an in-situ preparation method thereof, including disposing and stirring magnesium chloride and lithium hydride in an organic solvent under a protection of an inert atmosphere, so as to obtain an organic suspension of a mixture; performing an ultrasonic treatment to the organic suspension, so as to promote a chemical reaction of the mixture. After the reaction is completed, the suspension is filtered; the solid reaction product is washed, centrifuged and dried to remove residual organic matter, so as to obtain nano-magnesium hydride. | 浙江大学 | 浙江大学 | CN110116990B | 中国 | C01B6/04 | WO2020207188A1; JP7061818B2; US20210198107A1; US11912580B2; JP2021526502A; CN110116990B; CN110116990A
1057 | WOCN20079105 | 2020-03-13 | 发明申请 | 2020-10-15 | 进入国家阶段-PCT有效期满 | 一种纳米氢化镁的原位制备方法 | METHOD FOR IN-SITU PREPARATION OF NANO-MAGNESIUM HYDRIDE | 一种纳米氢化镁的原位制备方法，包括在惰性气氛保护下，将氯化镁和氢化锂放置于有机溶剂中，搅拌，得到混合物的有机悬浊液；对该有机悬浊液进行超声处理，促进混合物发生化学反应，反应结束后，过滤；对固体反应产物进行清洗、离心和干燥，脱除残留有机物，得到纳米氢化镁。本方法以超声波在液体介质中产生的空化效应提供的能量促进氯化镁和氢化锂之间的化学反应。由于空化效应能够在极小的范围内瞬间提供大量的能量，相比传统的加热和机械力供能，所制备的产物颗粒不易长大；同时利用超声波的破碎作用抑制纳米颗粒团聚，避免了添加各类载体材料抑制颗粒长大所导致的副作用，从而获得有效储氢容量提高的纳米级的氢化镁。 | Disclosed is a method for in-situ preparation of nano-magnesium hydride. The method comprises placing magnesium chloride and lithium hydride in an organic solvent and stirring same under the protection of an inert atmosphere so as to obtain an organic turbid liquid of the mixture; subjecting the organic turbid liquid to an ultrasonic treatment, so as to promote a chemical reaction of the mixture to occur, and filtering same after the reaction is finished; and washing, centrifuging and drying a solid reaction product, and removing residual organics, so as to obtain the nano-magnesium hydride. In the method, the energy provided by a cavitation effect generated by an ultrasonic wave in a liquid medium promotes the chemical reaction between magnesium chloride and lithium hydride. Since the cavitation effect can instantaneously provide a large amount of energy in a very small range, the prepared product particles cannot easily grow compared to traditional energy supply through heating and mechanical force; at the same time, the agglomeration of nanoparticles is inhibited using the crush action of the ultrasonic waves, avoiding side effects caused by addition of various carrier materials for inhibiting the growth of the particles, thereby obtaining nano-scaled magnesium hydride with an improved effective hydrogen storage capacity. | Zhejiang University | Zhejiang University | WO2020207188A1 | 世界知识产权组织(WIPO) | C01B6/04 | WO2020207188A1; JP7061818B2; US20210198107A1; US11912580B2; JP2021526502A; CN110116990B; CN110116990A
1058 | CN201811108756.2 | 2018-09-21 | 发明授权 | 2020-10-09 | 未缴年费 | 一种贮氢用高压储氢合金及其制备方法 | Hydrogen storage high-pressure hydrogen storage alloy and preparation method thereof | 本发明公开了一种高压储氢合金及其制备方法，所述储氢合金具有以下通式所示组成：TiaCrbFeyMncAx，其中，A为Al、Ni或稀土金属中的一种或多种，a的范围为：1.00≤a≤1.05；b的范围为：0.90≤b≤1.10；c的范围为：0.20≤c≤0.40；x的范围为：0≤x≤0.1，且y的取值满足以下条件：0.65≤x+y≤0.75。本发明所公开的储氢合金，容易活化，具有较高的储氢容量和吸放氢坪台压，适合最高使用压力为45～90MPa的不同加氢站贮氢使用。 | The invention discloses a high-pressure hydrogen storage alloy for hydrogen storage and a preparation method thereof. The hydrogen storage alloy comprises the compositions shown by the following general form : TiCrFeMnA, wherein A is one or more of Al, Ni or rare earth metal, a is greater than or equal to 1.00 and less than or equal to 1.05, b is greater than or equal to 0.90 and less than or equal to 1.10, c is greater than or equal to 0.20 and less than or equal to 0.40, x is greater than or equal to 0 and less than or equal to 0.1, and the value of y meets the following condition that (x+y) is greater than or equal to 0.65 and less than or equal to 0.75. The hydrogen storage alloy is easy to activate, has the high hydrogen storage capacity and hydrogenation and dehydrogenation plateau pressure, and is suitable for hydrogen storage at different hydrogenation stations with the maximum use pressure being 45-90 MPa. | 北京大学 | 北京大学 | CN109097612B | 中国 | C22C1/02 | CN109097612B; CN109097612A
1059 | CN201811197541.2 | 2018-10-15 | 发明授权 | 2020-10-09 | 授权 | 一种高性能双稀土固溶体基贮氢材料及其制备方法 | High-performance double-rare-earth solid solution-based hydrogen storage material and preparation method thereof | 本发明涉及一种高性能双稀土固溶体基贮氢合金及其制备方法，该贮氢合金为包括公允成分Mg90‑a‑bRE1aRE2b合金，且RE1、RE2分别为为镧系稀土元素的一种。该制备方法是在惰性气体保护下采用中频感应冶炼技术加热熔炼，将熔融合金注入铜铸模，冷却后获得圆柱状合金铸锭，然后将铸锭机械粉碎并研磨成颗粒尺寸为200目的粉末，辅以助剂硬脂酸，加入质量比为cwt.%，然后进行高能球磨，然后在高纯氢气气氛下充分氢化，MgH2/Mg‑(EE1, RE2)H2+x复合材料，本发明为纳米晶粒，且弥散在Mg/MgH2基体中，不仅扮演着双氢泵的催化作用，而且也提供大量形核活性位置，晶界及其扩散通道，改善了贮氢性能。保持了较高的贮氢容量和较快的吸放氢动力学；氢化物放氢温度明显降低，吸放氢循环稳定性得到显著改善。 | The invention relates to high-performance dual rare earth solid solution based hydrogen storage alloy and a preparation method thereof. The hydrogen storage alloy is alloy comprising the fair components of Mg(90-a-b)RE1aRE2b, and RE1 and RE2 belong to lanthanide series rare earth elements. The preparation method comprises the steps that a medium-frequency induction smelting technology is adopted for performing heating and smelting under inert gas protection, molten alloy is injected into a copper casting mould, and cylindrical alloy cast ingots are obtained after cooling is completed; then thecast ingots are mechanically pulverized and ground into powder with the grain size being 200 meshes, and the additive stearic acid is added with the adding mass rate being cwt.%; and then high-energyball milling is performed, then the powder is thoroughly hydrogenated under the high-purity hydrogen atmosphere, and a MgH2/Mg-(EE1, RE2)H(2+x) composite material is obtained. The alloy provided by the invention is nanocrystals dispersed into a Mg/MgH2 substrate, plays a role of a catalytic effect of a dihydrogen pump and provides a large quantity of nucleation activity positions, crystal boundaries and diffusion paths of the positions, the hydrogen storage performance is improved, and the high hydrogen storage capacity and the fast hydrogen absorption and desorption dynamics are maintained; and the hydride hydrogen desorption temperature is obviously lowered, and the hydrogen absorption and desorption circulation stability is remarkably improved. | 微山钢研稀土材料有限公司 | 中稀(微山)稀土新材料有限公司 | CN109175349B | 中国 | B22F1/00 | CN109175349A; CN109175349B | [7 empty] | 1 | 中稀(微山)稀土新材料有限公司 | 中国工商银行股份有限公司微山支行
1060 | JP2019065291 | 2019-03-29 | 发明申请 | 2020-10-08 | 撤回 | 吸氢材料及其制造方法，以及使用吸放氢方法的放氢材料 | HYDROGEN STORAGE EMISSION MATERIAL AND METHOD FOR PRODUCING THE SAME, AND HYDROGEN STORAGE RELEASE METHOD USING HYDROGEN STORAGE EMISSION MATERIAL | [A]即使在重复使用中在低压吸氢材料放电稳定性下也可以释放储氢材料或氢气。 [解决方案]储氢和释放氢的吸氢材料可以是钯，包含除含钯材料外的贵金属的含钯颗粒，粒径为20nm或小于80%，吸氢材料。 图1[附图] | PROBLEM TO BE SOLVED : To provide a hydrogen storage emission material that can perform hydrogen storage release even at low pressure, or a hydrogen storage emission material that has high stability and can be repeatedly used. SOLUTION : A hydrogen storage emission material can store and release hydrogen, and contains a palladium-containing particle material containing palladium and a noble metal other than palladium. In the material, the proportion of particles with a particle size of 20 nm or less is 80% or more. SELECTED DRAWING : Figure 1 COPYRIGHT : (C)2021, JPO&INPIT | Tokai National Higher Education & Research System | Tokai National Higher Education & Research System | JP2020164912A | 日本 | B22F1/00 | JP2020164912A
1061 | WOJP20008312 | 2020-02-28 | 发明申请 | 2020-10-01 | 未进入国家阶段-PCT有效期满 | 碱性电池用氢插层合金，使用该氢插层合金作为负极的碱性电池及车辆 | HYDROGEN-INTERCALATED ALLOY FOR ALKALINE BATTERY, ALKALINE BATTERY USING SAME AS NEGATIVE ELECTRODE, AND VEHICLE | 本发明提供一种适用于车载碱性电池的负极的氢嵌入合金； 使用该碱性电池的碱性电池； 以及车辆。 一种用于碱性电池的细晶粒氢嵌入合金， 本发明提供一种碱性电池和使用该碱性电池作为负极的碱性电池， 其中氢插层合金以Al[2]B[7]型晶体结构为主相，由通式(La[1-asma])[1-b]Mg[b]NiCa[d]表示(式中，下标a，b，c，d满足0.60<a<0.78，0.07<b<0.18，0.02<d<0.14，3.25<c+d<3.50)。 提供了一种具有碱性电池作为电动机的电源的车辆。 | Provided are : a hydrogen-intercalated alloy suitable for a negative electrode of an in-vehicle alkaline battery; an alkaline battery using same; and a vehicle. A fine-grained hydrogen-intercalated alloy used for an alkaline battery, and an alkaline battery using same as a negative electrode are provided, wherein the hydrogen-intercalated alloy has an A2B7-type crystal structure as a main phase, and is represented by general formula (La1-aSma)1-bMgbNicAld (in the formula, the subscripts a, b, c, and d satisfy the conditions of 0.60≤a≤0.78, 0.07≤b≤0.18, 0.02≤d≤0.14, and 3.25≤c+d≤3.50). A vehicle having the alkaline battery as a power supply of a motor is provided. | Japan Metals And Chemicals Co., Ltd.; Toyota Jidosha Kabushiki Kaisha; Kabushiki Kaisha Toyota Jidoshokki | Japan Metals And Chemicals Co., Ltd.; Toyota Jidosha Kabushiki Kaisha; Kabushiki Kaisha Toyota Jidoshokki | WO2020195542A1 | 世界知识产权组织(WIPO) | B22F1/00 | JP2020158824A; JP7158684B2; WO2020195542A1
1062 | WOJP20008332 | 2020-02-28 | 发明申请 | 2020-10-01 | 进入国家阶段-PCT有效期满 | 碱性蓄电池用储氢合金，在负极中使用该储氢合金的碱性蓄电池及车辆 | HYDROGEN STORAGE ALLOY FOR ALKALINE STORAGE BATTERY, ALKALINE STORAGE BATTERY USING THE SAME IN NEGATIVE ELECTRODE, AND VEHICLE | 本发明提供一种适用于车载碱性蓄电池的负极的储氢合金，使用该储氢合金的碱性蓄电池及车辆。 提供了： 一种用于碱性蓄电池的细晶粒储氢合金， 该储氢合金以A[2]B[7]型结构的晶体结构为主相，用通式(La[1-asma])[1-b]Mg[b]Ni[c]Al[d]Cr[e]表示(其中下标a，b，c，d和e满足0<a<0.35，0.15<b<0.30，0.02<d<0.10，0<e<0.10，3.20<c+d+e<3.50和0<a+e)； 以及在负极中使用所述储氢合金的碱性蓄电池。 还提供了一种具有所述碱性蓄电池作为电动机的电源的车辆。 | Provided are a hydrogen storage alloy suitable for a negative electrode of an on-board alkaline storage battery, an alkaline storage battery using the same, and a vehicle. Provided are : a fine-grained hydrogen-storage alloy that is used in an alkaline storage battery, the hydrogen storage alloy having, as a main phase, a crystalline structure of an A2B7 type structure, and being expressed by the general formula (La1-aSma)1-bMgbNicAldCre (wherein, the subscripts a, b, c, d, and e satisfy the conditions of 0≤a≤0.35, 0.15≤b≤0.30, 0.02≤d≤0.10, 0≤e≤0.10, 3.20≤c+d+e≤3.50, and 0<a+e); and an alkaline storage battery that uses said hydrogen storage alloy in a negative electrode. A vehicle having said alkaline storage battery as an electric power supply source for a motor is also provided. | Japan Metals And Chemicals Co., Ltd.; Toyota Jidosha Kabushiki Kaisha; Kabushiki Kaisha Toyota Jidoshokki | Japan Metals And Chemicals Co., Ltd.; Toyota Jidosha Kabushiki Kaisha; Kabushiki Kaisha Toyota Jidoshokki | WO2020195543A1 | 世界知识产权组织(WIPO) | B22F1/00 | JP7036397B2; US20220190327A1; CN113631302A; JPWO2020195543A1; WO2020195543A1; CN113631302B; US12272819B2; IN202127043492A; DE112020001442T5
1063 | CN201711439261.3 | 2017-12-26 | 发明授权 | 2020-09-29 | 授权 | 一种低成本高容量钛锰基储氢合金 | Low-cost high-capacity titanium-manganese-based hydrogen storage alloy | 本发明公开了一种低成本高容量钛锰基储氢合金。该合金的化学组成为Tia(M1)bMnc(V4Fe)dCre(M2)f，其中0.9＜a≤1.0，0＜b≤0.1，0.9＜(a+b)≤1.1，1.0＜c≤1.5，0.3＜d≤0.5，0＜e≤0.1，0＜f≤0.5，1.8＜(c+d+e+f)≤2.1；M1为Zr、Nb、Mo中的任意一种或者几种的组合；M2为Cu、Ni、Co中的任意一种或者几种的组合。该储氢合金可以用真空中频感应炉熔炼，熔炼后的合金能够直接吸氢，活化性能良好，同时合金有效储氢量高，合金吸放氢坪台平坦，坪台斜率和滞后小，且成本低廉。本发明的储氢合金特别适合大规模制备并具有实用价值，在燃料电池氢源、氢气的大规模存储和运输等方面有广泛的应用前景。 | The invention discloses a titanium manganese based hydrogen storage alloy with low cost and high capacity. The chemical composition of the alloy is Ti(M1)Mn(V4Fe)Cr(M2), wherein 0.9<a<=1.0, 0<b<=0.1, 0.9<(a+b)<=1.1, 1.0<c<=1.5, 0.3<d<=0.5, 0<e<=0.1, 0<f<=0.5, and 1.8<(c+d+e+f)<=2.1; M1 is any one or more combinations of Zr, Nb and Mo; and M2 is any one or more combinations of Cu, Ni and Co. The hydrogen storage alloy can be smelted by a vacuum medium frequency induction furnace, the smelted alloy can absorb hydrogen directly, the activation performance is good, meanwhile, theeffective hydrogen storage capacity of the alloy is high, a hydrogen absorption and discharge platform of the alloy is flat, the slope and lag of the platform are small, and the cost is low. The titanium manganese based hydrogen storage alloy with the low cost and the high capacity is especially suitable for large-scale preparation and has practical value, and has the wide application prospects in the aspects such as large-scale storage and transportation of fuel cell hydrogen sources and hydrogen. | 有研工程技术研究院有限公司 | 有研工程技术研究院有限公司 | CN109957699B | 中国 | C22C30/00 | CN109957699A; CN109957699B | 1 | 北京有色金属研究总院 | 有研工程技术研究院有限公司
1064 | CN202010586272.X | 2020-06-24 | 发明申请 | 2020-09-25 | 撤回 | 适用于高压-金属氢化物储氢的储氢合金及其制备方法 | Hydrogen storage alloy suitable for high-pressure-metal hydride hydrogen storage and preparation method of hydrogen storage alloy | 本发明公开了一种适用于高压‑金属氢化物储氢的储氢合金及其制备方法，涉及新能源领域，本采用Ti‑Cr‑Fe‑Mn基合金，在具体成分上大大提高Fe、Mn两种地壳中丰富且价格低的元素的含量，具有成本低、储氢含量高、储氢压力高的特点，该储氢合金活化不需要经过高温，常温抽真空，低温经过一段时间孕育吸氢，3‑5次即可将合金完全活化，放氢速度快，243K条件下的放氢坪台压在1.0‑2.5 MPa之间，最大储氢容量可达到1.88wt%以上，可逆储氢容量在272 K温度下达到1.63 wt%，在318‑338K条件下的放氢坪台压在15‑50 MPa之间，合金成本比较低，为适用于45 MPa加氢站用的储氢合金，提高了加氢站的加氢能力，改善了储氢罐的氢气输出压力，提高了氢气输出的平稳性，适应不同场合的需求，具有更高的推广应用价值。 | The invention discloses a hydrogen storage alloy suitable for high-pressure-metal hydride hydrogen storage and a preparation method of the hydrogen storage alloy, and relates to the field of new energies. Ti-Cr-Fe-Mn-based alloy is adopted, so that the content of rich and low-price elements in two crusts of Fe and Mn is greatly increased in the aspect of specific components, and the hydrogen storage alloy has the characteristics of low cost, high hydrogen storage content and high hydrogen storage pressure. The hydrogen storage alloy does not need to be vacuumized at high temperature and normaltemperature and inoculated at low temperature for a period of time to absorb hydrogen during activation, can be completely activated for 3-5 times, and is high in hydrogen release speed; the hydrogenrelease plateau pressure under the condition of 243K is 1.0-2.5 MPa, the maximum hydrogen storage capacity can reach 1.88 wt% or above, the reversible hydrogen storage capacity reaches 1.63 wt% at the temperature of 272 K, and the hydrogen release plateau pressure under the condition of 318-338 K is 15-50 MPa; and the alloy cost is low, the hydrogen storage alloy is suitable for a 45 MPa hydrogenrefueling station and can be widely applied to hydrogen refueling stations, the hydrogen refueling capacity of the hydrogen refueling station is improved, the hydrogen output pressure of the hydrogenstorage tank is improved, the stability of hydrogen output is improved, the requirements of different occasions are met, and the higher application and popularization value is achieved. | 上海福绥宇海新能源有限公司 | 上海福绥宇海新能源有限公司 | CN111705253A | 中国 | C22C30/00 | CN111705253A
1065 | IN202011037016 | 2020-08-27 | 发明申请 | 2020-09-25 | 公开 | IPP-纳米结构：用于生产纳米结构的智能方法 | IPP-NANO-STRUCTURES : INTELLIGENT PROCESS FOR THE PRODUCTION OF NANO-STRUCTURES | 我们的发明IPP-纳米结构是一种制备纳米结构的方法，包括提供包含石墨烯层的石墨薄片，和嵌入石墨薄片以形成表现出(阶段1-2-3)嵌入的石墨嵌入化合物。 本发明的方法在使多个单独的石墨烯层与石墨插层化合物分离的条件下剥落石墨插层化合物。 本发明它们具有显著的抗拉强度，并根据它们的螺旋度显示出不同的电性能，例如超导，绝缘，半导体，导电等，因此可用作纳米级导线和电子元件。 本发明方法的电导率与铜一样高或更高， 热导率与金刚石一样高，并且这些结构的抗拉强度可以是钢的102倍，导致具有空间用途的结构，并且据信具有与形成场效应晶体管和纳米马达一样多样的应用。 相信纳米管和其它纳米级结构可以是困扰初生氢燃料电池工业的储氢问题的解决方案，因为氢可以吸附在它们的表面上。 | Our Invention IPP-NANO-STRUCTURES is a process for the production of nano-structures is presented involving providing a graphite flake comprising graphene layers and intercalating the graphite flake to form a graphite intercalation compound exhibiting (Stage1-2-3) intercalation. The invented method exfoliating the graphite intercalation compound under conditions such that a plurality of individual graphene layers is separated from the graphite intercalation compound. The invention they have remarkable tensile strength and exhibit varying electrical properties such as superconducting, insulating, semi-conducting, conducting, etc. depending on their helicity and are thus utilizable as nanoscale wires and electrical components. The invented method the electrical conductivity is as high or higher than copper, thermal conductivity as high as diamond, and the tensile strength of these structures can be 102 times greater than steel, leading to structures that have uses in space and that are believed to have applications as diverse as the formation of field-effect transistors and nano-motors. The believe nano-tubes and other nano-scale structures can be the solution to the hydrogen storage issues bedevilling the nascent hydrogen fuel cell industry since hydrogen can be adsorbed on their surface. | Dr. Azad Kumar (Assistant Professor); Mr. Navdeep Singh (Assistant Professor); Mr. Bhopal Singh (Assistant Professor); Dr. Sanjay Kumar Gautam (Assistant Professor) | Dr. Azad Kumar (Assistant Professor); Mr. Navdeep Singh (Assistant Professor); Mr. Bhopal Singh (Assistant Professor); Dr. Sanjay Kumar Gautam (Assistant Professor) | IN202011037016A | 印度 | B82Y30/00 | IN202011037016A
1066 | CN201910196841.7 | 2019-03-15 | 发明申请 | 2020-09-22 | 驳回 | 一种两端开口的空心钯纳米管、制备方法及其应用 | Hollow palladium nanotube with two open ends, preparation method and application thereof | 本发明公开了一种两端开口的空心钯纳米管、制备方法及其应用，涉及纳米材料领域，该制备方法包括制备碲硒纳米棒、将碲硒纳米棒与钯前体按照摩尔比为1 : 10～5 : 1混合、在温度为25℃～60℃的条件下搅拌反应、离心回收，最后得到两端开口的空心钯纳米管。该空心钯纳米管可用于有机反应或电化学反应的催化剂/催化剂载体，或者用作储氢材料或用作负载药物进入生物体的载体。本发明的空心钯纳米管相比实心结构纳米结构，具有更大的比表面积和更低的密度，可以降低钯的用量和成本。 | The invention discloses a hollow palladium nanotube with two open ends, a preparation method and application thereof, and relates to the field of nanometer materials. The preparation method comprisesthe steps that tellurium-selenium nanorods are prepared, the tellurium-selenium nanorods and a palladium precursor are mixed according to the molar ratio of 1 : 10-5 : 1, stirring reaction is conductedunder the condition that the temperature is 25-60 DEG C, centrifugal recovery is conducted, and finally the hollow palladium nanotube with the two open ends is obtained. The hollow palladium nanotubecan be used for a catalyst/catalyst carrier of organic reaction or electrochemical reaction or used as a hydrogen storage material or used as a carrier for loading medicine into an organism. Comparedwith a solid structure nanometer structure, the hollow palladium nanotube has the larger specific surface area and lower density, and the using amount and cost of palladium can be reduced. | 华中农业大学 | 华中农业大学 | CN111687427A | 中国 | B22F9/24 | CN111687427A
1067 | MX2019002891 | 2019-03-13 | 发明申请 | 2020-09-14 | 公开 | 通过从饮料罐中回收NaH来生产作为储氢材料的Na3AlH6和NaAlH4。 | PRODUCTION OF NA3AIH6 AND NAAIH4 AS HYDROGEN STORAGE MATERIALS FROM NAH BY RECYCLING FROM BEVERAGE CANS. | 本发明的目的是提供从铝罐，NaH，作为催化剂的TiF3和碳纳米管的再循环中可持续和低成本地生产作为储氢材料的Na3AlH6和NaAlH4。 另外，本发明的目的是使废铝罐具有制造储氢材料的新用途。 此外，本发明公开了精确的机械研磨条件和氢化/脱氢条件的例子。 最后，所提出的材料可用于在移动或固定应用中释放氢气用于发电。 | The present invention aims to provide a sustainable and low-cost production of Na3AIH6 and NaAIH4 as hydrogen storage materials from the recycling of aluminum cans, NaH, TiF3 as a catalyst, and carbon nanotubes. Also, it aims to give aluminum can waste a novel use to produce a hydrogen storage material. Further, it discloses exact mechanical milling conditions and examples of hydrogenation/dehydrogenation conditions. Finally, the proposed materials are useful to release hydrogen for power generation in mobile or stationary applications. | Univ Mexico Nac Autonoma | Univ Mexico Nac Autonoma | MX2019002891A | 墨西哥 | C01B6/24 | MX2019002891A
1068 | CN201811549211.5 | 2018-12-18 | 发明授权 | 2020-09-11 | 授权 | 一种短流程Ce-Fe基烧结永磁体及其制备方法 | Short-flow Ce-Fe-based sintered permanent magnet and preparation method thereof | 本发明涉及一种短流程Ce‑Fe基烧结永磁体及其制备方法，属于稀土永磁材料技术领域。该磁体化学式通式按质量百分比为：[Ce1‑x‑y‑z(Nd, Pr)xReyLaz]aFe100%‑a‑b‑cBbTMc，其中：0.15≤x≤0.25，0.05≤y≤0.15，0.0≤z≤0.05；31%≤a≤33%，1.0%≤b≤1.2%，0.5%≤c≤2.0%；Re为Gd，Ho，Y中的一种或者几种；TM为Co，Al，Cu，Nb，Zr中的一种或者几种。本发明磁体中Ce在各稀土元素中所占的权重最大，不含重稀土元素Dy和Tb。本发明可采用单合金烧结工艺，也可以采用双主相或多主相烧结工艺制备。本发明采用超低温烧结技术，烧结温度在930℃～980℃，且无需回火处理，大幅度简化生产工艺流程，节约制造时间和节约能源。 | The invention relates to a short-process Ce-Fe base sintered permanent magnet and a preparation method thereof, and belongs to the technical field of rare earth permanent magnetic materials. The chemical general formula of the magnet is [Ce(Nd, Pr)ReLa]FeBTM by mass percent, wherein x is larger than or equal to 0.15 and smaller than or equal to 0.25, y is larger than or equal to 0.05 and smaller than or equal to 0.15, and z is larger than or equal to 0 and smaller than or equal to 0.05; a is larger than or equal to 31% and smaller than or equal to 33%, bis larger than or equal to 1.0% and smaller than or equal to 1.2%, and c is larger than or equal to 0.5% and smaller than or equal to 2.0%; Re is one or more of Gd, Ho and Y; and TM is one or more ofCo, Al, Cu, Nb and Zr. According to the short-process Ce-Fe base sintered permanent magnet, the weight of the Ce in all the rare earth elements is the largest, and the heavy rare earth element Dy andTb are not included. The short-process Ce-Fe base sintered permanent magnet can be prepared by adopting a single-alloy sintering technology or a double-principal-phase or multi-principal-phase sintering technology. The ultralow temperature sintering technique is adopted, the sintering temperature is 930-980 DEG C, tempering treatment is not needed, the production technology process is substantially simplified, and the manufacturing time and energy resources are saved. | 宁波铄腾新材料有限公司; 宁波复能新材料股份有限公司 | 宁波铄腾新材料有限公司; 宁波复能稀土新材料股份有限公司 | CN109594023B | 中国 | C22C38/12 | CN109594023A; CN109594023B
1069 | TW108120928 | 2019-06-17 | 发明授权 | 2020-09-11 | 授权 | 低B含量的R-Fe-B系烧结磁铁及其制备方法 | The invention relates to an R-Fe-B sintered magnet with low B content and a preparation method thereof | 本发明公开了一种低B含量的R-Fe-B系烧结磁铁及其制备方法，包括如下成分：28.5wt%-31.5wt%的R、0.86wt%-0.94wt%的B、0.2wt%-1wt%的Co、0.2wt%-0.45wt%的Cu、0.3wt%-0.5wt%的Ga、0.02wt%-0.2wt%的Ti、以及61wt%-69.5wt%的Fe，所述烧结磁铁具有占晶界总体积75%以上的R6-T13-δM1+δ系相。其选择最优范围含量的R、B、Co、Cu、Ga和Ti，通过形成特殊组成的R6-T13-δM1+δ系相并提高其在晶界相中的体积率，获得更高Hcj和SQ值。 | The invention discloses a low B-content R-Fe-B based sintering magnet and preparation method thereof, comprising the following components : 28.5wt%-31.5wt% R, 0.86wt%-0.94% B, 0.2%-1wt% Co, 0.2wt%-0.45wt% Cu, 0.3wt%-0.5wt% Ga, 0.02wt%-0.2wt% Ti, and 61wt%-69.5wt% Fe, the sintering magnet has R6 -T13-δ M1+δ phase, which accounts for more than 75% of the total volume of the grain boundary. By selecting R, B, Co, Cu, Ga and Ti with optimal range content, higher Hcj and SQ values are obtained by forming a specially composed R6 -T13-δ M1+δ phase and increasing its volume ratio in the grain boundary phase. | 大陆商厦门钨业股份有限公司; 大陆商福建省长汀金龙稀土有限公司 | 大陆商厦门钨业股份有限公司; 大陆商福建省长汀金龙稀土有限公司 | TWI704238B | 中国台湾 | C22C38/00 | JP2021516870A; TWI704238B; US20210054484A1; DK3745430T3; FI3745430T3; WO2019242581A1; ES2905485T3; EP3745430A1; US11993836B2; EP3745430B1; EP3745430A4; TW202000944A; JP7379362B2; CN110619984A; CN110619984B
1070 | CN201910080365.2 | 2019-01-28 | 发明授权 | 2020-09-04 | 授权 | 一种贮氢合金及其制备方法、贮氢合金电极和镍氢电池 | Hydrogen storage alloy, preparation method thereof, hydrogen storage alloy electrode and nickel-hydrogen battery | 本发明涉及镍氢电池技术领域，尤其涉及一种贮氢合金及其制备方法、贮氢合金电极和镍氢电池，本发明提供的贮氢合金在以Cu‑Kα线作为X射线源进行X射线衍射测定时，在2θ＝24°～35°的范围内出现的最强峰的强度(IA)与在2θ＝38°～45°的范围内出现的最强峰的强度(IB)的强度比(IA/IB)在0.5以下。根据实施例的记载，本发明所述的贮氢合金具有较大的充放电容量以及较好的功率性能。 | To provide a hydrogen storage alloy having high electrochemical capacity and excellent cycle life, a method for preparing the same, and a hydrogen storage alloy electrode and a nickel-hydrogen battery using the hydrogen storage alloy as an active substance.SOLUTION : There is provided a formula of (LaR)MgNiM, in which R is one or more of rare earth elements, Ca, Ti, Zr, Hf, and Nb; M is one or more of Al, Fe, Co, Mn, Zn, V, Cr, Cu, Mo, and W; a, b, m, x, and y satisfy conditions of A>0, b≥0, 0<m≤0.3, 0≤y≤1.6, and 3.0≤x+y≤4.15; and when X-ray diffraction measurement (Cu-Kα radiation) is performed, the intensity ratio (I/I) between the maximum peak intensity (I) of 2θ=24° to 35° and the maximum peak intensity (I) of 2θ=38° to 45° is 0.5 or less.SELECTED DRAWING : Figure 2 | 燕山大学 | 燕山大学 | CN109825740B | 中国 | C22C19/03 | JP6875759B2; JP2020117801A; CN109825740B; CN109825740A
1071 | CN201910357479.7 | 2019-04-29 | 发明授权 | 2020-09-04 | 授权 | 易活化储氢合金、其制造方法以及熔炼设备 | Easily activated hydrogen storage alloy, manufacturing method and smelting equipment thereof | 本申请公开了一种易活化储氢合金、其制造方法以及熔炼设备，其中，本发明的易活化储氢合金的化学通式为：Ti50‑xMxFe50‑yNy‑(TiFe)100‑aAa，其中，M为Fe、V、Zr、Mg、Al中的一种或几种，N为Cr、Mn、Co、Ni中的一种或几种，A为Li、Nb、La、Ce、Nd、Sm、Y中的一种或几种，以及0≤x≤25、0＜y≤25，以及40＜a≤80。本发明的储氢合金能够有效储氢密度、吸放氢速率、抗粉化和循环寿命等保持原有性能优势。 | The invention discloses an easy-to-activate hydrogen storage alloy and a manufacturing method thereof and smelting equipment. The chemical formula of the easy-to-activate hydrogen storage alloy is Ti50-xMxFe50-yNy-(TiFe)100-aAa, wherein M is one or several kinds of Fe, V, Zr, Mg and Al, N is one or several kinds of Cr, Mn, Co and Ni, A is one or several kinds of Li, Nb, La, Ce, Nd, Sm and Y, 0<=x<=25, 0<y<=25, and 40<a<=80. According to the hydrogen storage alloy, the effective hydrogen storage density, the hydrogen adsorption and desorption speed, pulverization resistance, the cycle life andthe like keep the original performance advantages. | 北京铂陆氢能科技开发有限公司 | 上海铂陆洁安新能源科技有限责任公司 | CN110106426B | 中国 | C22C30/00 | CN110106426A; CN110106426B | 1 | 北京铂陆氢能科技开发有限公司 | 上海铂陆洁安新能源科技有限责任公司
1072 | WOJP20006762 | 2020-02-20 | 发明申请 | 2020-08-27 | 进入国家阶段-PCT有效期满 | 核-壳复合材料及其制造方法 | CORE-SHELL COMPOSITE AND METHOD FOR PRODUCING SAME | 本发明提供一种能够维持相对于热史所需的氢吸收/释放能力的核-壳复合材料及其制造方法。 一种核-壳复合材料，包括刚性核部分和至少单层壳部分，所述刚性核部分包括诸如无机氧化物，陶瓷和矿物的耐热材料，所述单层壳部分围绕所述核部分的全部或部分并且包括氢吸收/释放金属。 包含在芯部10中的耐热材料的熔点高于包含在壳部20，21中的氢吸收/释放金属的最高熔点。 在用于生产核-壳复合材料的方法中，当生产如上所述的核-壳复合材料时，在没有氧的情况下通过气相沉积将壳部分涂覆在核部分上。 | Provided are a core-shell composite capable of maintaining desired hydrogen absorbing/releasing ability with respect to heat history and a method for producing the same. A core-shell composite 1 includes a rigid core portion 10 including a heat-resistant material such as an inorganic oxide, ceramics, and a mineral, and at least monolayer shell portions 20, 21 that surround all or part of the core portion and include a hydrogen absorbing/releasing metal. The heat-resistant material contained in the core portion 10 has a melting point higher than the highest melting point of the hydrogen absorbing/releasing metals contained in the shell portions 20, 21. In the method for producing the core-shell composite, when producing the core-shell composite as described above, the shell portion is coated on the core portion by vapor deposition in the absence of oxygen. | Tosoh Corporation | Tosoh Corporation | WO2020171165A1 | 世界知识产权组织(WIPO) | C22C1/00 | WO2020171165A1; CN113454250A; EP3929317A4; US20220135401A1; JP7342374B2; JP2020132969A; EP3929317A1
1073 | JP2016572586 | 2015-06-12 | 发明授权 | 2020-08-26 | 未缴年费 | 金属氢化物储氢特性及新的合成方法 | The metal hydride hydrogen storage characteristics and the new synthesis | 本发明涉及制备金属氢化物的改进方法。 本发明还涉及金属氢化物，例如通过本文所述方法制备的金属氢化物，当用作储氢系统时，其表现出增强的储氢能力。 | The present disclosure relates to metal hydrides, e.g., metal hydrides prepared by the processes described herein, that exhibit enhanced hydrogen storage capacity when used as hydrogen storage systems. | Usw Commercial Services Ltd | Usw Commercial Services Ltd | JP6745729B2 | 日本 | C01B6/02 | PL3154901T3; KR1020170020840A; PT3154901T; KR1020220156661A; DK3154901T3; CN106458582B; FI3154901T3; CN106458582A; EP3154901A1; EP3154901B1; KR102466574B1; JP6745729B2; JP2017525644A; WO2015189417A1; HUE065218T2; ES2964701T3; EP4234483A3; EP4234483A2
1074 | JP2017001014 | 2017-01-06 | 发明授权 | 2020-08-26 | 授权 | 改进的活性和高性能金属氢化物合金 | Improved activity and high performance metal hydride alloy | 一种能够可逆地吸收和解吸氢的多相金属氢化物合金材料，包括具有ABX型晶体结构的第一主相或相组和其中改性元素的浓度大于ABX型晶体结构的第二相。 改性剂元素在第一相或一组相中。 改性剂元素用于促进第二相的形成，并且可以包括轻稀土元素如钇。 第一相或相组可以包括一个或多个Laves相，例如C14，C15和/或C36相。 还公开了包括所述合金的金属氢化物电池。 | A multi-phase metal hydride alloy material which is capable of reversibly absorbing and desorbing hydrogen includes a first main phase or group of phases having an ABx type crystalline structure and a second phase which has a concentration of a modifier element therein which is greater than the concentration of the modifier element in the first phase or group of phases. The modifier element functions to promote the formation of the second phase and may comprise a light rare earth element such as yttrium. The first phase or group of phases may incorporate one or more Laves phases such as a C14, C15, and/or C36 phase. Further disclosed are metal hydride batteries including the alloys. | Ovonic Battery Co Inc | Ovonic Battery Co Inc | JP6747989B2 | 日本 | C22C19/00 | CA2870542A1; CN108584869A; US20130277607A1; US9272259B2; JP2015520798A; WO2013158850A1; CN104302795A; CA2888011A1; EP2839046A4; JP2017137571A; JP6747989B2; EP2839046A1; KR1020140148476A; EP2839046B1 | [12 empty] | 行政案件
1075 | CN201911106225.4 | 2019-11-13 | 发明授权 | 2020-08-25 | 授权 | 一种氮掺杂多孔碳包覆储氢合金粉末及其制备方法 | Nitrogen-doped porous carbon-coated hydrogen storage alloy powder and preparation method thereof | 本发明涉及储氢合金技术领域，具体公开了一种氮掺杂多孔碳包覆储氢合金粉末，包括储氢合金粉末，所述储氢合金粉末外包覆有氮掺杂多孔碳层，所述氮掺杂多孔碳层中碳含量的质量分数为5％～10％，氮含量的质量分数为1％～3％；该粉末的制备方法为，将储氢合金粉末倒入含过渡金属盐的醇类溶液中，后加入含咪唑类配体的醇类溶液中，静置得到前驱体，再将前驱体烘干后在700～1000℃下高温热处理1～3h，得到氮掺杂多孔碳包覆储氢合金粉末。采用本专利的制备方法得到了一种倍率性能好、功率性能高、低温性能优异以及循环性能好的氮掺杂多孔碳包覆储氢合金粉末。 | The invention relates to the technical field of hydrogen storage alloys, in particular to nitrogen-doped porous carbon-coated hydrogen storage alloy powder. The nitrogen-doped porous carbon-coated hydrogen storage alloy power comprises hydrogen storage alloy powder, wherein a nitrogen-doped porous carbon layer is coated outside the hydrogen storage alloy powder, the mass fraction of the carbon content in the nitrogen-doped porous carbon layer is 5%-10%, and the mass fraction of the nitrogen content is 1%-3%. The preparation method of the nitrogen-doped porous carbon-coated hydrogen storage alloy powder comprises the following steps of pouring the hydrogen storage alloy powder into an alcohol solution containing transition metal salts; then adding the mixed solution into an alcohol solutioncontaining imidazole ligand, and performing standing to obtain a precursor; and finally carrying out high-temperature heat treatment on the precursor at 700-1000 DEG C for 1-3 hours after drying theprecursor so as to obtain the nitrogen-doped porous carbon-coated hydrogen storage alloy powder. The nitrogen-doped porous carbon-coated hydrogen storage alloy powder obtained through the preparationmethod is good in rate performance, high in power performance, excellent in low-temperature performance and good in cycle performance. | 四川大学 | 四川大学 | CN110842192B | 中国 | B22F1/02 | CN110842192B; CN110842192A
1076 | US15982232 | 2018-05-17 | 发明授权 | 2020-08-25 | 授权 | 纳米结构复合金属氢化物 | Nanostructured composite metal hydrides | 本发明涉及一种组合物，其包括具有外表面和涂层的实心核， 在包覆层覆盖至少一部分外表面的情况下，包覆层可透过氢气(H2)，并且实心核能够可逆地吸收和解吸氢气。 | The present disclosure relates to a composition that includes a solid core having an outer surface and a coating layer, where the coating layer covers at least a portion of the outer surface, the coating layer is permeable to hydrogen (H2), and the solid core is capable of reversibly absorbing and desorbing hydrogen. | Alliance For Sustainable Energy, Llc | Alliance For Sustainable Energy, Llc | US10751795B2 | 美国 | B22F1/054 | US10751795B2; US20180333774A1 | 3 | National Renewable Energy Laboratory; Christensen, Steven Thomas; Gennett, Thomas; Marius, Noemie; Gross, Karl Joseph | United States Department Of Energy; Alliance For Sustainable Energy, Llc
1077 | CN201910494525.8 | 2019-06-06 | 发明授权 | 2020-08-18 | 授权 | 储氢合金材料的制备方法 | Preparation method of hydrogen storage alloy material | 本发明涉及一种镍氢电池电极材料生产技术，具体公开了一种储氢合金材料的制备方法，包括以下步骤：a、按比例量取原材料；b、将原材料按照钇，镧，铈，锰，钐，镍的投料顺序依次投入带有氩气保护的熔炉内；c、去除物料中的水分；d、去除低沸点挥发物；e、使原材料充分熔融；f、反复破碎熔融；g、将产物投入熔炉内，升温至850～920℃，恒温5～10min后以20～50℃/min的速率降温至常温。其优点是：1)解决了Mg在合金冶炼过程中挥发的问题；2)能够极大地减少杂质对合金的影响。3)使合金内部晶相更加稳定，提高合金的循环次数。4)提高合金储氢材料的容量；扩大合金储氢材料的适用温度；降低吸放氢压力，5)使合金晶相更为均匀。 | The invention relates to a production technology for a nickel-hydrogen battery electrode material, and particularly discloses a preparation method for a hydrogen storage alloy material; the preparation method comprises the following steps of : a, measuring raw materials according to a proportion; b, sequentially inputting the raw materials into a smelting furnace with argon gas protection accordingto the feeding order of yttrium, lnthanum, cerium, manganese, samarium and nickel; c. removing moisture in the materials; d, removing low boiling point volatiles; e. fully melting the raw materials; f, repeatedly crushing and melting; g, inputting a product into the smelting furnace, wherein the temperature is raised to 850-920 DEG C, the temperature is kept for 5-10min, and then the temperatureis cooled to the normal temperature at a rate of 20-50 DEG C / min. The advantages are as follows : 1) solving the problem of Mg volatilization during alloy smelting; 2) greatly reducing the effect ofimpurities on the alloy; 3) making the internal crystal phase of the alloy more stable and increasing the number of cycles of the alloy; 4) improving the capacity of the alloy hydrogen storage material; expanding the applicable temperature of the alloy hydrogen storage material; reducing the hydrogen absorption and desorption pressure, and 5) making the alloy crystal phase more uniform. | 宜宾天原集团股份有限公司 | 宜宾天原集团股份有限公司 | CN110157951B | 中国 | C22C19/03 | CN110157951B; CN110157951A
1078 | CN202010482232.0 | 2020-06-01 | 发明申请 | 2020-08-11 | 撤回 | 一种镁基纳米复合储氢材料的制备方法 | Method for preparing magnesium-based nanocomposite hydrogen storage material | 本发明涉及一种镁基纳米复合储氢材料的制备方法，属于储氢材料技术领域。本发明在分子筛表面原位生长碳纳米管为基材，稀土镧为靶材，在基体表面通过溅射一层氢化镧薄膜，作为储氢材料的填料，以氢化镁为原料，通过机械球磨制备出一种镁基纳米复合储氢材料；氢分子与材料接触时，吸附于合金表面上，氢分子的H‑H键解离成为原子状的氢，氢原子从材料表面向内部扩散，浸入比氢原子半径大得多的金属原子和金属的间隙中晶格间形成固溶体，固溶于金属中的氢再向内部扩散，这种扩散必须具有由化学吸附向溶解转换的激活能，当固溶体被氢饱和后，过剩的氢原子就与固溶体反应生产金属氢化物，从而达到储氢的目的。 | The invention relates to a method for preparing a magnesium-based nanocomposite hydrogen storage material, and belongs to the technical field of hydrogen storage materials. In the method, carbon nanotubes are grown in situ on the surface of a molecular sieve to serve as a substrate, rare earth lanthanum is used as a target, a layer of lanthanum hydride film is formed on the surface of the substrate by sputtering to serve as a filler of the hydrogen storage material, and with magnesium hydride as a raw material, the magnesium-based nanocomposite hydrogen storage material is prepared by mechanical ball milling. When hydrogen molecules make contact with the material, the hydrogen molecules are adsorbed on the alloy surface, H-H bonds of the hydrogen molecules dissociate into atomic hydrogen, hydrogen atoms diffuse inwards from the material surface to be immersed into metal atoms with the radius much larger than that of the hydrogen atoms and among crystal lattices in the gaps of metal toform a solid solution, hydrogen solidly dissolved in the metal continues to diffuse inwards, the diffusion must have activation energy of conversion from chemical adsorption to dissolution, after thesolid solution is saturated by hydrogen, excess hydrogen atoms react with the solid solution to produce metal hydride, and thus the purpose of hydrogen storage is achieved. | 深圳市亚环环保科技有限公司 | 深圳市亚环环保科技有限公司 | CN111515405A | 中国 | B22F9/04 | CN111515405A
1079 | CN202010319001.8 | 2020-04-21 | 发明申请 | 2020-08-11 | 驳回 | 一种核设施事故后用吸氢材料配置工艺 | Nuclear facility post-accident hydrogen absorption material preparation process | 本发明提出了一种核设施事故后用吸氢材料配置工艺，所述吸氢材料由钯铂铜合金膜包覆的锆钒铁合金构成，工艺包括锆钒铁合金熔炼步骤、热处理步骤、切割步骤、镀膜步骤、激活步骤；其中，锆钒铁合金采用真空电弧炉或真空感应炉熔炼，熔炼后的铸锭经过热处理后切割为块状，然后采用化学镀方法表面包覆一定厚度钯铂铜合金膜。块状的锆钒铁合金具备优良的吸氢性能，合金表面易于处理，有利于在表面包覆均匀且附着牢固的钯铂铜合金膜，锆钒铁合金与钯铂铜合金膜的尺寸配置兼顾了吸氢材料的优良性能和原料成本，提高吸氢材料的稳定性和可靠性。块状的吸氢材料可作为基础模块构建氢气控制系统，使用方便且结构紧凑。 | The invention provides a nuclear facility post-accident hydrogen absorption material preparation process. A hydrogen absorption material is formed by a Zr-V-Fe alloy coated with a Pd-Pt-Cu alloy film.The process comprises the Zr-V-Fe alloy smelting step, the heat treatment step, the cutting step, the film coating step and the activation step, wherein the Zr-V-Fe alloy is smelted through a vacuumarc furnace or a vacuum induction furnace; a smelted cast ingot is subjected to heat treatment and then is cut into blocks; and the surface of each block is coated with the Pd-Pt-Cu alloy film with acertain thickness through the chemical plating method. The blocky Zr-V-Fe alloy has the excellent hydrogen absorption performance. The surface of the alloy is treated easily. The Pd-Pt-Cu alloy film attached firmly is evenly coated with the surface of the alloy. The Zr-V-Fe alloy and the Pd-Pt-Cu alloy film are matched in size. The excellent performance and material cost of the hydrogen absorptionmaterial are both taken into consideration, and the stability and reliability of the hydrogen absorption material are improved. The blocky hydrogen absorption material can serve as a basic module forconstructing a hydrogen control system and is convenient to use and compact in structure. | 上海申核能源工程技术有限公司 | 上海申核能源工程技术有限公司 | CN111519051A | 中国 | C22C1/02 | CN111519051A
1080 | CN202010473381.0 | 2020-05-29 | 发明申请 | 2020-07-31 | 撤回 | 一种改善奥氏体不锈钢锻件表面裂纹缺陷的加工工艺 | Processing technology capable of reducing surface crack defects of austenitic stainless steel forged piece | 本发明公开了一种改善奥氏体不锈钢锻件表面裂纹缺陷的加工工艺，涉及锻件加工技术领域，具体工艺如下：1)利用碳化锆粉末、硼化锆粉末和纳米纤维素制得炭/碳化锆‑硼化锆纳米复合粉末；2)将合金锭拔丝后经吸氢‑脱氢处理得到合金粉末；3)将不锈钢原料熔炼后加入炭/碳化锆‑硼化锆纳米复合粉末以及合金粉末，得到铸造锭，将得到的铸造锭进行加热处理；4)将铸造锭进行锻造，然后在1080‑1150℃下进行保温即可获得满足要求的不锈钢锻件。本发明通过细化不锈钢基体的晶粒，以及降低应力对不锈钢基体的影响，同时减少高温长时间加热时钢料表面铜的析出，从而使得锻件表面不易出现裂纹，使得锻件质量得到提升。 | The invention discloses a processing technology capable of reducing surface crack defects of an austenitic stainless steel forged piece, and relates to the technical field of forged piece processing.The specific technology comprises the following steps that (1) zirconium carbide powder, zirconium carbide powder and nano-crystalline cellulose are prepared into carbon/zirconium carbide-zirconium carbide nano composite powder; (2) after an alloy ingot is subjected to wire drawing, hydrogen absorption-dehydrogenation treatment is carried out to obtain alloy powder; (3) after a stainless steel rawmaterial is smelted, the carbon/zirconium carbide-zirconium carbide nano composite powder and the alloy powder are added, a cast ingot is obtained, and the obtained cast ingot is heated; and (4) thecast ingot is forged, then heat preservation is carried out at the temperature ranging from 1080 DEG C to 1150 DEG C, and the stainless steel forged piece meeting requirements can be obtained. By means of the processing technology, grains of a stainless steel matrix are refined, the influence of stress on the stainless steel matrix is reduced, meanwhile, precipitation of steel surface copper during high-temperature long-time heating is reduced, and therefore cracks are not prone to being generated to the forged piece, and the quality of the forged piece is improved. | 合肥卓汇新材料科技有限公司 | 合肥卓汇新材料科技有限公司 | CN111471919A | 中国 | C22C33/04 | CN111471919A
1081 | CN201711284658.X | 2017-12-07 | 发明授权 | 2020-07-21 | 授权 | 一种C、N掺杂AgPd纳米线及其制备方法 | C, N-doped AgPd nanowire and preparation method thereof | 本发明公开了一种C、N掺杂AgPd纳米线及其制备方法，方法包括以下步骤：A、将银纳米线、多巴胺和三(羟甲基)氨基甲烷在常温下搅拌得到复合纳米线；B、将复合纳米线、钯纳米粒子和水在常温下搅拌得到钯负载复合纳米线；C、将钯负载复合纳米线进行烧结，得到C、N掺杂AgPd纳米线。本发明利用制备好的银纳米线、钯纳米粒子和多巴胺的聚合能力，得到尺寸均一的钯粒子修饰在聚多巴胺包覆的银纳米线表面，最后通过烧结得到理想的产氢催化剂。本发明制备方法操作简单，无需复杂设备，条件温和，过程可控，原材料来源广泛，有利于工业化实现，所制备出的一维材料可在产氢、能源存储等领域具有非常广泛的应用前景。 | The invention discloses a C, N-doped AgPd nanowire and a preparation method thereof. The method comprises the following steps of A, stirring a silver nanowire, dopamine and tri(hydroxymethyl) aminomethane at normal temperature to obtain a composite nanowire; B, stirring the composite nanowire, palladium nanoparticles and water at normal temperature to obtain a palladium-loaded composite nanowire; and C, sintering the palladium-loaded composite nanowire to obtain the C, N-doped AgPd nanowire. According to the C, N-doped AgPd nanowire and the preparation method thereof provided by the invention, by utilizing a polymerizing capacity of the prepared silver nanowire, the palladium nanoparticles and the dopamine, palladium particles with uniform size are obtained and are modified on a surface ofthe silver nanowire coated by the dopamine, and finally an ideal hydrogen production catalyzer is obtained through sintering. The preparation method provided by the invention is simple to operate without the need for complicated equipment, mild in conditions, controllable in process, wide in raw material source, and favorable for industrial implementation; and the prepared one-dimensional material can have a wider application prospect in the fields of hydrogen production, energy storage and the like. | 深圳大学 | 深圳大学 | CN108057899B | 中国 | B22F9/24 | CN108057899B; CN108057899A
1082 | CN201810453590.1 | 2018-05-14 | 发明授权 | 2020-07-14 | 授权 | 一种含金属氢化物无铅易切削黄铜及其制备方法 | Lead-free and free-cutting brass containing metal hydride and preparation method thereof | 一种含金属氢化物无铅易切削黄铜及其制备方法，其特征是在于包含1～15wt%金属氢化物。制备方法按以下步骤：在一定氢气条件下，使合金中可氢化的合金元素吸氢生成金属氢化物，最终得到含金属氢化物无铅易切削黄铜，其中原材料黄铜合金中至少有一种可氢化合金元素，要求可氢化合金元素能够与基体合金元素形成均匀的合金或固溶体。本发明提出的含金属氢化物无铅易切削黄铜的制备方法可用于规模化生产，得到的含金属氢化物无铅易切削黄铜适用于金属加工领域，尤其改善了黄铜的切削加工性能；该方法工艺简单，所需的原料储备丰富，得到的含金属氢化物无铅易切削黄铜没有污染性，符合环保要求。 | The invention discloses metal hydride containing lead-free brass easy to cut and a preparing method of the metal hydride containing lead-free brass easy to cut. The metal hydride containing lead-freebrass is characterized by comprising 1-15 wt% of metal hydride. The preparing method comprises the following steps that under a certain hydrogen condition, an alloy element, capable of being hydrogenated, in an alloy absorbs hydrogen, the metal hydride is generated, finally, the metal hydride containing lead-free brass easy to cut is obtained, the raw material brass alloy at least comprises one alloy element capable of being hydrogenated, and it is required that a uniform alloy or solid solution can be formed by the alloy element capable of being hydrogenated and a matrix alloy element. The provided preparing method of the metal hydride containing lead-free brass easy to cut can be used for large-scale production, the obtained metal hydride containing lead-free brass easy to cut is applicable to the metal machining field, and particularly, the brass cutting machining performance is improved; and according to the method, the technology is simple, storage of needed raw materials is rich, the obtained metal hydride containing lead-free brass easy to cut is free of pollution, and the environment protection requirement is met. | 南昌大学 | 南昌大学 | CN108588472B | 中国 | C22C9/00 | CN108588472A; CN108588472B
1083 | CN201910189586.3 | 2019-03-13 | 发明授权 | 2020-07-14 | 授权 | 高放氢效率多相贮氢合金及其制备方法和应用 | Multi-phase hydrogen storage alloy with high hydrogen release efficiency as well as preparation method and application thereof | 本发明涉及一种高放氢效率多相贮氢合金及其制备方法和应用，所述贮氢合金由钒钛基贮氢合金A、钛铁基贮氢合金B和富钛合金C组成，化学式为x wt.％A+y wt.％B+z wt.％C；式中：x、y、z为质量比，且90≤x≤95，0.5≤y≤4.5，3≤z≤5，x+y+z＝100。本发明的高放氢效率多相贮氢合金，解决了钒钛基固溶体合金有效放氢率低的问题。该贮氢合金属于钒钛基固溶体合金，它是由钒钛基贮氢合金A、钛铁基贮氢合金B和富钛合金C组成，本发明贮氢合金的有效放氢效率高于其他钒钛基固溶体贮氢合金，而且容易活化、贮氢容量高、成本低、生产方法简单。 | The invention relates to a high-hydrogen-release-efficiency multi-phase hydrogen storage alloy as well as a preparation method and application thereof. The hydrogen storage alloy is composed of a vanadium-titanium-based hydrogen storage alloy A, a titanium-iron-based hydrogen storage alloy B and a titanium-rich alloy C, wherein the chemical formula is x wt.% A + y wt.% B + z wt.% C, wherein x, y and z are mass ratios, x is greater than or equal to 90 and less than or equal to 95, y is greater than or equal to 0.5 and less than or equal to 4.5, and z is greater than or equal to 3 and less thanor equal to 5, x + y + z = 100. The high-hydrogen-release efficiency multi-phase hydrogen storage alloy solves the problem that the effective hydrogen release rate of the vanadium-titanium-based solidsolution alloy is low. The hydrogen storage alloy belongs to a vanadium-titanium-based solid solution alloy, and is composed of the vanadium-titanium-based hydrogen storage alloy A, the titanium-iron-based hydrogen storage alloy B and the titanium-rich alloy C. According to the method, the effective hydrogen release efficiency of the hydrogen storage alloy is higher than that of other vanadium-titanium-based solid solution hydrogen storage alloys, and the hydrogen storage alloy is easy to activate, high in hydrogen storage capacity, low in cost and simple in production method. | 内蒙古科技大学 | 上海中海龙智城科技股份有限公司 | CN109881075B | 中国 | C22C30/00 | CN109881075A; CN109881075B | 2 | 上海中海龙高新技术研究院; 内蒙古科技大学 | 上海中海龙智城科技股份有限公司; 上海中海龙高新技术研究院
1084 | IN202047020346 | 2020-05-14 | 发明申请 | 2020-07-03 | 授权 | 结构及其制造方法 | STRUCTURE AND METHOD OF MANUFACTURING THE SAME | 所述结构被构造成使得多个颗粒被设置在固定构件内部，从而彼此分离，所述多个颗粒中的每一个都包含储氢金属元素。 所述多个颗粒中的每一个的表面完全被所述固定构件包围。 | The structure is constructed such that multiple particles, each containing a hydrogen-storing metal element, are disposed inside a fixing member so as to be separated from one another. The surface of each of the multiple particles is entirely surrounded by the fixing member. | Canon Anelva Corporation; Canon Kabushiki Kaisha | Canon Anelva Corporation; Canon Kabushiki Kaisha | IN202047020346A | 印度 | B22F3/00 | IN396221A1; JP6482013B1; TW201923118A; TWI690610B; CN111295256A; IN202047020346A; CN111295256B; WO2019087390A1 | [12 empty] | 行政案件
1085 | CN201710550611.7 | 2017-07-07 | 发明授权 | 2020-06-26 | 授权 | 添加Co和Y的TiFe储氢合金及其制备方法 | TiFe hydrogen storage alloy added Co and Y and preparation method thereof | 本发明公开了一种添加Co和Y的TiFe储氢合金及其制备方法，TiFe储氢合金化学式为TiFe0.86Mn0.1Co(0.1‑x)Yx，其中0.02≤x≤0.04。本发明利用水冷铜坩埚在99.9%高纯氩气环境下合成新型TiFe0.86Mn0.1Co(0.1‑x)Yx合金。Co和Y的掺入使得TiFe合金更容易活化，在第一次活化循环中更易吸收氢气。同时此合金的吸放氢平台压力低且吸放氢平台斜率小。本发明合金TiFe0.86Mn0.1Co0.06Y0.04在20℃时，储氢量达1.95%(ω)，因此TiFe0.86Mn0.1Co(0.1‑x)Yx合金有望成为以氢为原料的设备和生产提供高效且实用的氢源。 | The invention discloses a TiFe hydrogen storage alloy containing Co and Y and a preparation method thereof. The chemical formula of the TiFe hydrogen storage alloy is TiFe0.86Mn0.1Co(0.1-x)Yx, wherein x is larger than or equal to 0.02 and smaller than or equal to 0.04. The novel TiFe0.86Mn0.1Co(0.1-x)Yx alloy is synthesized through a water-cooling copper crucible under the 99.9% high-purity argon environment. Through adding of Co and Y, the TiFe alloy is more easily activated and more easily absorbs hydrogen during first circulation. Meanwhile, the pressure of a hydrogen absorption and desorption platform of the alloy is low, and the slope of the hydrogen absorption and desorption platform is small. Under the temperature of 20 DEG C, the hydrogen storage quantity of the TiFe0.86Mn0.1Co0.06Y0.04 alloy reaches 1.95%(omega), and thus the TiFe0.86Mn0.1Co(0.1-x)Yx alloy is expected to provide efficient and practical hydrogen sources for equipment and production which take hydrogen as a raw material. | 上海大学 | 上海大学 | CN107523735B | 中国 | C22C30/00 | CN107523735A; CN107523735B
1086 | CN201711147101.1 | 2017-11-17 | 发明授权 | 2020-06-23 | 未缴年费 | 低温镍氢电池用La-Mg-Ni系储氢合金及其制备方法 | La-Mg-Ni series hydrogen storage alloy for low-temperature nickel-hydrogen battery and preparation method thereof | 本发明公开了一种低温镍氢电池用La‑Mg‑Ni系储氢合金及其制备方法。该合金的化学组成为La0.75‑xCexMg0.25Ni3Co0.5，其中，所述化学组成中的下脚标为各对应组分的原子比，x的取值范围为0.09‑0.11。该合金制备方法包括如下步骤：原料准备步骤、熔炼浇铸步骤、合金薄带准备步骤和研磨筛分步骤。该方法制备的合金具有较高的低温电化学性能，248K条件下，淬速10m·s‑1时其充放电循环100次时的放电容量(C100)达最大值为245.9mAh·g‑1，本发明制备的合金材料特别适合在0℃以下条件下使用，特别是可在‑25℃条件下使用，甚至可在‑30℃条件下使用。 | The invention discloses a La-Mg-Ni series hydrogen storage alloy for a low-temperature nickel-hydrogen battery and a preparation method of the La-Mg-Ni series hydrogen storage alloy. The chemical component of the alloy is LaCexMg0.25Ni3Co0.5, wherein the subscripts in the chemical component are atomic ratios of corresponding constituents, and the value range of x is 0.09-0.11. The preparation method of the alloy comprises the following steps of raw material preparation; smelting and casting; alloy thin strip preparation; and grinding and screening. The alloy prepared by the method hashigh low-temperature electrochemical performance, and under the condition of 248K, at the quenching rate of 10 m.s, when charging and discharging are circulated 100 times, the discharge capacity of the alloy reaches the maximum value of 245.9 mAh.g. An alloy material prepared by the preparation method is particularly suitable for being used under the condition of zero DEG C or below, particularly under the condition of minus 25 DEG C and even under the condition of minus 30 DEG C. | 安泰科技股份有限公司 | 安泰科技股份有限公司 | CN108149073B | 中国 | C22C19/03 | CN108149073A; CN108149073B
1087 | CN201810720919.6 | 2018-07-04 | 发明授权 | 2020-06-23 | 授权 | 一种稀土掺杂的Mg基储氢合金 | Rare earth doped Mg-based hydrogen storage alloy | 本发明提供了一种稀土掺杂的Mg基储氢合金，稀土掺杂的Mg基储氢合金由如下方法制备：提供Mg、Ce、Gd、Y、Ni以及Al金属原料；按照预设化学式对Mg、Ce、Gd、Y、Ni以及Al金属原料进行称重；将称重之后的Mg、Ce、Gd、Y、Ni以及Al金属原料进行第一真空熔炼，得到初级Mg合金锭；对初级Mg合金锭进行破碎和球磨，得到初级镁合金粉；利用冷等静压法将初级镁合金粉压成松散合金锭；对松散合金锭进行热压，得到密实合金锭；对密实合金锭进行第二真空熔炼，得到第二Mg合金锭；对第二Mg合金锭进行破碎；对破碎之后的第二Mg合金锭进行单辊急冷以得到稀土掺杂的Mg基储氢合金。 | A rear earth doped Mg-based hydrogen storage alloy. The rear earth doped Mg-based hydrogen storage alloy is prepared by means of the following method : providing Mg, Ce, Gd, Y, Ni, and Al metal raw materials; weighing the Mg, Ce, Gd, Y, Ni, and Al metal raw materials according to a preset chemical formula; performing first vacuum melting on the weighed Mg, Ce, Gd, Y, Ni, and Al metal raw materials to obtain a primary Mg alloy ingot; crushing and ball-milling the primary Mg alloy ingot to obtain primary magnesium alloy powder; pressing the primary magnesium alloy powder into a loose alloy ingot by means of cold isostatic pressing; hot-pressing the loose alloy ingot to obtain a dense alloy ingot; performing second vacuum melting on the dense alloy ingot to obtain a second Mg alloy ingot; crushing the second Mg alloy ingot; and performing single-roller quenching on the crushed second Mg alloy ingot to obtain the rare earth doped Mg-based hydrogen storage alloy. | 南通志乐新材料有限公司 | 浙江蓝能氢能科技股份有限公司 | CN108715962B | 中国 | C22C23/00 | CN108715962B; CN108715962A; WO2020006843A1 | 2 | 兴化市领益科学技术咨询服务有限公司; 南通志乐新材料有限公司 | 浙江蓝能燃气设备有限公司; 兴化市领益科学技术咨询服务有限公司
1088 | ATE1270033 | 2010-07-09 | 发明申请 | 2020-06-15 | 权利终止 | 用于储氢的高容量稳定的络合物氢化物 | HIGH CAPACITY STABILIZED COMPLEX HYDRIDES FOR HYDROGEN STORAGE | 通过存在一种或多种另外的金属元素或有机加合物来稳定基于Al(BH4)3的复合氢化物，以提供高容量储氢材料。 | Complex hydrides based on Al(BH4)3 are stabilized by the presence of one or more additional metal elements or organic adducts to provide high capacity hydrogen storage material. | Savannah River Nuclear Solutions, Llc; Toyota Motor Engineering & Manufacturing North America, Inc. | Savannah River Nuclear Solutions, Llc; Toyota Motor Engineering & Manufacturing North America, Inc. | ATE1270033T1 | 奥地利 | C01B6/24 | EP2454189B1; EP2454189A1; JP2012532825A; CN102471057A; WO2011006071A1; EP2454189A4; JP5823961B2; DE602010064343T2; ATE1270033T1
1089 | WOJP19031990 | 2019-08-14 | 发明申请 | 2020-06-11 | 进入国家阶段-PCT有效期满 | 储氢材料，负极和镍氢二次电池 | HYDROGEN STORAGE MATERIAL, NEGATIVE ELECTRODE AND NICKEL HYDROGEN SECONDARY BATTERY | 本发明提供：能够提高镍氢二次电池的低温下的放电特性的储氢材料； 以及使用该储氢材料的负极和镍氢二次电池。 该储氢材料具有特定的组成，同时含有储氢合金粒子和附着于粒子表面的表面改性物质。 相对于该储氢材料的X射线衍射图谱，若将2 θ=42.00°~44.00°范围内的衍射峰中的最大峰Pmax的相对强度设为100.00%，则2 θ=30.35°~30.65°范围内的最大峰P1的相对强度为4.00%~70.00%(含)，2 θ=32.85°~33.15°范围内的最大峰P2的相对强度小于60.00%， 且最大峰P3在2 θ=51.65°~51.95°范围内的相对强度小于6.00%。 | The present invention provides : a hydrogen storage material which is capable of improving the discharge characteristics of a nickel hydrogen secondary battery at low temperatures; and a negative electrode and a nickel hydrogen secondary battery, each of which uses this hydrogen storage material. This hydrogen storage material has a specific composition, while containing hydrogen storage alloy particles and a surface modification substance that adheres to the surfaces of the particles. With respect to the X-ray diffraction pattern of this hydrogen storage material, if the relative intensity of the maximum peak Pmax among the diffraction peaks in the range of 2θ = 42.00° to 44.00° is taken as 100.00%, the relative intensity of the maximum peak P1 in the range of 2θ = 30.35° to 30.65° is from 4.00% to 70.00% (inclusive), the relative intensity of the maximum peak P2 in the range of 2θ = 32.85° to 33.15° is less than 60.00%, and the relative intensity of the maximum peak P3 in the range of 2θ = 51.65° to 51.95° is less than 6.00%. | Santoku Corporation | Santoku Corporation | WO2020115953A1 | 世界知识产权组织(WIPO) | C22C19/00 | EP3892746A1; WO2020115953A1; EP3892746A4; JP7430648B2; CN113166853A; JPWO2020115953A1; JP2024023286A; MY202909A; CN113166853B
1090 | CN201710417990.2 | 2017-06-06 | 发明授权 | 2020-06-09 | 授权 | 一种高纯致密球形钛锆合金粉末的制备方法及应用 | Preparation method and application of high-purity compact spherical titanium-zirconium alloy powder | 本发明涉及一种高纯致密球形钛锆合金粉末的制备方法及应用，属于合金粉体材料制备技术领域。本发明以海绵钛及海绵锆为原料，采用真空感应熔炼技术制备钛锆合金铸锭。对其进行均匀化真空退火处理，获成分均匀的铸锭。将钛锆合金铸锭破碎为颗粒后进行氢化处理，获得吸氢钛锆合金粉末。在保护气氛下对吸氢钛锆合金粉末进行球磨，得到粒径细小的不规则形态吸氢钛锆合金粉末。将不规则形态吸氢钛锆合金粉末送入感应等离子体炬，吸氢钛锆合金粉末迅速吸热并分解脱氢，并在脱氢过程中裂解、爆碎，进而在高温下熔融、球化，最终冷却得到高纯致密球形钛锆合金粉末。本方法制备的钛锆合金粉末，具有纯度高、粒径细小、均匀性好、球形度高、流动性好的优点。 | The invention relates to a preparing method and application of high purity and density spherical titanium zirconium alloy powder, and belongs to the technical field of alloy powder material preparation. The preparing method comprises the following steps that titanium sponge and zirconium sponge are used as raw materials, and titanium zirconium alloy ingots are prepared by using a vacuum induction melting technology; uniform vacuum annealing treatment is conducted on the titanium zirconium alloy ingots, and the ingots of uniform elements are obtained; the titanium zirconium alloy ingots are crushed into particles, hydrotreating is conducted, and hydrogen absorption titanium zirconium alloy powder is obtained; the hydrogen absorption titanium zirconium alloy powder is ball-milled under atmosphere protecting, and the hydrogen absorption titanium zirconium alloy powder of small particle sizes and irregular forms is obtained; the hydrogen absorption titanium zirconium alloy powder of irregular forms are sent to an inductive plasma torch, and the hydrogen absorption titanium zirconium alloy powder quickly absorbs heat, is dissolved and dehydrogenized; and in the dehydrogenizing process, the hydrogen absorption titanium zirconium alloy powder is split and shattered and then fused and nodulized under the high temperature, and finally, the high purity and density spherical titanium zirconium alloy powder is obtained by cooling. The titanium zirconium alloy powder prepared through the method has the advantages of being high in purity, small in particle size, good in uniformity, high in degree of sphericity and good in flowability. | 中国航天空气动力技术研究院 | 云航时代(重庆)科技有限公司 | CN107363262B | 中国 | B22F9/02 | CN107363262A; CN107363262B | 1 | 中国航天空气动力技术研究院 | 云航时代(重庆)科技有限公司 |  |  |  |  | 1 | 云航时代(重庆)科技有限公司 | 兴业银行股份有限公司重庆分行 | 兴业银行股份有限公司重庆分行
1091 | CN201810857521.7 | 2018-07-31 | 发明授权 | 2020-06-09 | 授权 | 一种金属配位氢化物水合物及其制备方法和应用 | Metal coordination hydride hydrate and preparation method and application thereof | 本发明公开了一种金属配位氢化物水合物及其制备方法和应用，该方法包括以下步骤：将金属配位氢化物溶于有机溶剂中，得到混合溶液；将所述混合溶液进行冷冻处理，使混合溶液冻结成固态混合物；对所述固态混合物进行冷冻干燥处理，去除有机溶液，得到纳米结构的金属配位氢化物水合物。本发明采用有机溶剂溶解金属配位氢化物，并经冷冻处理和冷冻干燥处理，得到纯度高、放氢温度低且电导率高的纳米结构的金属配位氢化物水合物。 | The invention discloses a metal complex hydride hydrate as well as a preparation method and application thereof. The preparation method comprises the following steps : dissolving metal complex hydrideinto an organic solvent, so as to obtain a mixed solution; freezing the mixed solution into a solid mixture; carrying out freezing drying on the solid mixture to remove an organic solution, so as to obtain the metal complex hydride hydrate of a nano structure. According the preparation method, metal complex hydride is dissolved into the organic solvent and is subjected to freezing treatment and freeze drying, and then the metal complex hydride hydrate of the nano structure with high purity, low hydrogen desorption temperature and high conductivity is obtained. | 浙江大学 | 浙江大学 | CN108946664B | 中国 | C01B6/21 | CN108946664B; CN108946664A
1092 | KR1020207009584 | 2016-09-16 | 发明授权 | 2020-06-08 | 授权 | 在高压氢气中具有优异抗氢脆性能的氢气用钢结构体及其制造方法 | STEEL STRUCTURE FOR HYDROGEN GAS WITH EXCELLENT HYDROGEN EMBRITTLEMENT RESISTANCE IN HIGH PRESSURE HYDROGEN GAS AND METHOD OF PRODUCING THE SAME | 质量%。 C : 0.020.50%，Si : 0.050.50%，Mn : 0.52.0%，P : 0.05%或更少； S : 0.01%或更少； Al : 0.01%-0.10%，N : 0.0005%-0.008%和O : 0.01%或更少； V和Mo为V : 0.05%～0.30%，Mo : 0.05%～13%，Ca : 0.6%～2.0，Mg : 0.05%～1.0%，REM : 0.05%～12.0%，并且V和Mo的余量为0.1%～2.5%和0.05%～2.0%。 ND： 0.0005%-0.005%和REM在满足0.005%-1.0%的范围内， V和Mo的钢组成包括Fe和不可避免的0.0005%～0.005%杂质，并且0.0005%～0.005%V和Mo的余量1在2约2或0.0005%～0.005%1%～20nm10的范围内。 在mm/s的恒定置换速度下，120MPa的氢气中的氢与大气压的降低的比率被控制在70%或更高。 | By having a steel composition containing, by mass%, C : 0.02 % to 0.50%, Si : 0.05 % to 0.50 %, Mn : 0.5 % to 2.0 %, P : 0.05 % or less, S : 0.01 % or less, Al : 0.01 % to 0.10 %, N : 0.0005 % to 0.008 %, O : 0.01 % or less, and V : 0.05 % to 0.30 % and Mo : 0.05 % to 1.13 % where a ratio of number of V atoms to number of Mo atoms is in a range of 0.6 to 2.0, the balance being Fe and inevitable impurities, and controlling the average particle size of fine complex carbides of V and Mo in a range of 1 nm to 20 nm, a steel structure for hydrogen gas such as a hydrogen storage vessel or a hydrogen line pipe that has excellent hydrogen embrittlement resistance in high pressure hydrogen environment can be obtained. | Jfe Steel Corp | Jfe Steel Corp | KR102120616B1 | 韩国 | C22C38/04 | KR1020180038024A; CN108026619A; AU2016322190A1; AU2016322190B2; US20180312935A1; CA2991018C; KR1020200038327A; WO2017047099A1; EP3351650A4; JP6299885B2; CA3077926A1; EP3351650A1; EP3351650B1; CA2991018A1; JPWO2017047099A1; CN115449705A; KR102120616B1; CA3077926C; IN201727046655A
1093 | DE602010064343 | 2010-07-09 | 发明授权 | 2020-06-04 | 权利终止 | 用于储氢的高容量稳定的络合物氢化物 | HIGH CAPACITY STABILIZED COMPLEX HYDRIDES FOR HYDROGEN STORAGE | 通过存在一种或多种另外的金属元素或有机加合物来稳定基于Al(BH4)3的复合氢化物，以提供高容量储氢材料。 | Complex hydrides based on Al(BH4)3 are stabilized by the presence of one or more additional metal elements or organic adducts to provide high capacity hydrogen storage material. | Savannah River Nuclear Solutions, Llc; Toyota Motor Engineering & Manufacturing North America, Inc. | Savannah River Nuclear Solutions, Llc; Toyota Motor Engineering & Manufacturing North America, Inc. | DE602010064343T2 | 德国 | C01B6/24 | EP2454189B1; EP2454189A1; JP2012532825A; CN102471057A; WO2011006071A1; EP2454189A4; JP5823961B2; DE602010064343T2; ATE1270033T1
1094 | CN201910476382.8 | 2019-06-03 | 发明授权 | 2020-05-15 | 授权 | 含铜钴硼储氢材料及其制备方法和应用 | Copper-containing cobalt-boron hydrogen storage material as well as preparation method and application thereof | 本发明提供一种含铜钴硼储氢材料及其制备方法和应用，属于储氢材料技术领域。该材料的表达式为Co2B+3wt％Cu，该铜元素是以掺杂的形式进入钴硼材料中，分布在晶粒表面，或者包覆在Co2B合金表面上。本发明还提供一种含铜钴硼储氢材料的制备方法，分别通过机械合金化和溶液置换包覆的方法添加铜，制备过程简单、安全性高、可操作性强，该含铜钴硼储氢材料有效的提高了电池的循环寿命和放电容量。 | The invention provides a copper-containing cobalt-boron hydrogen storage material as well as a preparation method and an application thereof, and belongs to the technical field of hydrogen storage materials. The expression of the material is Co2B +3 wt% Cu, the copper element enters a cobalt-boron material in a doping form, the copper element is distributed on the surface of the crystal grain or is coated on the surface of the Co2B alloy. The invention further provides the preparation method of the copper-containing cobalt-boron hydrogen storage material, the copper is added through mechanical alloying and solution replacement coating methods respectively, the preparation process is simple, the safety is high, the operability is high, and the copper-containing cobalt-boron hydrogen storage material effectively improves the cycle life and the discharge capacity of the battery. | 中盈志合吉林科技股份有限公司 | 中盈志合吉林科技股份有限公司 | CN110241350B | 中国 | C22C29/14 | CN110241350B; CN110241350A
1095 | EP10797917 | 2010-07-09 | 发明授权 | 2020-05-13 | 授权 | 用于储氢的高容量稳定的络合物氢化物 | HIGH CAPACITY STABILIZED COMPLEX HYDRIDES FOR HYDROGEN STORAGE | 通过存在一种或多种另外的金属元素或有机加合物来稳定基于Al(BH4)3的复合氢化物，以提供高容量储氢材料。 | Complex hydrides based on Al(BH4)3 are stabilized by the presence of one or more additional metal elements or organic adducts to provide high capacity hydrogen storage material. | Savannah River Nuclear Solutions, Llc; Toyota Motor Engineering & Manufacturing North America, Inc. | Savannah River Nuclear Solutions, Llc; Toyota Motor Engineering & Manufacturing North America, Inc. | EP2454189B1 | 欧洲专利局 | C01B6/24 | EP2454189B1; EP2454189A1; JP2012532825A; CN102471057A; WO2011006071A1; EP2454189A4; JP5823961B2; DE602010064343T2; ATE1270033T1
1096 | EP17886223 | 2017-12-20 | 发明申请 | 2020-05-13 | 实质审查 | 储氢合金 | HYDROGEN STORAGE ALLOY | 本发明提供一种新型的贮氢合金，所述贮氢合金适合于规定的前处理，即在粉碎贮氢合金并吸放氢后进行机械粉碎的前处理。 提出了一种储氢合金，其包括：母相，其具有CaCu5型，即AB5型晶体结构，其中A位点由含有La的稀土元素构成； 并且，B位点不含Co，至少含有Ni、Al和Mn，Mn的含量(摩尔比)相对于Al的含量(摩尔比)的比(Mn/Al)为0.60以上且小于1.56，La的含量(摩尔比)相对于Al的含量(摩尔比)和Mn的含量(摩尔比)的合计含量的比(La/(Mn+Al))大于0.92。 | Provided is a novel hydrogen storage alloy suitable for prescribed pretreatment, that is, pretreatment wherein mechanical pulverization is performed after pulverizing a hydrogen storage alloy and absorbing/desorbing hydrogen. Proposed is a hydrogen storage alloy comprising a parent phase having a CaCu5-type, that is, an AB5-type crystal structure, wherein the A site is constituted from a rare earth element containing La; and the B site does not contain Co and contains at least Ni, Al, and Mn, with the ratio (Mn/Al) of the content of Mn (molar ratio) to the content of Al (molar ratio) being 0.60 or more and less than 1.56, and the ratio (La/(Mn+Al)) of the content of La (molar ratio) to the total content of the content of Al (molar ratio) and the content of Mn (molar ratio) being more than 0.92. | Mitsui Mining & Smelting Co., Ltd. | Mitsui Mining & Smelting Co., Ltd. | EP3561092A4 | 欧洲专利局 | C22C19/00 | EP3561092A4; CN110023523A; EP3561092A1; US20190348671A1; JP6471270B2; US11094932B2; JPWO2018123752A1; WO2018123752A1
1097 | CN201810387114.4 | 2018-04-26 | 发明授权 | 2020-05-12 | 授权 | 一种兼具高容量和长寿命的AB4.5型储氢合金及其制备方法 | AB With high capacity and long service life4.5 Hydrogen storage alloy and preparation method thereof | 本发明涉及一种兼具高容量和长寿命的镍氢电池用储氢合金及其制备方法。通过调控AB5型储氢合金的化学计量比和Mg含量，实现Mg对合金内部Ni原子的准确替代。采用密度泛函理论方法，即DFT方法，对合金设计的合理性进行了验证。本发明在该理论的指导下，设计并制备了兼具高容量和长寿命的AB4.5型储氢合金，所制备的合金容量达到326.7mAh g‑1，循环寿命为928次，接近传统商用储氢合金的2倍。该发明通过提高储氢合金的循环寿命达到了节约成本的目的，同时提高了合金的容量，有望实现其在镍氢电池中的应用。 | The invention relates to high-capacity long-service-life AB type hydrogen storage alloy and a preparation method thereof. By adjusting and controlling the stoichiometric ratio and the Mg contentof AB type hydrogen storage alloy, the effect that Mg accurately replaces Ni atoms in the alloy is achieved. Through a density functional theory method, that is, the DFT method, the rationality ofalloy design is verified. According to the high-capacity long-service-life AB4.5 type hydrogen storage alloy and the preparation method thereof, under guidance of the density functional theory, the high-capacity long-service-life AB4.5 type hydrogen storage alloy is designed and prepared, the capacity of the prepared alloy reaches 326.7 mAh g, and the cycle life is 928 frequencies and is almost two times that of traditional commercial hydrogen storage alloy; the cost reduction purpose is achieved by prolonging the cyclic life of the hydrogen storage alloy, meanwhile, the capacity of the alloy is improved, and the effect that the alloy is applied to nickel-metal hydride batteries is hopefully achieved. | 吉林大学 | 四川拓景科技有限公司 | CN108588495B | 中国 | C22C19/03 | CN108588495B; CN108588495A | 1 | 吉林大学 | 四川拓景科技有限公司
1098 | CN201810333474.6 | 2018-04-13 | 发明授权 | 2020-05-05 | 授权 | 一种Zr-Ti-Cr-V复相储氢合金及其制备方法 | Zr-Ti-Cr-V Complex-phase hydrogen storage alloy and preparation method thereof | 一种Zr‑Ti‑Cr‑V复相储氢合金及其制备方法。所述储氢合金由Zr、Ti、Cr和V元素组成，其原子比为1：0.2～0.6：0.1～0.6：1.8～2.1。本发明通过非计量比的成分设计，经过真空热处理，使合金中形成了具有特定比例的C15型Laves相、富V固溶体以及富Zr固溶体共存的复相结构。本发明系列合金室温吸氢量可达2.80wt％，具有优异的吸氢动力学性能。 | The invention discloses a Zr-Ti-Cr-V complex phase hydrogen storage alloy and a preparing method thereof. The hydrogen storage alloy is composed of Zr, Ti, Cr and V; the atomic ratio is 1 : 0.2-0.6 : 0.1-0.6 : 1.8-2.1. Through component design of the non-stoichiometric ratio, through vacuum heat treatment, a C15 type Laves phase, V-rich solid solution and Zr-rich solid solution coexistence complex phasestructure with the specific proportion can be formed in the alloy. The alloy room temperature hydrogen absorbing amount can reach 2.80wt%, and the excellent hydrogen absorbing dynamics property can be achieved. | 江苏理工学院 | 江西新节氢能源科技有限公司 | CN108411182B | 中国 | C22C30/00 | CN108411182B; CN108411182A | 1 | 江苏理工学院 | 江西新节氢能源科技有限公司
1099 | CN202010029969.7 | 2020-01-13 | 发明申请 | 2020-05-05 | 驳回 | 一种镁-钇-锌储氢镁合金及其制备方法 | Magnesium-yttrium-zinc hydrogen storage magnesium alloy and preparation method thereof | 本发明公开了一种镁‑钇‑锌储氢镁合金及其制备方法。该镁合金由Mg、Y、Zn三种元素组成，其化学式可表示为MgY2xZnx, 0.5≤x≤1，并且提供了该合金的制备方法及其在铸态、均匀化态及等径角挤压态(ECAP)下的储氢性能。制备工艺路线为：大炉熔炼、半连续铸造、均匀化退火以及等通道转角挤压，从中得到三种不同状态的样品，并把块体样品粉碎成粉末进行储氢性能测试。本发明所涉及的镁合金具有良好的吸放氢动力学，三种不同状态的样品完全活化后，在360℃吸氢量可达到7wt%左右，在280℃可吸氢5wt%左右，在360℃、320℃和280℃也可不同程度的放氢。本发明所涉及的制备方法工艺简单，并可大批量制备，所制得的镁合金具有优异的储氢性能，在作为氢燃料电池方面具有良好的应用前景。 | The invention discloses a magnesium-yttrium-zinc hydrogen storage magnesium alloy and a preparation method thereof. The magnesium alloy is composed of three elements of Mg, Y and Zn, the chemical formula of the magnesium alloy can be expressed as MgYZn, x is greater than or equal to 0.5 but smaller than or equal to 1, and the preparation method of the magnesium alloy and the hydrogen storage performance of the magnesium alloy in an as-cast state, a homogenization state and an equal channel angular pressing (ECAP) state are provided. The preparation process route comprises the steps of smelting in a large furnace, semi-continuous casting, homogenizing annealing and equal channel angular pressing to obtain samples in three different states, and crushing the block samples into powder for hydrogen storage performance test. The magnesium alloy disclosed by the invention has good hydrogen absorption and desorption kinetics, and after samples in three different states are fully activated, the hydrogen absorption amount can reach about 7 wt% at 360 DEG C, the hydrogen absorption amount can reach about 5 wt% at 280 DEG C, and the hydrogen desorption can also be carried out to different degrees at 360 DEG C, 320 DEG C and 280 DEG C. The preparation method disclosed by the invention is simple in process and can be prepared in large batches, and the prepared magnesium alloy has excellent hydrogen storage performance and good application prospects in the aspect of serving as a hydrogen fuel cell. | 长沙理工大学 | 长沙理工大学 | CN111101041A | 中国 | C22C23/06 | CN111101041A
1100 | CN201810162036.8 | 2018-02-27 | 发明授权 | 2020-04-28 | 授权 | 单质非晶钯及其制备方法和用途 | Elemental amorphous palladium and preparation method and application thereof | 本发明公开了一种单质非晶钯及其制备方法和用途，其中，制备方法包括：(1)将单质钯粉末负载在氮化硅衬底上；(2)将步骤(1)得到的负载单质钯粉末的氮化硅加热到800～1100摄氏度且保温至少3分钟；(3)以大于103摄氏度/秒的表观冷却速率将步骤(2)得到的钯和氮化硅体系冷却至室温，得到单质非晶钯。由此，该制备方法可以在较低的降温速率下制备得到单质非晶钯，并且制备出的单质非晶钯因为成分的单一性，不具备多组分金属玻璃的复杂性，能更好地为金属玻璃流变性能、力学性能、电学性能以及热性能等物理特性的研究提供指导，并且具有较高的稳定性。同时，非晶钯在氢气储存、氢气分离膜等领域具有良好的应用前景。 | The invention discloses simple-substance amorphous palladium and a preparing method and application thereof. The preparing method comprises the steps that firstly, simple-substance palladium powder isloaded to a silicon nitride substrate; secondly, the silicon nitride to which the simple-substance palladium powder is loaded is heated to 800-1, 100 DEG C, and heat preservation is conducted for at least 3 min, wherein the silicon nitride to which the simple-substance palladium powder is loaded is obtained in the first step; thirdly, a palladium and silicon nitride system obtained in the second step is cooled to the room temperature with the apparent cooling rate larger than 103 DEG C/s, and the simple-substance amorphous palladium is obtained. Accordingly, the simple-substance amorphous palladium can be prepared with the low cooling rate through the preparing method, due to singleness of components of the prepared simple-substance amorphous palladium, complexity of multi-component metalglass is avoided, guidance can be better provided for study on the metal glass rheological property, mechanical performance, electrical properties, heat performance and other physical characters, andhigh stability is achieved. Meanwhile, the amorphous palladium has good application prospects in the fields of hydrogen storage, hydrogen separation films and the like. | 南方科技大学 | 深圳热电新能源科技有限公司 | CN108425080B | 中国 | C22C45/10 | CN108425080B; CN108425080A | 1 | 南方科技大学 | 深圳热电新能源科技有限公司
1101 | US16031891 | 2018-07-10 | 发明授权 | 2020-04-28 | 授权 | 以Sm-Fe二元合金为主要成分的磁铁用原料，其制造方法及磁铁 | Raw material for magnet, which comprises Sm—Fe binary alloy as main component, method for producing the same, and magnet | 一种用于磁体的原料，其包括Sm和Fe。 通过对该磁铁用原料进行氮化处理而得到磁铁。 特别地，用于磁体的原料包括Sm-Fe二元合金作为主要成分。 通过X射线衍射法测定的Sm2Fe17(024)峰与SmFe7(110)峰的强度比小于0.001。 | A raw material for a magnet, which comprises Sm and Fe. A magnet is obtained by nitriding this raw material for a magnet. In particular, a raw material for a magnet comprises an Sm—Fe binary alloy as a main component. An intensity ratio of an Sm2Fe17 (024) peak to an SmFe7 (110) peak is less than 0.001 as measured by an X-ray diffraction method. | Murata Manufacturing Co., Ltd.; National Institute Of Advanced Industrial Science And Technology | Murata Manufacturing Co Ltd; National Institute Of Advanced Industrial Science And Technology | US10632533B2 | 美国 | B22F1/142 | US20180318923A1; JPWO2017130712A1; WO2017130712A1; CN108463860A; JP6465448B2; CN108463860B; CN112562955A; CN112562955B; US10632533B2 | 1 | Oga, Satoshi; Takagi, Kenta; Ozaki, Kimihiro | Murata Manufacturing Co., Ltd.; National Institute Of Advanced Industrial Science And Technology
1102 | CN202010024183.6 | 2020-01-10 | 发明申请 | 2020-04-21 | 授权 | 一类用于催化有机储氢液体吸氢和放氢的稀土纳米储氢合金及其制备方法 | rare earth nano hydrogen storage alloy for catalyzing organic hydrogen storage liquid to absorb and release hydrogen, and preparation method thereof | 本发明属于储氢技术领域，具体涉及一类用于催化有机储氢液体吸氢和放氢的稀土纳米储氢合金及其制备方法。该稀土纳米储氢合金为LaNi5合金，该LaNi5合金由如下步骤而制得：1)将LaCl3∙7H2O和NiCl2∙6H2O按比例得到混合溶液后，加入浓碱溶液进行反应得到混合氢氧化物前驱体；2)将该混合氢氧化物前驱体与KCl、CaH2混合后进行高温还原反应得到LaNi5合金。本发明的稀土纳米储氢合金同时解决了两个问题：一方面解决了现有技术中使用有机储氢液体的高效吸放氢催化剂成本较高，及需要使用不同的贵金属的问题；另一方面解决了现有技术中制备纳米LaNi5过程较为复杂，得到的催化剂稳定性差的问题。 | The invention belongs to the technical field of hydrogen storage, and particularly relates to a rare earth nano hydrogen storage alloy for catalyzing an organic hydrogen storage liquid to absorb and release hydrogen, and a preparation method thereof. The rare earth nano hydrogen storage alloy is a LaNi5 alloy, and the LaNi5 alloy is prepared by the steps of : 1) proportionally mixing LaCl3.7H2O andNiCl2.6H2O to obtain a mixed solution, and adding a concentrated alkaline solution into the mixed solution to react to obtain a mixed hydroxide precursor; and 2) mixing the mixed hydroxide precursorwith KCl and CaH2, and carrying out high-temperature reduction reaction on the mixture to obtain the LaNi5 alloy. The rare earth nano hydrogen storage alloy disclosed by the invention simultaneously solves two problems that : on one hand, the problems that the use cost of an efficient hydrogen absorption and desorption catalyst of the organic hydrogen storage liquid in the prior art is relatively high and different noble metal needs to be used are solved; on the other hand, the problems that the process of preparing nano LaNi5 is complex and the obtained catalyst is poor in stability in the prior art are solved. | 苏州明德新能源技术有限公司 | 佛山清德氢能源科技有限公司 | CN111041277A | 中国 | C22C19/03 | CN111041277B; CN111041277A | 2 | 苏州明德新能源技术有限公司; 苏州清德氢能源科技有限公司 | 苏州清德氢能源科技有限公司; 佛山清德氢能源科技有限公司
1103 | CN201811160706.9 | 2018-09-30 | 发明授权 | 2020-04-17 | 授权 | 一种多孔钛膜专用钛粉末或钛合金粉末的制备方法 | Preparation method of titanium powder or titanium alloy powder special for porous titanium film | 本发明公开了一种多孔钛膜专用钛粉末或钛合金粉末的制备方法，该方法包括：一、将压制得到钛块或钛合金块置于炉胆中；二、对炉胆抽真空并保温；三、向炉胆中充入氢气进行自蔓延的氢化反应；四、钛块或钛合金块吸氢饱和得氢化钛块或氢化钛合金块；五、粉碎过筛；六、粗粉破碎；七、保温脱氢得钛粉末或钛合金脱氢粉；八、打碎过筛并经磁选和浮选得钛粉末及钛合金粉末。本发明利用氢化反应放出的热满足了氢化反应继续进行所需要的热能供给进行自蔓延的氢化反应，减少反应产生的热量增加，避免了钛块或钛合金块的氢化不彻底，提高钛块或钛合金块氢化脆化的程度，最终得到粒度较细且均匀的钛粉末或钛合金粉末，提高了钛粉或钛合金粉的品质。 | The invention discloses a preparation method of titanium powder or titanium alloy powder special for a porous titanium film. The method comprises the steps that 1, a titanium block or a titanium alloyblock obtained after pressing is placed into a furnace; 2, the furnace is vacuumized and subjected to heat preservation; 3, the furnace is filled with hydrogen to carry out a self-propagating hydrogenation reaction; 4, the titanium block or the titanium alloy block is saturated after hydrogen absorption to obtain a titanium hydride block or a titanium hydride alloy block; 5, crushing and sievingare conducted; 6, coarse powder is crushed; 7, heat preservation and dehydrogenation are conducted to obtain titanium powder or titanium alloy dehydrogenated powder; 8, breaking, sieving, magnetic separation and flotation are conducted to obtain the titanium powder and the titanium alloy powder. The heat released by means of the hydrogenation reaction meets the heat supply demand for continuing tocarry out the hydrogenation reaction to achieve the self-propagating hydrogenation reaction, increase of the heat generated in the reaction is reduced, incomplete hydrogenation of the titanium blockor the titanium alloy block is avoided, the hydrogenation embrittlement degree of the titanium block or the titanium alloy block is increased, the titanium powder or the titanium alloy powder with fine and uniform particle size is obtained at last, and the quality of the titanium powder or the titanium alloy powder is improved. | 西北有色金属研究院 | 西北有色金属研究院 | CN109226775B | 中国 | B22F9/02 | CN109226775B; CN109226775A
1104 | CN201911398405.4 | 2019-12-30 | 发明申请 | 2020-04-17 | 撤回 | 一种高温释氢金属复合材料及其制备方法 | High-temperature hydrogen release metal composite material and preparation method thereof | 本发明公开了属于储氢材料技术领域的一种高温释氢金属复合材料及其制备方法。所述材料由金属基体和金属氢化物复合而成。所述金属基体为铝、铝合金或镁合金中的一种或几种；所述金属氢化物为氢化锆或氢化钛中的一种或几种。通过调整金属氢化物的含量实现所述材料的氢气释放量的精确调控，其氢气释放量的可调范围为：1000μg/g～10000μg/g。通过粉末冶金法热等静压成型工艺实现材料的致密化烧结。所述材料具有较高的致密度、良好的力学性能和高温稳定性，且长期放置于空气中储存后其外观和氢气释放量不会发生明显变化，可用于氢含量测试标样和其它需要在650℃高温以上精确控制氢气释放量的场合。 | The invention discloses a high-temperature hydrogen release metal composite material and a preparation method thereof, and belongs to the technical field of hydrogen storage materials. The material isformed by compounding a metal matrix and a metal hydride, wherein the metal matrix is one or more of aluminum, aluminum alloy or magnesium alloy, and the metal hydride is one or more of zirconium hydride or titanium hydride. Accurate regulation and control of the hydrogen release amount of the material are achieved by adjusting the content of the metal hydride, and the adjustable range of the hydrogen release amount is 1000 micrograms/g-10000 micrograms/g; and compact sintering of the material is achieved through a powder metallurgy method hot isostatic pressing forming process. The material has high density, good mechanical properties and high-temperature stability, the appearance and the hydrogen release amount of the material do not change obviously after the material is stored in air for a long time, and the material can be used for hydrogen content test standard samples and other occasions where the hydrogen release amount needs to be accurately controlled at the high temperatureof 650 DEG C or above. | 有研工程技术研究院有限公司 | 有研工程技术研究院有限公司 | CN111020302A | 中国 | C22C21/00 | CN111020302A
1105 | CN201711391936.1 | 2017-12-21 | 发明授权 | 2020-04-10 | 授权 | 一种有机包覆核-壳纳米复合储氢材料的制备方法 | Preparation method of organic-coated core - shell nano composite hydrogen storage material | 一种有机包覆核‑壳纳米复合储氢材料的制备方法，选取金属镁块和镍粉、镧粉配比，将称好的镁块在SF6+CO2混合气氛保护下加热至750～800℃，将预压制的镍镧片投入上述镁金属熔融液体中，将合金熔体继续升温并保温，待镍镧片全部熔化后浇铸至提前预热至200℃的钢制模具中，空冷至室温，将得到的富镁合金铸锭置于氩气保护的密闭球磨罐中进行细化晶粒，将得到的纳米/非晶合金粉与CNTs和TiF3加入球磨罐，在高纯氩气保护下高能球磨，得到基纳米复合储氢合金粉；添加PMMA超声获得三层核壳型纳米复合储氢材料，本发明显著改善富镁合金的活化及循环特性，巩固组织调控及表面催化后的良好改性效果。 | The invention discloses a novel organic coated core-shell nano composite hydrogen storage material and a preparation method thereof. The preparation method comprises the steps that magnesium blocks, nickel powder and lanthanum powder are selected and proportioned, the weighed magnesium blocks are heated to 750-800 DEG C under the protection of the SF6-CO2 mixed atmosphere, pre-pressed nickel-lanthanum sheets are put into molten magnesium, an alloy melt is continuously heated, heat preservation is carried out, casting in a steel mold preheated to 200 DEG C in advance is carried out after all the nickel-lanthanum sheets are molten, air cooling is carried out to reach the room temperature, obtained magnesium-rich alloy ingots are placed in an argon-shielding closed ball milling tank for grainrefinement, obtained nano/amorphous alloy powder, CNTs and TiF3 are added into a ball milling tank, high-energy ball milling is carried out under the protection of high-purity argon so as to obtain nano composite hydrogen storage alloy powder, and PMMA ultrasonic is added so as to obtain the three-layer core-shell type nano composite hydrogen storage material. According to the novel organic coated core-shell nano composite hydrogen storage material and the preparation method thereof, the activation and circulation characteristics of an magnesium-rich alloy are obviously improved, and the goodmodification effects after tissue regulation and control and surface catalysis are consolidated. | 陕西科技大学 | 陕西科技大学 | CN108193107B | 中国 | C22C23/00 | CN108193107B; CN108193107A
1106 | CN201810030889.6 | 2018-01-12 | 发明授权 | 2020-03-27 | 授权 | 一种高品质三氢化铝的制备方法 | Preparation method of high-quality aluminum trihydride | 一种高品质三氢化铝的制备方法，包括如下步骤：在保护性气体保护下，将三氢化铝与有机胺和甲苯溶剂充分反应，抽滤干燥后的固体产物即为高品质三氢化铝。解决了目前普通三氢化铝粒度分布不均匀、栾晶、聚晶现象严重、孔洞和裂纹较多等问题，在固体推进剂、催化剂、储氢材料和燃料电池等方面具有较好的应用前景。 | The invention discloses a preparation method of high-quality aluminum trihydride. The preparation method comprises the following steps : sufficiently reacting the aluminum trihydride with organic amineand methylbenzene solvent under the protection of protective gas, performing suction-filtering and drying to obtain a solid product, namely the high-quality aluminum trihydride. The problem that thenormal aluminum trihydride is non-uniform in particle size distribution, serious in twining and crystal combination phenomenon, and more holes and cracks is solved, and the high-quality aluminum trihydride has better application prospect on the aspects of the solid propellant, the catalyst, the hydrogen storage material and the fuel battery and like. | 湖北航天化学技术研究所 | 湖北航天化学技术研究所 | CN108083230B | 中国 | C01B6/06 | CN108083230B; CN108083230A
1107 | EP18196021 | 2018-09-21 | 发明申请 | 2020-03-25 | 撤回 | 用于NiMH电池的具有改进性能的金属氢化物合金粉末，其制备方法以及包含该金属氢化物合金粉末的具有改进性能的NiMH电池 | METAL HYDRIDE ALLOY POWDER FOR NIMH BATTERIES HAVING IMPROVED PROPERTIES, METHOD FOR PREPARING THE SAME, AND NIMH BATTERY WITH IMPROVED PROPERTIES COMPRISING THE METAL HYDRIDE ALLOY POWDER | 本发明涉及一种用于改进氢化物电池，特别是镍-金属氢化物(NiMH)电池的金属氢化物(MH)合金的性能的方法。 本发明还涉及可由该方法获得的具有改进性能的MH合金，以及具有改进性能的NiMH电池。 本发明还涉及过氧化氢用于改善MH合金性能的用途。 | The invention concerns a method for improving the properties of metal hydride (MH) alloys for hydride batteries, in particular nickel-metal hydride (NiMH) batteries. It also concerns a MH alloy having improved properties that may be obtained from the method, as well as a NiMH battery having improved properties. The invention furthermore concerns the use of hydrogen peroxide for improving the properties of a MH alloy. | Höganäs Ab (Publ) | Höganäs Ab (Publ) | EP3626845A1 | 欧洲专利局 | C22C1/04 | WO2020058423A1; EP3626845A1
1108 | CN201580031645.4 | 2015-06-12 | 发明授权 | 2020-03-20 | 授权 | 金属氢化物的合成和储氢特性 | Synthesis of metal hydrides and hydrogen storage characteristics | 本发明涉及用于制备金属氢化物的改进方法。本发明还涉及当用作储氢系统时展现增强的储氢能力的金属氢化物，例如通过本文所述方法制备的金属氢化物。 | The present disclosure relates to improved processes for the preparation of metal hydrides. The present disclosure also relates to metal hydrides, e.g., metal hydrides prepared by the processes described herein, that exhibit enhanced hydrogen storage capacity when used as hydrogen storage systems. | 南威尔士大学商业服务有限公司 | USW 商业服务有限公司 | CN106458582B | 中国 | C01B6/02 | PL3154901T3; KR1020170020840A; PT3154901T; KR1020220156661A; DK3154901T3; CN106458582B; FI3154901T3; CN106458582A; EP3154901A1; EP3154901B1; KR102466574B1; JP6745729B2; JP2017525644A; WO2015189417A1; HUE065218T2; ES2964701T3; EP4234483A3; EP4234483A2
1109 | CN201711374629.2 | 2017-12-19 | 发明授权 | 2020-03-20 | 授权 | 一种高容量Mg-Zn-Ni三元贮氢合金及其制备方法 | High-capacity Mg-Zn-Ni ternary hydrogen storage alloy and preparation method thereof | 本发明涉及一种燃料电池用高容量Mg‑Zn‑Ni三元贮氢合金及其制备方法，该贮氢合金为包括Mg85Zn5Ni10合金和催化剂TiF3的超细晶粒粉末，其中催化剂TiF3按质量百分比计占Mg85Zn5Ni10合金的比例为x％，x＝0～8；所述贮氢合金具有Mg2Ni和MgZn2相，且具有纳米晶‑非晶结构。本发明合金中的Zn、Ni可以减弱Mg‑H之间的键能，有效的改善镁基贮氢材料的贮氢性能。本发明通过成分设计、微观结构调控以及添加TiF3，降低了合金氢化物的热稳定性，提高了合金的吸放氢热力学及动力学性能。本发明制备的合金粉保持了较高的贮氢容量和较快的吸放氢动力学；氢化物放氢温度明显降低，能在280℃温度下进行快速可逆的吸放氢；吸放氢循环稳定性得到显著改善。 | The invention relates to a high-volume Mg-Zn-Ni ternary hydrogen storage alloy and a preparation method thereof. The hydrogen storage alloy is ultrafine grain powder comprising an Mg85Zn5Ni10 alloy and a catalyst TiF3, wherein the catalyst TiF3 accounts for x% of the Mg85Zn5Ni10 alloy by mass, and x is 0-8. The hydrogen storage alloy has an Mg2Ni phase and an MgZn2 phase, and is further of a nanocrystalline/non-crystalline structure. The Zn and Ni in the alloy can weaken the key energy between Mg and H, and the hydrogen storage performance of a magnesium-based hydrogen storage material is effectively improved. Through component design, control over a microstructure and addition of TiF3, the thermal stability of an alloy hydride is reduced, and the hydrogenation and dehydrogenation thermodynamic and kinetic properties of the alloy are improved. The prepared alloy powder maintains high hydrogen storage volume and fast hydrogenation and dehydrogenation kinetic properties; the dehydrogenation temperature of the hydride is remarkably reduced, and quick reversible hydrogenation and dehydrogenation can be conducted at the temperature of 280 DEG C; and the hydrogenation and dehydrogenation circulation stability is remarkably improved. | 钢铁研究总院 | 钢铁研究总院 | CN108097947B | 中国 | B22F1/00 | CN108097947B; CN108097947A
1110 | US15996380 | 2018-06-01 | 发明授权 | 2020-02-25 | 授权 | 用于可再充电金属氢化物电池的高容量耐腐蚀V基金属氢化物电极 | High capacity corrosion resistant V-based metal hydride electrodes for rechargeable metal hydride batteries | 一方面，电化学电池包括 : 正极； 负电极，所述负电极具有合金，所述合金具有包含V的组成； 和电解质； 其中在所述电解质中提供添加剂，以在所述添加剂在所述电解质中解离时形成初级钒酸根离子； 并且其中电化学电池是金属氢化物电池。 在该方面的一些实施方案中，该合金被配置成在所述电化学电池充电期间吸收氢气，而在所述电化学电池放电期间解吸氢气。 在该方面的一些实施方案中，电解质的pH值选自13-15。 | In an aspect, an electrochemical cell comprises : a positive electrode; a negative electrode, said negative electrode having an alloy having a composition comprising V; and an electrolyte; wherein an additive is provided in said electrolyte to form primary vanadate ions upon dissociation of said additive in said electrolyte; and wherein the electrochemical cell is a metal hydride battery. In some embodiments of this aspect, the alloy is configured to sorb hydrogen during charging of said electrochemical cell and desorb hydrogen during discharging of said electrochemical cell. In some embodiments of this aspect, the electrolyte has a pH selected from the range of 13 to 15. | California Institute Of Technology | California Institute Of Technology | US10573932B2 | 美国 | B22F7/08 | US20190006718A1; US10573932B2 | 2 | California Institute Of Technology; Yang, Heng; Weadock, Nicholas J.; Fultz, Brent T.; Edwards, Bryce W. | United States Department Of Energy; California Institute Of Technology
1111 | CN201811556556.3 | 2018-12-19 | 发明授权 | 2020-02-21 | 授权 | 一种HDDR制备钕铁硼材料的方法及制备得到的钕铁硼材料 | Method for HDDR preparation of neodymium iron boron material and prepared neodymium iron boron material | 本发明涉及钕铁硼材料技术领域，尤其是涉及一种HDDR制备钕铁硼材料的方法及制备得到的钕铁硼材料。所述方法包括：以at％计，按Nd13Fe(75‑a)CoaB6.4ZrbMocCudZn(5.6‑b‑c‑d)的比例以金属钕、铁、硼铁、电解钴、金属锆、金属钼、金属铜、金属锌配料，熔炼、浇铸得到合金铸锭，制备速凝铸片；氩气保护下，速凝铸片于900‑1000℃热处理1‑2h；热处理后，将速凝铸片进行HDDR处理，得到钕铁硼材料；其中，a＝14‑15，b+c＝1.5‑3.2，d＝1.2‑1.4。本发明通过调整合适原料及HDDR各步骤工艺条件，无需预先长时间均质化热处理，能得到性能优异的钕铁硼材料。 | The invention relates to the technical field of neodymium iron boron materials, in particular to a method for preparing a neodymium iron boron material through HDDR and the prepared neodymium iron boron material. The method includes the steps that neodymium metal, iron, iron boron, electrolytic cobalt, zirconium metal, molybdenum metal, copper metal and zinc metal are mixed according to the proportion of Nd13Fe(75-a)CoaB6.4ZrbMocCudZn(5.6-b-c-d) by atom percent, smelting and casting are conducted, an alloy cast ingot is obtained, and a rapidly coagulated cast piece is prepared; under the argonshield, the rapidly coagulated cast piece is subjected to heat treatment for 1 h to 2 h under the temperature of 900 DEG C to 1000 DEG C; and after heat treatment, the rapidly coagulated cast piece is subjected to HDDR treatment, and the neodymium iron boron material is obtained, wherein a is equal to 14-15, b+c is equal to 1.5-3.2, and d is equal to 1.2-1.4. By means of the method for preparingthe neodymium iron boron material through HDDR and the prepared neodymium iron boron material, proper raw materials and various step process conditions of HDDR are adjusted, long-time homogenizing heat treatment does not need to be conducted in advance, and the good-performance neodymium iron boron material can be obtained. | 北矿科技股份有限公司 | 北矿科技股份有限公司 | CN109609833B | 中国 | C22C33/04 | CN109609833A; CN109609833B
1112 | CN201920505520.6 | 2019-04-15 | 实用新型 | 2020-02-21 | 授权 | 一种旋转式真空氢破装置 | Rotary vacuum hydrogen decrepitation device | 本实用新型公开了一种旋转式真空氢破装置，包括：吸氢室，其进料口与加料筒相连接，且所述吸氢室的进料口和出料口处分别设置有第一真空蝶阀和第二真空蝶阀；旋转加热筒，其通过螺旋进料轴与所述吸氢室的出料口相连接，所述旋转加热筒内设置有物料传送机构；旋转冷却筒，其通过法兰与所述旋转加热筒相连通，所述旋转冷却筒内设置有另一物料传送机构；排料室，其与所述旋转冷却筒相连接，所述排料室包括排料筒、以及设置在排料筒出料口处的第三真空蝶阀。本实用新型提供的旋转式真空氢破装置不但能够实现了对材料加工的自动化和提高了生产效率，而且在对材料加工的安全性。 | The utility model discloses a rotary type vacuum hydrogen decrepitation device which comprises a hydrogen absorption chamber, a hydrogen storage tank, a hydrogen storage tank and a hydrogen decrepitation device, a feeding port of the hydrogen absorption chamber is connected with a feeding cylinder, and a first vacuum butterfly valve and a second vacuum butterfly valve are arranged at the feeding port and a discharging port of the hydrogen absorption chamber respectively; the rotary heating cylinder is connected with the discharge port of the hydrogen absorption chamber through a spiral feedingshaft, and a material conveying mechanism is arranged in the rotary heating cylinder; the rotary cooling cylinder is communicated with the rotary heating cylinder through a flange, and another material conveying mechanism is arranged in the rotary cooling cylinder; and the discharging chamber is connected with the rotary cooling cylinder, and the discharging chamber comprises a discharging cylinder and a third vacuum butterfly valve arranged at a discharging port of the discharging cylinder. The rotary vacuum hydrogen decrepitation device provided by the utility model not only can realize theautomation of material processing and improve the production efficiency, but also can ensure the safety of material processing. | 沈阳广泰真空科技有限公司 | 沈阳广泰真空科技股份有限公司 | CN210098979U | 中国 | B22F9/02 | CN210098979U
1113 | CN201710831043.8 | 2017-09-15 | 发明授权 | 2020-02-18 | 授权 | 一种高成型性的不饱和氢化钛粉及其制备方法 | High-formability unsaturated titanium hydride powder and preparation method thereof | 本发明属于本发明属钛合金粉末冶金材料领域，提供了一种高成型性的不饱和氢化钛粉，该不饱和氢化钛粉的相组成为TiH1.5，α‑Ti和TiH，其中主相TiH1.5的含量为70wt.％～77wt.％，α‑Ti相的含量为13wt.％～18wt.％，TiH相的含量为10wt.％～15wt.％，该不饱和氢化钛通过海绵钛不饱和吸氢或者通过TiH2粉不完全脱氢制得。本发明提供的不饱和氢化钛粉具有优异的成型性，生坯成型时不易开裂分层，成型率高，特别适用于制作复杂和大型制件，在后续烧结时具有烧结成品率高及制品力学性能良好的优势。 | The invention belongs to the field of titanium alloy powder metallurgy materials and provides high-formability unsaturated titanium hydride powder. The high-formability unsaturated titanium hydride powder comprises 70wt%-77wt% of a main phase TiH1.5, 13wt%-18wt% of an alpha-Ti phase and 10wt%-15wt% of a TiH phase and is prepared by unsaturated hydrogen absorption of titanium sponge or incomplete dehydrogenation of TiH2 powder. The unsaturated titanium hydride powder is excellent in formability, less prone to cracking and layering in blank forming, high in forming rate and especially suitable for manufacturing of complex large parts and has advantages of high sintering yield in subsequent sintering and excellent product mechanical properties. | 四川大学 | 四川大学 | CN107640744B | 中国 | C01B6/02 | CN107640744A; CN107640744B
1114 | US15382672 | 2016-12-18 | 发明授权 | 2020-02-18 | 授权 | 一种含氮化物相的高性能钕铁硼永磁体及其制备方法 | High-performance NdFeB permanent magnet comprising nitride phase and production method thereof | 本发明提供了一种包括氮化物相的高性能钕铁硼永磁体及其制造方法。 钕铁硼永磁体的主相为R2T14B结构； 在主相周围分布有晶界相，晶界相含有N，F，Zr，Ga和Cu； 在主相和晶界相之间存在含有R1，Tb和n的复合相，该复合相包括具有(R1，Tb)2T14(b，n)结构的相。 R代表至少两种稀土元素，包括Pr和Nd； T代表Fe，Mn，Al和Co； R1表示至少一种稀土元素，并且包括Dy和Tb中的至少一种； 主相含有Pr，Nd，Fe，Mn，Al，Co，B； 晶界相还含有Nb和Ti中的至少一种。 通过将部分B×N放置，提高了磁性能。 | A high-performance NdFeB permanent magnet including a nitride phase and a production method thereof are provided. A main phase of the NdFeB permanent magnet has a structure of R2T14B; a grain boundary phase is distributed around the main phase and contains N, F, Zr, Ga and Cu; a composite phase containing R1, Tb and N exists between the main phase and the grain boundary phase and includes a phase having a structure of (R1, Tb)2T14(B, N). R represents at least two rare earth elements, and includes Pr and Nd; T represents Fe, Mn, Al and Co; R1 represents at least one rare earth element, and includes at least one of Dy and Tb; the main phase contains Pr, Nd, Fe, Mn, Al, Co and B; and the grain boundary phase further contains at least one of Nb and Ti. Through placing partially B by N, a magnetic performance is increased. | Shenyang General Magnetic Co., Ltd. | Shenyang General Magnetic Co., Ltd. | US10563276B2 | 美国 | B22F3/12 | JP2017188660A; CN107275024A; JP6334754B2; CN107275024B; US10563276B2; US20170098496A1
1115 | US15495225 | 2017-04-24 | 发明授权 | 2020-02-04 | 授权 | 增材制造的方法 | Method for additive manufacturing | 一种方法，所述方法包括以下步骤：将钛合金或纯钛粉末层分布在真空室内部的工作台上，将来自至少一个电子束源的至少一个电子束引导在所述工作台上使得所述粉末层在选定位置熔合，将第二粉末层分布在构建室内部的钛合金或纯钛的所述工作台上，将所述至少一个电子束引导在所述工作台上使得所述第二粉末层在选定位置熔合， 以及当加热或熔合金属粉末层中的至少一个时，将预定义浓度的气体从金属粉末释放到真空室中，其中包含氢气的至少一种气体被吸收到钛或钛合金粉末中或化学键合到钛或钛合金粉末，以使氢气的浓度为0.01-0.5重量%。 | A method comprising the steps of : distributing a titanium alloy or pure titanium powder layer on a work table inside a vacuum chamber, directing at least one electron beam from at least one electron beam source over the work table causing the powder layer to fuse in selected locations, distributing a second powder layer on the work table of a titanium alloy or pure titanium inside the build chamber, directing the at least one electron beam over the work table causing the second powder layer to fuse in selected locations, and releasing a predefined concentration of the gas from the metal powder into the vacuum chamber when at least one of heating or fusing the metal powder layer, wherein at least one gas comprising hydrogen is absorbed into or chemically bonded to the titanium or titanium alloy powder to a concentration of 0.01-0.5% by weight of the hydrogen. | Arcam Ab | Arcam Ab | US10549348B2 | 美国 | B22F3/105 | US10549348B2; US20170341142A1 | 1 | Ackelid, Ulf | Arcam Ab
1116 | MX2015006912 | 2013-12-02 | 发明授权 | 2020-01-29 | 授权 | 耐氢脆性优异的高强度弹簧用钢丝棒及其制造方法和高强度弹簧。 | STEEL WIRE ROD FOR HIGH-STRENGTH SPRING WITH EXCELLENT HYDROGEN EMBRITTLEMENT RESISTANCE AND MANUFACTURING PROCESS THEREFOR AND HIGH-STRENGTH SPRING. | 提供了一种用于高强度弹簧的钢丝杆。 该钢丝绳含有80%以上的回火马氏体，抗拉强度为1900MPa以上， 其中所述钢线材满足规定的化学组成和C和Si的含量之间的关系(1)，并且显示出10或更大的在先奥氏体晶粒尺寸数和14.0ppm或更大的储氢量。 由此，即使在合金化元素的添加量减少的情况下，也能够确保耐氢脆化性。 0.73%=[C]+[Si]/8=0.90%··(1)[其中[C]和[Si]分别表示C和Si的含量(质量%)]。 | A steel wire rod for a high-strength spring is provided. This steel wire rod comprises at least 80% by area of tempered martensite and exhibits a tensile strength of 1900MPa or more, wherein the steel wire rod satisfies a prescribed chemical composition and a relationship (1) between the contents of C and Si and exhibits a prior austenite grain size number of 10 or more and a hydrogen storage of 14.0 ppm or more. Thus, the steel wire rod can ensure hydrogen embrittlement resistance even in a case where the amount of an alloying element added is reduced. 0.73% = [C]+[Si]/8 = 0.90% ··· (1) [wherein [C] and [Si] represent the contents (mass%) of C and Si respectively]. | Kobe Steel Ltd | Kobe Steel Ltd | MX371408B | 墨西哥 | C22C38/00 | TW201441382A; KR101768785B1; CN104797729B; CN104797729A; US20150292052A1; MX371408B; EP2937434A1; TWI551693B; EP2937434B1; WO2014097872A1; JP5973903B2; EP2937434A4; JP2014122393A; MX2015006912A; US9970072B2; KR1020150081366A
1117 | CN201810774933.4 | 2018-07-13 | 发明申请 | 2020-01-21 | 驳回 | 一种稀土-镍基储氢合金材料及其制备方法 | Rare earth-nickel-based hydrogen storage alloy material and preparation method thereof | 一种稀土‑镍基储氢合金材料及其制备方法。该储氢合金材料的化学式组成为C1‑x‑ySmxYyNiz‑a‑bAlaDb，其中0.2≤x≤0.8，0≤y＜0.5，3.4≤z≤3.6，0.1≤a≤0.4，0≤b≤0.15，C为La、Ce、Pr、Nd、Gd、Zr、Ti中的一种或两种以上，D为Co、Mn、Cu、V、Fe、Zn、W、Si中的一种或两种以上。其制备方法为：将纯金属块体材料按化学式组成进行配料；将配好的原料放入真空感应炉坩埚中烘烤除气，抽真空，充入惰性气体；熔炼至合金完全熔化后，精炼，冷却后对得到合金铸锭进行退火处理。该合金具有较高的电化学容量、循环稳定性、倍率放电能力和较低的坪台压。 | The invention relates to a rare earth-nickel-based hydrogen storage alloy material and a preparation method thereof. The chemical formula of the hydrogen storage alloy material is C1-x-ySmxYyNiz-a-bAlaDb, wherein x is more than or equal to 0.2 and less than or equal to 0.8, y is more than or equal to 0 and less than 0.5, z is more than or equal to 3.4 and less than or equal to 3.6, a is more thanor equal to 0.1 and less than or equal to 0.4, b is more than or equal to 0 and less than or equal to 0.15, C is one or more than two of La, Ce, Pr, Nd, Gd, Zr and Ti, and D is one or more than two ofCo, Mn, Cu, V, Fe, Zn, W and Si. The preparation method comprises the following steps of : proportioning pure metal block materials according to the chemical formula; feeding the proportioned raw materials into a crucible of a vacuum induction furnace for baking and degassing, vacuumizing and filling inert gas; and smelting until the alloy is completely molten, refining, cooling and annealing theobtained alloy ingot. The alloy is high in electrochemical capacity, cycling stability, rate discharge capacity and lower plateau pressure. | 有研工程技术研究院有限公司 | 有研工程技术研究院有限公司 | CN110714139A | 中国 | C22C19/03 | CN110714139A
1118 | CN201810556412.1 | 2018-05-31 | 发明授权 | 2020-01-17 | 未缴年费 | 成形剂脱除装置 | Forming agent removing device | 本专利涉及合金生产领域，公开了一种成形剂脱除装置，包括烧结炉和箱体，烧结炉上设有排气管和进气管，排气管底部连通有若干根排液管，排液管位于箱体内，且所有排液管底部均穿入下腔室并共同连通有集液管，集液管的出口端与液体箱连通；排气管上设有若干个用于增强成形剂液化效果的液化单元，液化单元主要由转轴、第一涡轮、第二涡轮、若干根搅动杆、第一楔形块、第二楔形块、振荡板、插杆、柔性密封板、气囊构成；储气箱还连通有回流管，回流管上安装有第三阀门，且回流管远离储气箱的一端穿入箱体下腔室并与各根排液管相连通。本方案能够使气态成形剂得到充分的液化，可更有效地回收产品中的成形剂。 | The invention relates to the field of alloy production, and discloses a forming agent removal device. The forming agent removal device comprises a sintering furnace and a box body, wherein a gas exhaust tube and a gas inlet tube are arranged on the sintering furnace; the bottom of the gas exhaust tube communicates with a plurality of liquid draining tubes; the liquid draining tubes are positionedin the box body; the bottoms of the liquid draining tubes penetrate into a lower chamber and co-communicate with a liquid collecting tube; the outlet end of the liquid collecting tube communicates with a liquid box; a plurality of liquefying units for forming a forming agent liquefying effect are arranged on the gas exhaust tube; each liquefying unit mainly consists of a rotary shaft, a first turbine, a second turbine, a plurality of stirring rods, a first wedge-shaped block, a second wedge-shaped block, an oscillating plate, an insertion rod, a flexible sealing plate and a gasbag; a gas storage box further communicates with a reflux tube; a third valve is mounted on the reflux tube; and one end, away from the gas storage box, of the reflux tube penetrates into the lower chamber of the boxbody, and communicates with each liquid drainage tube. The scheme can be used for sufficiently liquefying a gas-stage forming agent, so that the forming agent in products can be effectively recycled. | 遵义中铂硬质合金有限责任公司 | 遵义中铂硬质合金有限责任公司 | CN108705082B | 中国 | B22F3/10 | CN108705082B; CN108705082A
1119 | CN201910952082.2 | 2019-10-09 | 发明申请 | 2020-01-17 | 驳回 | 一种钛铝合金泡沫及其制备方法 | Titanium-aluminum alloy foam and preparation method thereof | 本发明公开了一种钛铝合金泡沫及其制备方法，涉及金属间化合物技术领域。该方法首先将Ti粉和Al源按比例混合均匀，并将混合粉末经真空输送装入熔炼炉中进行熔炼铸锭，然后对小块的铸锭进行氢化处理后得到吸氢钛铝合金粉末，最后经过吸氢钛铝合金粉末压制成坯和自蔓延反应，获得钛铝合金泡沫材料。因此，本发明通过采用合金化处理、氢化处理和自蔓延反应结合方法，避免了粉末冶金过程容易氧化的问题，降低了钛铝合金泡沫产品中的氧含量，提高了其纯度，提升其力学性能，满足了特殊条件下的苛刻要求；同时，提高了产品的成分均匀性和致密度。 | The invention discloses titanium-aluminum alloy foam and a preparation method thereof and relates to the technical field of intermetallic compounds. The method comprises the following steps : first, uniformly mixing Ti powder with an Al source in proportion and filling a smelting furnace with mixed powder by vacuum conveyance for smelting and ingot casting; then hydrotreating a small cast ingot toobtain hydrogen absorption aluminum alloy powder; and finally, pressing the hydrogen absorption aluminum alloy powder into a blank and carrying out a self-propagating reaction to obtain the titanium-aluminum alloy foam material. Therefore, by means of the method of combining alloying treatment, hydrotreating and self-propagating reaction, the problem that the powder in a metallurgical process is easy to oxidize is avoided, the oxygen content in a titanium-aluminum alloy foam product is reduced, the purity of the product is improved, the mechanical property of the product is improved, and severe demands in special conditions are met. Meanwhile, the component homogeneity and compactness of the product are improved. | 中南大学 | 中南大学 | CN110699565A | 中国 | C22C1/08 | CN110699565A
1120 | ATE1217202 | 2013-02-07 | 发明申请 | 2020-01-15 | 权利终止 | 吸氢合金粉末、负极和镍氢二次电池 | HYDROGEN ABSORPTION ALLOY POWDER, NEGATIVE ELECTRODE, AND NICKEL-HYDROGEN SECONDARY CELL | 提供了储氢合金粉末、阳极和镍氢二次电池，其具有优异的低温特性，同时具有优异的初始活性和循环寿命，这些特性在传统的镍氢二次电池中是折衷的。所述合金粉末具有由式(1)R 1-a Mg a Ni b Al c M d(R：包括Sc和Y等的稀土元素；0.005‰·a‰·0.40、3.00‰·b‰·4.50、0‰·c‰·0.50、0‰·d‰·1.00、3.00‰·b+c+d‰·4.50)表示的组成，并且具有不小于2 μ m的粉末颗粒外表面的算术平均粗糙度(Ra)，或者不高于35，000 gf/mm 2的压碎强度。 | Hydrogen storage alloy powder, an anode, and a nickel-hydrogen rechargeable battery are provided, which are excellent in low-temperature characteristics and both in initial activity and cycle life at the same time, which properties are trading-off in conventional nickel-hydrogen rechargeable batteries. The alloy powder has a composition represented by formula (1) R 1-a Mg a Ni b Al c M d (R : rare earth elements including Sc and Y, or the like; 0.005 ‰¤ a ‰¤ 0.40, 3.00 ‰¤ b ‰¤ 4.50, 0 ‰¤ c ‰¤ 0.50, 0 ‰¤ d ‰¤ 1.00, 3.00 ‰¤ b+c+d ‰¤ 4.50), and has an arithmetical mean roughness (Ra) of the powder particle outer surface of not less than 2 µm, or a crushing strength of not higher than 35, 000 gf/mm 2 . | Santoku Corporation | Santoku Corporation | ATE1217202T1 | 奥地利 | C22C19/00 | JPWO2013118806A1; EP2813588A4; CN104220613B; EP2813588B1; EP2813588A1; WO2013118806A1; US9859556B2; CN104220613A; US20150243976A1; JP6276031B2; DE602013064353T2; ATE1217202T1
1121 | DE602013064353 | 2013-02-07 | 发明授权 | 2020-01-09 | 授权 | 吸氢合金粉末、负极和镍氢二次电池 | HYDROGEN ABSORPTION ALLOY POWDER, NEGATIVE ELECTRODE, AND NICKEL-HYDROGEN SECONDARY CELL | 提供了储氢合金粉末、阳极和镍氢二次电池，其具有优异的低温特性，同时具有优异的初始活性和循环寿命，这些特性在传统的镍氢二次电池中是折衷的。所述合金粉末具有由式(1)R 1-a Mg a Ni b Al c M d(R：包括Sc和Y等的稀土元素；0.005‰·a‰·0.40、3.00‰·b‰·4.50、0‰·c‰·0.50、0‰·d‰·1.00、3.00‰·b+c+d‰·4.50)表示的组成，并且具有不小于2 μ m的粉末颗粒外表面的算术平均粗糙度(Ra)，或者不高于35，000 gf/mm 2的压碎强度。 | Hydrogen storage alloy powder, an anode, and a nickel-hydrogen rechargeable battery are provided, which are excellent in low-temperature characteristics and both in initial activity and cycle life at the same time, which properties are trading-off in conventional nickel-hydrogen rechargeable batteries. The alloy powder has a composition represented by formula (1) R 1-a Mg a Ni b Al c M d (R : rare earth elements including Sc and Y, or the like; 0.005 ‰¤ a ‰¤ 0.40, 3.00 ‰¤ b ‰¤ 4.50, 0 ‰¤ c ‰¤ 0.50, 0 ‰¤ d ‰¤ 1.00, 3.00 ‰¤ b+c+d ‰¤ 4.50), and has an arithmetical mean roughness (Ra) of the powder particle outer surface of not less than 2 µm, or a crushing strength of not higher than 35, 000 gf/mm 2 . | Santoku Corporation | Santoku Corporation | DE602013064353T2 | 德国 | C22C19/00 | JPWO2013118806A1; EP2813588A4; CN104220613B; EP2813588B1; EP2813588A1; WO2013118806A1; US9859556B2; CN104220613A; US20150243976A1; JP6276031B2; DE602013064353T2; ATE1217202T1
1122 | WOCN18102158 | 2018-08-24 | 发明申请 | 2020-01-09 | 未进入国家阶段-PCT有效期满 | 一种铁基复相环保储氢材料 | IRON-BASED COMPLEX PHASE ENVIRONMENTALLY-FRIENDLY HYDROGEN STORAGE MATERIAL | 一种铁基复相环保储氢材料，铁基复相环保储氢材料是由如下方法制备的：提供Ti、V、Fe、Zr、Ce以及Gd金属原料；按照预设化学式对Ti、V、Fe、Zr、Ce以及Gd金属原料进行称重；将称重之后的Ti、V、Fe、Zr、Ce以及Gd金属原料进行真空熔炼，得到第一TiVFe合金锭；对第一TiVFe合金锭进行第一热处理；对第一热处理之后的第一TiVFe合金锭进行第一轧制，得到第二TiVFe合金锭；对第二TiVFe合金锭进行第二热处理；对第二热处理之后的第二TiVFe合金锭进行第二轧制，得到第三TiVFe合金锭；对第三TiVFe合金锭进行第三热处理。通过热处理和轧制交替进行的方法，能够将合金锭轧制到原始尺寸的10％左右，解决了TiVFe系合金加工困难的问题。 | Disclosed is an iron-based complex phase environmentally-friendly hydrogen storage material. The iron-based complex phase environmentally-friendly hydrogen storage material is prepared by the following method : providing Ti, V, Fe, Zr, Ce and Gd metal raw materials; weighing the Ti, V, Fe, Zr, Ce and Gd metal raw materials according to a preset chemical formula; vacuum smelting the weighed Ti, V, Fe, Zr, Ce and Gd metal raw materials to obtain a first TiVFe alloy ingot; first heat treating the first TiVFe alloy ingot; first rolling the first TiVFe alloy ingot which has been first heat treated so as to obtain a second TiVFe alloy ingot; second heat treating the second TiVFe alloy ingot; second rolling the second TiVFe alloy ingot which has been second heat treated so as to obtain a third TiVFe alloy ingot; and third heat treating the third TiVFe alloy ingot. By the method where the heat treatment and rolling are alternately performed, an alloy ingot can be rolled to about 10% of the original size thereof, solving the problem of processing difficulties for a TiVFe series alloy. | Huang, Qian | Huang, Qian | WO2020006842A1 | 世界知识产权组织(WIPO) | C22C1/02 | WO2020006842A1; CN108913972A; CN108913972B; US20200010939A1
1123 | WOCN18102185 | 2018-08-24 | 发明申请 | 2020-01-09 | 未进入国家阶段-PCT有效期满 | 一种稀土掺杂的Mg基储氢合金 | REAR EARTH DOPED MG-BASED HYDROGEN STORAGE ALLOY | 一种稀土掺杂的Mg基储氢合金，稀土掺杂的Mg基储氢合金由如下方法制备：提供Mg、Ce、Gd、Y、Ni以及Al金属原料；按照预设化学式对Mg、Ce、Gd、Y、Ni以及Al金属原料进行称重；将称重之后的Mg、Ce、Gd、Y、Ni以及Al金属原料进行第一真空熔炼，得到初级Mg合金锭；对初级Mg合金锭进行破碎和球磨，得到初级镁合金粉；利用冷等静压法将初级镁合金粉压成松散合金锭；对松散合金锭进行热压，得到密实合金锭；对密实合金锭进行第二真空熔炼，得到第二Mg合金锭；对第二Mg合金锭进行破碎；对破碎之后的第二Mg合金锭进行单辊急冷以得到稀土掺杂的Mg基储氢合金。 | A rear earth doped Mg-based hydrogen storage alloy. The rear earth doped Mg-based hydrogen storage alloy is prepared by means of the following method : providing Mg, Ce, Gd, Y, Ni, and Al metal raw materials; weighing the Mg, Ce, Gd, Y, Ni, and Al metal raw materials according to a preset chemical formula; performing first vacuum melting on the weighed Mg, Ce, Gd, Y, Ni, and Al metal raw materials to obtain a primary Mg alloy ingot; crushing and ball-milling the primary Mg alloy ingot to obtain primary magnesium alloy powder; pressing the primary magnesium alloy powder into a loose alloy ingot by means of cold isostatic pressing; hot-pressing the loose alloy ingot to obtain a dense alloy ingot; performing second vacuum melting on the dense alloy ingot to obtain a second Mg alloy ingot; crushing the second Mg alloy ingot; and performing single-roller quenching on the crushed second Mg alloy ingot to obtain the rare earth doped Mg-based hydrogen storage alloy. | Huang, Qian | Huang, Qian | WO2020006843A1 | 世界知识产权组织(WIPO) | C22C23/00 | CN108715962B; CN108715962A; WO2020006843A1
1124 | WOUS19040894 | 2019-07-08 | 发明申请 | 2020-01-09 | 未进入国家阶段-PCT有效期满 | 镁基合金泡沫 | MAGNESIUM-BASED ALLOY FOAM | 镁或镁合金泡沫的形态，微观结构，压缩行为和生物腐蚀性能允许它们在可生物降解的生物医学，金属-空气电池电极，储氢和轻质运输应用中的应用。 由于金属颗粒周围的强氧化层，镁或镁合金泡沫通常很难制造； 然而，在本发明中，它们可以通过基于樟脑的冷冻铸造方法合成，其中使用精确控制的热处理参数添加石墨粉末。 平均孔隙率为45-85%，中值孔径约为几十-几百微米，适用于利用其增强的表面积的生物和能源应用。 本发明基于以樟脑为挥发性溶剂的粉末-浆料冷冻铸造方法，也适用于其它金属泡沫，如铁，铜或其它金属泡沫，以生产具有高支柱连接性的三维金属泡沫。 | Morphology, microstructure, compressive behavior, and biocorrosive properties of magnesium or magnesium alloy foams allow for their use in biodegradable biomedical, metal-air battery electrode, hydrogen storage, and lightweight transportation applications. Magnesium or Mg alloy foams are usually very difficult to manufacture due to the strong oxidation layer around the metallic particles; however, in this invention, they can be synthesized via a camphene-based freeze-casting process with the addition of graphite powder using precisely controlled heat-treatment parameters. The average porosity ranges from 45 to 85 percent and the median pore diameter is about a few tens to hundreds of microns, which are suitable for bio and energy applications utilizing their enhanced surface area. This invention based on powder-slurry freeze-casting method using camphene as a volatile solvent is also applicable for other metal foams such as iron, copper, or others to produce three-dimensional metal foams with high strut connectivity. | Cellmobility, Inc. | Cellmobility, Inc. | WO2020010362A1 | 世界知识产权组织(WIPO) | B22F3/11 | CN112368092A; WO2020010362A1
1125 | CN201711167195.9 | 2017-11-21 | 发明授权 | 2020-01-07 | 授权 | 镁基储氢材料的制备方法 | Preparation method of magnesium-based hydrogen storage material | 本发明提供了一种镁基储氢材料的制备方法，其包括如下步骤：将氢化镁和一种或几种金属单质混匀后，在惰性气氛中常压球磨，得到混合粉末；将所述混合粉末进行压制成片状样品后，在250～450℃下进行放氢，得到所述镁基储氢材料，其中，所述金属单质选自镍、钴、铜和钛中的至少一种。与现有技术相比，本发明具有如下的有益效果：本发明提供的二元或多元镁基储氢材料纯度高，吸放氢性能优异，例如MgH2和Co按照摩尔比为2 : 1的比例混合后制备的二元镁基储氢材料在365℃条件下，吸氢量可达4.5wt％。 | The invention provides a preparation method for a magnesium-based hydrogen storage material. The preparation method comprises the following steps : uniformly mixing magnesium hydride with one or more metal elementary substances and carrying out normal-pressure ball milling in an inert atmosphere so as to obtain mixed powder; and subjecting the obtained mixed powder to compaction so as to prepare aflaky sample, and then carrying out hydrogen desorption at a temperature of 250 to 450 DEG C so as to obtain the magnesium-based hydrogen storage material, wherein the metal elementary substance is atleast one selected from a group consisting of nickel, cobalt, copper and titanium. Compared with the prior art, the invention has the beneficial effects that two-component or multi-component magnesium-based hydrogen storage materials provided by the invention are high in purity and excellent in hydrogen absorption and desorption performance; e.g., the two-component magnesium-based hydrogen storage material prepared by mixing MgH2 and Co according to a mol ratio of 2 : 1 has hydrogen absorption amount of 4.5 wt% at a temperature of 365 DEG C. | 上海交通大学 | 氢储(上海)能源科技有限公司; 上海氢枫能源技术有限公司 | CN108103337B | 中国 | C22C1/04 | CN108103337A; CN108103337B | 2 | 上海交通大学; 氢储(上海)能源科技有限公司 | 氢储(上海)能源科技有限公司; 上海氢枫能源技术有限公司
1126 | MX2018008244 | 2018-07-03 | 发明申请 | 2020-01-06 | 公开 | 一种用于储氢的基于具有多壁碳纳米管的Cu-BTC的复合材料的制备方法。 | OBTAINMENT PROCESS OF A COMPOSITE MATERIAL, BASED ON CU-BTC WITH MULTI-WALL CARBON NANOTUBES, FOR HYDROGEN STORAGE. | 本发明涉及由金属-有机晶格(Cu-BTc)和通过溶剂热合成获得的多壁碳纳米管组成的复合材料。 由于这些多孔晶格的孔径分布在2.03-40nm的范围内，这些多孔晶格对于小分子的储存具有足够的特性，这对于氢分子在固体中的扩散是最佳的。 这种新材料比未掺杂的金属-有机晶格具有更好的性能，从而使表面积增加15.4-25%。 除了使微孔率增加15%和在70℃左右的新材料中的热稳定性增加外。 这种微孔率的增加对于需要狭窄空腔以改善与材料的相互作用的储氢是令人感兴趣的。 因此，本发明还涉及管状颗粒或薄片形式的所述结构用于储存气体，特别是氢气的应用和用途。 | The present disclosure is related to composite materials consisting of a metal-organic lattice (Cu-BTC) and multi-walled carbon nanotubes, obtained by solvothermal synthesis. These porous lattices have adequate characteristics for the storage of small molecules due to their pore distribution in a range of 2.03 to 40 nm, optimal for diffusion of hydrogen molecules in the solid. This new material has better properties than the undoped metal-organic lattice, managing to increase the surface area between 15.4 and 25%. In addition to increasing the microporosity by 15% and the thermal stability in new materials around 70°C. This increase in microporosity is interesting for the hydrogen storage that requires narrow cavities to improve the interaction with the material. Therefore, the present invention also relates to the applications and uses of said structures in the form of tubular pellets or flakes for the storage of gases, specifically hydrogen. | Instituto Politécnico Nac | Instituto Politécnico Nac | MX2018008244A | 墨西哥 | B82Y40/00 | MX2018008244A
1127 | CN201810346406.3 | 2018-04-18 | 发明授权 | 2020-01-03 | 授权 | 一种储氢材料高效制备方法 | High-efficiency preparation method of hydrogen storage material | 本发明公开了一种储氢材料高效制备方法，属于功能金属材料领域，主要采用机械合金化和惰性气体保护下高温热处理相结合的方法。包含：首先将La、Mg或La‑Mg合金粉按比例装入球磨机中，再按比例加入Ni粉，必要时再按比例加入B或Al粉中的一种，采用高能球磨进行机械撞击合金化5～10h。然后将合金化后的粉末在0.3～0.5MPa氩气保护气氛下烧结炉中进行高温稳定化热处理，处理温度400～600℃，处理时间2～3h，然后随炉降至室温，即可得储氢材料，吸氢量可达到5.5wt％以上。本发明制备的储氢合金材料具有制备效率高、性能稳定，电化学容量高，储运方便，且易实现批量化生产等优点。 | The invention discloses an efficient preparation method for a hydrogen storage material, belonging to the field of functional metal materials. A method for combining mechanical alloying with high-temperature thermal treatment under the protection of inert gas is mainly adopted. The efficient preparation method comprises the following steps : firstly adding La, Mg or La-Mg alloy powder into a ball mill in proportion, adding Ni powder in proportion, adding one of B or Al powder in proportion in necessity, carrying out mechanical impact alloying for 5-10 hours through high-energy ball milling; carrying out high-temperature stabilization thermal treatment on the alloyed powder at 400-600 DEG C for 2-3 hours in a sintering furnace in an argon protection atmosphere of 0.3MPa-0.5MPa, immediately cooling to room temperature so as to obtain the hydrogen storage material, wherein the hydrogen absorption capacity can reach 5.5wt% or over. The hydrogen storage material prepared by virtue of the efficient preparation method has the advantages that the preparation efficiency is high, the hydrogen storage material is stable in performance, high in electrochemical volume and convenient to store andtransport, the batch production is easily realized, and the like. | 北京矿冶科技集团有限公司; 北矿新材科技有限公司 | 北矿新材科技有限公司 | CN108374100B | 中国 | C22C1/04 | CN108374100A; CN108374100B | 1 | 矿冶科技集团有限公司; 北矿新材科技有限公司 | 北矿新材科技有限公司
1128 | WOCN18101867 | 2018-08-23 | 发明申请 | 2020-01-02 | 未进入国家阶段-PCT有效期满 | 一种催化剂增强的MgAl基储氢材料 | CATALYST-ENHANCED MGAL-BASED HYDROGEN STORAGE MATERIAL | 一种催化剂增强的MgAl基储氢材料，催化剂增强的MgAl基储氢材料由如下方法制备：提供Mg以及Al金属原料；按照摩尔比Mg : Al＝(16-18) : (11-13)对Mg以及Al金属原料进行称重；将称重之后的Mg、Al金属原料进行第一真空熔炼，得到初级Mg合金锭；对初级Mg合金锭进行破碎，得到初级镁合金块；提供Ti、Zr以及V金属原料；按照预定的重量份对初级镁合金块以及Ti、Zr以及V金属原料进行称重；对称重后的初级镁合金块以及Ti、Zr以及V金属原料进行球磨，得到复合金属粉；利用冷等静压法将复合金属粉压成松散合金锭；对松散合金锭进行热压，得到密实合金锭；对密实合金锭进行热处理；对热处理之后的密实合金锭进行线切割。 | A catalyst-enhanced MgAl-based hydrogen storage material. The catalyst-enhanced MgAl-based hydrogen storage material is prepared by the following method : providing Mg and Al metal raw materials; weighing the Mg and Al metal raw materials according to a molar ratio of Mg : Al=(16-18) : (11-13); carrying out first vacuum smelting on the weighed Mg and Al metal raw materials to obtain a primary Mg alloy ingot; breaking the primary Mg alloy ingot to obtain a primary magnesium alloy block; providing Ti, Zr and V metal raw materials; weighing the primary magnesium alloy block and the Ti, Zr, and V metal raw materials according to predetermined weight parts; performing ball milling on the weighed primary magnesium alloy block and Ti, Zr and V metal raw materials to obtain a composite metal powder; using a cold isostatic pressing method to press the composite metal powder into a loose alloy ingot; hot pressing the loose alloy ingot to obtain a dense alloy ingot; performing a heat treatment on the dense alloy ingot; and performing wire cutting on the heat-treated dense alloy ingot. | Shao, Peng | Shao, Peng | WO2020000610A1 | 世界知识产权组织(WIPO) | C22C23/02 | WO2020000610A1; US20190390307A1; CN108796326B; CN108796326A
1129 | WOCN18101941 | 2018-08-23 | 发明申请 | 2020-01-02 | 未进入国家阶段-PCT有效期满 | 金属复合材料 | METAL COMPOSITE MATERIAL | 一种金属复合材料，由如下方法制备：提供Mg、Mo、Al、Ni以及Ti粉；按照预定化学式，对Mg、Mo、Al、Ni以及Ti粉进行称重；对称重之后的Mg、Mo、Al、Ni以及Ti粉进行第一球磨，得到第一混合粉；对第一混合粉进行真空熔炼，得到Mg基合金锭；对Mg基合金锭进行破碎；提供碳纳米管和石墨烯粉末；对碳纳米管和石墨烯粉末进行表面改性；将破碎之后的Mg基合金锭以及表面改性后的碳纳米管和石墨烯粉末混合，并进行第二球磨，得到第二混合粉；对第二混合粉进行第一热处理，得到第三混合粉；对第三混合粉进行第二热压烧结。上述工艺解决了非金属颗粒与金属基体相容性差、易偏聚、性质不稳定的问题，以较低的成本制备得到了性质稳定、储氢能力强并且适于工业生产的储氢材料。 | A metal composite material. The metal composite material is prepared by the following method : providing Mg, Mo, Al, Ni and Ti powder; weighing the Mg, Mo, Al, Ni and Ti powder according to a predetermined chemical formula; performing first-time ball-milling on the weighed Mg, Mo, Al, Ni and Ti powder to obtain first mixed powder; performing vacuum smelting on the first mixed powder to obtain an Mg based alloy ingot; crushing the Mg based alloy ingot; providing a carbon nano tube and graphene powder; performing surface modification on the carbon nano tube and the graphene powder; mixing the crushed Mg based alloy ingot with the surface-modified carbon nano tube and the graphene powder, and performing second-time ball-milling to obtain second mixed powder; performing first-time thermal treatment on the second mixed powder to obtain third mixed powder; and performing second-time hot-pressing sintering on the third mixed powder. The process solves the problems of poor compatibility, easy segregation and unstable properties between nonmetal particles and metal matrix, and prepares a hydrogen storage material which is stable in property, strong in hydrogen storage capacity and suitable for industrial production. | Fan, Fan | Fan, Fan | WO2020000615A1 | 世界知识产权组织(WIPO) | C22C23/02 | US20200347482A1; CN108754266B; WO2020000615A1; CN108754266A; US20200002786A1
1130 | JP2019149292 | 2019-08-16 | 发明申请 | 2019-12-26 | 授权 | 氢化锰的合成及储氢特性 | SYNTHESIS AND HYDROGEN STORAGE PROPERTIES OF MANGANESE HYDRIDES | 所要解决的问题是提供一种材料，其能够解决在使用储氢材料进行氢吸放循环的方法中，在常规材料中存在的以下问题：在热控制方面的问题、低速度和低可逆性。 解决方案：一种新的能够用于储氢和解吸氢的氢化锰，其化学式如下：Mn(M2)zHxRyLn，其中M2是一种或多种金属(除锰以外)，其总含量为z； R，如果存在，是有机基团； L是路易斯碱； n是0至约1; x为约1.5至约10; y为0至约0.25; 并且z为0至约1。 选图：无 版权：(C)2020, JPO&INPIT | PROBLEM TO BE SOLVED : To provide a material capable of solving the following problems in the conventional material : problems on heat control, low velocity, and low reversibility, in a method for conducting a hydrogen adsorption-desorption cycle using a hydrogen-storing material. SOLUTION : A new manganese hydride capable of being used in hydrogen storage and desorption has the following chemical formula : Mn(M2)zHxRyLn, wherein M2 is one or more metals (other than manganese), which have a total content of z; R, if present, is an organic group; L is a Lewis base; n is 0 to about 1; x is about 1.5 to about 10; y is 0 to about 0.25; and z is 0 to about 1. SELECTED DRAWING : None COPYRIGHT : (C)2020, JPO&INPIT | Usw Commercial Services Ltd | Usw Commercial Services Ltd | JP2019218262A | 日本 | C01B6/02 | JP7062867B2; JP2016532638A; BRPI1531081A2; EP3008011B1; JP6872902B2; WO2014199176A1; FI3008011T3; BR112015031081A8; JP2022088542A; PT3008011T; KR102307546B1; CN110790314A; JP2019218262A; EP4234484A3; KR1020160019493A; EP3008011A1; DK3008011T3; HUE063915T2; JP7424662B2; CN105492374B; PL3008011T3; CN105492374A; IN11350DELNP2015A; EP4234484A2
1131 | JP2018114915 | 2018-06-15 | 发明申请 | 2019-12-26 | 撤回 | 镍氢电池用负极材料的制造方法 | METHOD FOR PRODUCING NEGATIVE ELECTRODE MATERIAL FOR NICKEL METAL HYDRIDE BATTERY | 本发明的课题在于提供能够进一步提高镍金属氢化物电池的电池特性的镍金属氢化物电池用负极材料的制造技术。 解决方案：镍金属氢化物电池用负极材料的制造方法包括利用氟化铝水溶液对贮氢合金粉末进行处理的氟化铝处理工序。 选图：无版权：(C)2020, JPO&INPIT | PROBLEM TO BE SOLVED : To provide a technique for producing a negative electrode material for a nickel metal hydride battery which is capable of improving battery characteristics of a nickel metal hydride battery furthermore. SOLUTION : A method for producing a negative electrode material for a nickel metal hydride battery includes an aluminum fluoride treatment process in which hydrogen storage alloy powder is treated with an aqueous solution of aluminum fluoride. SELECTED DRAWING : None COPYRIGHT : (C)2020, JPO&INPIT | Toyota Industries Corp | Toyota Industries Corp | JP2019220276A | 日本 | B22F1/02 | JP2019220276A
1132 | US16560957 | 2019-09-04 | 发明申请 | 2019-12-26 | 放弃 | 催化剂增强的MgAl基储氢材料 | Catalyst enhanced MgAl-based hydrogen storage material | 本发明提供了一种催化剂增强MgAl基储氢材料，由以下方法制备 : 提供Mg，Al金属原料 : 按Mg : Al=(16～18) : (11～13)的摩尔比称取Mg，Al金属原料； 将镁，铝金属原料进行第一次真空熔炼； 将初晶镁合金锭破碎，得到初晶镁合金块； 提供Ti，Zr，V金属原料，称量镁合金母块，Ti，Zr，V金属原料； 进行球磨处理，得到复合金属粉末； 将复合金属粉末压制成疏松的合金锭； 对疏松的合金锭进行热压处理，得到致密合金锭，对致密合金锭进行热处理； 将热处理后的致密合金锭进行线切割。 | The invention provides a catalyst enhanced MgAl-based hydrogen storage material, which is prepared by the following method : provide Mg and Al metal raw materials : weigh the Mg and Al metal raw materials according to a molar ratio of Mg : Al=(16-18) : (11-13); perform the first vacuum melting on the Mg and Al metal raw materials; and crush the primary Mg alloy ingots to obtain the primary Mg alloy blocks; provide Ti, Zr and V metal raw materials weigh the primary Mg alloy blocks, and the Ti, Zr and V metal raw materials; perform ball milling treatment to obtain composite metal powder; press the composite metal powder into the loose alloy ingots; perform hot pressing treatment on the loose alloy ingots to obtain the dense alloy ingots, perform heat treatment on the dense alloy ingot; and wire cut the dense alloy ingots after heat treatment. | Peng Shao | Peng Shao | US20190390307A1 | 美国 | C22C23/02 | WO2020000610A1; US20190390307A1; CN108796326B; CN108796326A
1133 | EP13746763 | 2013-02-07 | 发明授权 | 2019-12-25 | 授权 | 吸氢合金粉末、负极和镍氢二次电池 | HYDROGEN ABSORPTION ALLOY POWDER, NEGATIVE ELECTRODE, AND NICKEL-HYDROGEN SECONDARY CELL | 提供了储氢合金粉末、阳极和镍氢二次电池，其具有优异的低温特性，同时具有优异的初始活性和循环寿命，这些特性在传统的镍氢二次电池中是折衷的。所述合金粉末具有由式(1)R 1-a Mg a Ni b Al c M d(R：包括Sc和Y等的稀土元素；0.005‰·a‰·0.40、3.00‰·b‰·4.50、0‰·c‰·0.50、0‰·d‰·1.00、3.00‰·b+c+d‰·4.50)表示的组成，并且具有不小于2 μ m的粉末颗粒外表面的算术平均粗糙度(Ra)，或者不高于35，000 gf/mm 2的压碎强度。 | Hydrogen storage alloy powder, an anode, and a nickel-hydrogen rechargeable battery are provided, which are excellent in low-temperature characteristics and both in initial activity and cycle life at the same time, which properties are trading-off in conventional nickel-hydrogen rechargeable batteries. The alloy powder has a composition represented by formula (1) R 1-a Mg a Ni b Al c M d (R : rare earth elements including Sc and Y, or the like; 0.005 ‰¤ a ‰¤ 0.40, 3.00 ‰¤ b ‰¤ 4.50, 0 ‰¤ c ‰¤ 0.50, 0 ‰¤ d ‰¤ 1.00, 3.00 ‰¤ b+c+d ‰¤ 4.50), and has an arithmetical mean roughness (Ra) of the powder particle outer surface of not less than 2 µm, or a crushing strength of not higher than 35, 000 gf/mm 2 . | Santoku Corporation | Santoku Corporation | EP2813588B1 | 欧洲专利局 | C22C19/00 | JPWO2013118806A1; EP2813588A4; CN104220613B; EP2813588B1; EP2813588A1; WO2013118806A1; US9859556B2; CN104220613A; US20150243976A1; JP6276031B2; DE602013064353T2; ATE1217202T1
1134 | CN201910719889.1 | 2019-08-06 | 发明申请 | 2019-12-20 | 授权 | 一种半固态金属基水解制氢材料及制备方法 | Semi-solid metal-based hydrolysis hydrogen production material and preparation method thereof | 本发明提供了一种半固态金属基水解制氢材料及制备方法，材料具有半固态组织，半固态组织包括金属基体元素的球状或近球状初生相，以及含有活性元素网状的二次凝固组织，其中金属基体元素的球状或近球状初生相均匀弥散分布于含有活性元素网状的二次凝固组织中；金属基体元素与活性元素经预制成坯料，再将坯料经半固态制浆，冷却之后获得半固态金属基水解制氢材料。本发明获得金属基块体水解制氢材料相比同成分其他现有组织的块体材料，产氢速率高出20％‑500％，且产率近100％。 | The invention provides a semi-solid metal-based hydrolysis hydrogen production material and a preparation method thereof. The material has semi-solid tissue, the semi-solid tissue comprises sphericalor near-spherical primary phases containing metal matrix elements and meshy secondary solidified tissue containing active elements, wherein the spherical or near-spherical primary phases containing the metal matrix elements are uniformly dispersed in the meshy secondary solidified tissue containing the active elements; and the metal matrix elements and the active elements are prefabricated into ablank, the blank is subjected to semi-solid pulping, and then the semi-solid metal-based hydrolysis hydrogen production material is obtained after cooling. Compared with other existing tissue block materials with the same components, the metal-based block hydrolysis hydrogen production material prepared through the method has the advantages that the hydrogen production rate is 20%-500% higher thanprevious hydrogen production rate, and the yield is nearly 100%. | 上海交通大学 | 上海交通大学 | CN110592433A | 中国 | C22C21/00 | CN110592433A; CN110592433B
1135 | CN201910871873.2 | 2019-09-16 | 发明申请 | 2019-12-20 | 授权 | 一种La-Fe-Al-Cu-Cr-Ti-B合金微粉吸波材料及其制备工艺 | La-Fe-Al-Cu-Cr-Ti-B alloy micro powder wave absorbing material and preparing process thereof | 本发明公开了La‑Fe‑Al‑Cu‑Cr‑Ti‑B合金吸波材料及其制备工艺。本吸波材料是由La14‑16Fe75‑80Al0.5‑2.0Cu0‑0.2Cr0‑0.4Ti0.1‑0.4B5.8组成的合金微粉，其制备工艺是：按La14‑16、Fe75‑80、Al0.5‑2.0、Cu0‑0.2、Cr0.0‑0.4、Ti0.1‑0.4、B5.8原子配比配料，将配好的原料混合物在真空保护下进行熔炼、甩带制成合金薄片，合金薄片采用“氢破碎+气流磨+球磨+磁化处理”的制备工艺制得所需吸波复合体产品。该吸波材料S波段(2‑4GHz)具有优异的微波吸收性能，且制备工艺容易掌握，易于实现工业化和自动化生产等优点，而且能够有效地利用磁性材料生产线，使产品实现多元化及价值最大化。 | The invention discloses a La-Fe-Al-Cu-Cr-Ti-B alloy wave absorbing material and a preparing process thereof. The wave absorbing material is micro powder composed of 14%-16% of La, 75%-80% of Fe, 0.5%-2.0% of Al, 0%-0.2% of Cu, 0%-0.4% of Cr, 0.1-0.4% of Ti and 5.8% of B. The preparing process includes the steps that the materials are mixed, by atomic ratio, by 14%-16% of La, 75%-80% of Fe, 0.5%-2.0% of Al, 0%-0.2% of Cu, 0%-0.4% of Cr, 0.1-0.4% of Ti and 5.8% of B; the mixed raw material mixture is subjected to smelting and melt spinning under the vacuum shield, an alloy sheet is manufactured, the alloy sheet is subjected to a preparing process of hydrogen breaking, airflow grinding, ball grinding and magnetization treatment, and a needed wave absorbing composite body product is prepared.The La-Fe-Al-Cu-Cr-Ti-B alloy wave absorbing material has the beneficial effects that the S wave band (2 GHz-4 GHz) of the wave absorbing material has the good microwave absorbing performance, in addition, the preparing process is easy to master, industrial and automatic production is easy to achieve, a magnetic material production line can be effectively utilized, and diversification and value maximization of the product can be achieved. | 安徽吉华新材料有限公司 | 安徽吉华新材料有限公司 | CN110592493A | 中国 | C22C38/06 | CN110592493A; CN110592493B | [7 empty] | 1 | 安徽吉华新材料有限公司 | 潜山市皖源融资担保有限公司
1136 | CN201611120517.X | 2016-12-07 | 发明授权 | 2019-12-13 | 授权 | 一种抗毒化金属吸氢材料的制备方法 | Preparation method of anti-toxic metal hydrogen absorbing material | 本发明公开了一种抗毒化金属吸氢材料的制备方法。该方法为：对金属吸氢材料进行部分氢化后机械制粉成金属颗粒，采用化学镀的方法在金属颗粒表面依次包覆Pd膜和Cu膜形成Pd‑Cu复合膜，然后对包覆后的金属颗粒进行热处理，使Pd‑Cu复合膜合金化。通过该方法制备的抗毒化金属吸氢材料，在吸放氢过程中其表面的Pd‑Cu合金膜不易破裂脱落，保证了材料在含杂质气体的氢同位素气体中吸放氢性能的稳定性，即材料具有较高的循环使用寿命。 | The present invention discloses a preparation method of an anti-poisoning metal hydrogen absorption material. The method is as follows : mechanically pulverizing a metal hydrogen absorption material into metal particles after partially hydrogenating the metal hydrogen absorption material, sequentially coating the metal particles with a Pd film and a Cu film by a chemical plating method to form a Pd-Cu campsite film, and then performing heat treatment on the coated metal particles to alloy the Pd-Cu composite film. The anti-poisoning metal hydrogen absorption material prepared by the method hasthe advantages that the Pd-Cu alloy film on the surface thereof is not easy to fracture and fall off during hydrogen absorption and desorption processes, thus guaranteeing the stability of the hydrogen absorption and desorption performance of the material in an impurity gas-containing hydrogen isotope gas containing. That is, the material has relatively long cycle life. | 有研工程技术研究院有限公司 | 有研工程技术研究院有限公司 | CN108160989B | 中国 | B22F1/02 | CN108160989A; CN108160989B | 1 | 北京有色金属研究总院 | 有研工程技术研究院有限公司
1137 | CN201711026835.4 | 2017-10-27 | 发明授权 | 2019-12-10 | 授权 | 一种储氢无裂纹锆钛铜合金电极源片的制备工艺 | Preparation process of hydrogen storage crack-free zirconium-titanium-copper alloy electrode source plate | 本发明公开了一种储氢无裂纹锆钛铜合金电极源片的制备工艺，(a)采用金属钛、金属锆和金属铜作为原料，根据原料的配比，采用水冷铜坩埚电磁感应真空悬浮熔炼的方法制备锆钛铜合金；(b)将步骤(a)得到的锆钛铜合金锭加工成一定形状和尺寸的样品，并对其表面进行一系列预处理；(c)将步骤(b)得到的锆钛铜合金样品进行吸氢反应，制备出成品。本发明的将从更为本质的材料本身着手，重点研制一种性能优良的合金材料，这种合金材料能够在吸氢过程中，通过某些微量元素的钉扎作用，减少因氢化作用产生的体涨和氢脆效应。 | The invention discloses a preparation process of a hydrogen-storage crack-free zirconium-titanium-copper alloy electrode wafer. The preparation process comprises the steps of 1, adopting metallic titanium, metallic zirconium and metallic copper as raw materials, and preparing a zirconium-titanium-copper alloy through a water-cooling copper crucible electromagnetic induction vacuum suspension smelting method according to the mixing ratio of the raw materials; 2, machining a zirconium-titanium-copper alloy ingot obtained in step 1 into a sample in a certain shape and of a certain size, and conducting a series of treatment on the surface of the zirconium-titanium-copper alloy ingot; and 3, conducting a hydrogen absorption reaction on the zirconium-titanium-copper alloy sample obtained in step2, so that a finished product is obtained. The preparation process starts with the more essential materials and focuses on developing an alloy material excellent in performance; and the alloy material can reduce the bulking and hydrogen embrittlement effects generated due to hydrogenation in the hydrogen absorption process through the pinning effect of certain microelements. | 中国工程物理研究院流体物理研究所 | 中国工程物理研究院流体物理研究所 | CN107739859B | 中国 | C22C1/02 | CN107739859A; CN107739859B
1138 | CN201710782771.4 | 2017-09-03 | 发明授权 | 2019-11-29 | 授权 | 一种球磨法制备的镁基储氢合金 | Magnesium-based hydrogen storage alloy prepared by ball milling method | 本发明通过对镁基储氢合金的成分调整、微波熔炼、热处理和球磨工艺，使合金的结晶结构发生变化，获得的成品具有AB2结构和A5B19结构的构成比率之和为40％以上的特性。为了使镁基储氢合金拥有比现有产品更大的放电容量和储氢量，本发明采用了两次淬火和两次回火的热处理过程，获得了良好的综合性能效果。球磨工艺采用大、小球先后两次对粉碎后的合金进行球磨，伴随镁基储氢合金的均匀微粉化而使得表面积的增大，应用于镍氢蓄电池时，其电力输出特性明显提高，特别是产品的吸/放氢容量保持率和循环寿命得到了进一步改善。 | By means of the process of components adjustment, microwave smelting, heat treatment and ball milling of a magnesium-based hydrogen storing alloy, the crystalline structure of the alloy is made to change, and an obtained finished product has the characteristic that the sum of the component ratios of an AB2 structure and an A5B19 structure is 40% or above. In order to make the magnesium-based hydrogen storing alloy have larger discharging capacity and hydrogen storing capacity than existing products, the heat treatment process of two times of quenching and two times of tempering is adopted, anda good comprehensive performance effect is acquired. According to the ball milling process, large and small balls are adopted for perform ball milling on the smashed alloy twice in sequence, along with uniform micronization of the magnesium-based hydrogen storing alloy, the surface area is made increased, when the magnesium-based hydrogen storing alloy is applied to a nickel-hydrogen storage battery, the electric power output characteristic of the magnesium-based hydrogen storing alloy is obviously improved, and especially, the hydrogen absorbing/releasing capacity retention rate and the cycle service life of a product are further improved. | 浙江中杭水泵股份有限公司 | 上海中海龙新氢能科技有限公司 | CN107686903B | 中国 | C22C1/03 | CN107686903A; CN107686903B | 3 | 王增琪; 上海中海龙高新技术研究院; 浙江中杭水泵股份有限公司 | 浙江中杭水泵股份有限公司; 上海中海龙新氢能科技有限公司; 上海中海龙高新技术研究院
1139 | CN201710853202.4 | 2017-09-20 | 发明授权 | 2019-11-26 | 授权 | 一种改善铝氢化钠储氢性能的方法 | Method for improving hydrogen storage performance of aluminum hydride | 本发明公开了一种改善铝氢化钠储氢性能的方法，属于储氢材料技术领域。该方法包括下述步骤：首先采用真空感应熔炼法将镍片和铝片熔炼成合金，并将其机械粉碎成粒度小于300目的粉末；接着，将合金粉末加入到氢氧化钠溶液中并搅拌，1h后使用去离子水和无水乙醇进行洗涤，再进行真空干燥，得到碱处理产物；最后，称取质量比为1 : 1～4的铝氢化钠和碱处理产物，倒入无水四氢呋喃溶液中并搅拌，再在真空下将溶液抽取干净，即可获得改性的铝氢化钠。本发明的优点在于：经改性的铝氢化钠放氢温度低、速度快，可逆性好；所提供的改善铝氢化钠储氢性能的方法，其原料来源广、价格低廉，工艺简单，安全可靠。 | The invention discloses a method for improving hydrogen storage property of NaAlH4 and belongs to the technical field of hydrogen storage materials. The method comprises steps as follows : firstly, nickel sheets and aluminum sheets are smelted into an alloy with a vacuum induction melting method, and the alloy is mechanically pulverized into powder with granularity smaller than 300 meshes; secondly, the alloy powder is added to a sodium hydroxide solution and stirred, after 1 h, the alloy powder is washed with deionized water and anhydrous ethanol and subjected to vacuum drying, and an alkali treated product is obtained; finally, NaAlH4 and the alkali treated product in a mass ratio being 1 : (1-4) are weighed, poured into an anhydrous tetrahydrofuran solution and stirred, a mixed solution isextracted completely under the vacuum condition, and modified NaAlH4 can be obtained. The method has the advantages as follows : hydrogen desorption temperature of modified NaAlH4 is low, hydrogen desorption speed is high, and reversibility is good; the method for improving the hydrogen storage property of NaAlH4 has the advantages that raw materials are widely sourced, the cost is low, the process is simple, and the method is safe and reliable. | 安徽工业大学 | 安徽工业大学 | CN107585743B | 中国 | C01B6/24 | CN107585743B; CN107585743A
1140 | CN201710853256.0 | 2017-09-20 | 发明授权 | 2019-11-26 | 授权 | 一种降低硼氢化锂放氢温度的方法 | Method for reducing hydrogen storage temperature of lithium borohydride | 本发明公开了一种降低硼氢化锂放氢温度的方法，属于储氢材料技术领域。该方法包括下述步骤：首先，采用真空感应熔炼法将摩尔比为3 : 7的金属单质镍和锰熔炼成合金，并将合金机械粉碎成粒度小于100μm的粉末；然后，将合金粉末加入到硫酸铵溶液中并搅拌，经去离子水和无水乙醇洗涤后，进行真空干燥，得到硫酸铵处理产物；最后，称取质量比为1～4 : 5的硼氢化锂和硫酸铵处理产物，倒入无水四氢呋喃溶液中并搅拌，再在真空下将溶液抽取干净，即可获得改性的硼氢化锂。本发明所提供的降低硼氢化锂放氢温度的方法，其工艺简单，安全可靠，原料来源广，价格低廉；经改性的硼氢化锂具有低的放氢温度和高的放氢量。 | The invention discloses a method for reducing hydrogen desorption temperature of lithium borohydride, and belongs to the technical field of a hydrogen storage material. The method comprises the following steps of : firstly, smelting metal simple substances nickel and manganese into alloy according to a molar ratio of 3 to 7 by adopting a vacuum induction melting method, and mechanically grinding the alloy into powder of which the particle size is smaller than 100mu m; then, adding the alloy powder into an ammonium sulfate solution, stirring, and after washing by deionized water and absolute ethyl alcohol, carrying out vacuum drying to obtain an ammonium sulfate processing product; finally, weighing the lithium borohydride and the ammonium sulfate processing product according to a mass ratioof (1 to 4) to 5, pouring the lithium borohydride and the ammonium sulfate processing product into an anhydrous tetrahydrofuran solution, stirring, then extracting up the solution in vacuum to obtainmodified lithium borohydride. The method for reducing the hydrogen desorption temperature of the lithium borohydride, which is provided by the invention, is simple in process, safe and reliable, widein raw material source and low in price; the modified lithium borohydride has low hydrogen desorption temperature and a high hydrogen desorption quantity. | 安徽工业大学 | 安徽工业大学 | CN107686095B | 中国 | C01B6/21 | CN107686095A; CN107686095B
1141 | JP2018562143 | 2017-11-06 | 发明申请 | 2019-11-21 | 授权 | 结构及其制造方法 | The structure and manufacturing method thereof | 结构中，多个颗粒中的每一个彼此分离，使得具有结构的储氢金属元素设置在固定构件中。 所述多个颗粒中的每一个，整个表面被所述固定构件包围。 | A structure in which a plurality of particles each containing a hydrogen absorption metal element are arranged in a fixed member such that the plurality of particles are apart from each other. An entire surface of each of the plurality of particles is surrounded by the fixed member. The fixed member contains at least one of an oxide and a nitride. | Canon Anelva Corp; Canon Kk | Canon Anelva Corp; Canon Kk | JPWO2019087390A1 | 日本 | B22F3/00 | JPWO2019087390A1 | [12 empty] | 无效诉讼 | 高橋 恒
1142 | CN201810699799.6 | 2018-06-29 | 发明授权 | 2019-11-15 | 授权 | 一种催化剂增强的MgAl基储氢材料 | Catalyst-enhanced magnesium-based hydrogen MgAl storage material | 本发明提供了一种催化剂增强的MgAl基储氢材料，催化剂增强的MgAl基储氢材料由如下方法制备：提供Mg以及Al金属原料；按照摩尔比Mg : Al＝(16‑18) : (11‑13)对Mg以及Al金属原料进行称重；将称重之后的Mg、Al金属原料进行第一真空熔炼，得到初级Mg合金锭；对初级Mg合金锭进行破碎，得到初级镁合金块；提供Ti、Zr以及V金属原料；按照预定的重量份对初级镁合金块以及Ti、Zr以及V金属原料进行称重；对称重后的初级镁合金块以及Ti、Zr以及V金属原料进行球磨，得到复合金属粉；利用冷等静压法将复合金属粉压成松散合金锭；对松散合金锭进行热压，得到密实合金锭；对密实合金锭进行热处理；对热处理之后的密实合金锭进行线切割。 | A catalyst-enhanced MgAl-based hydrogen storage material. The catalyst-enhanced MgAl-based hydrogen storage material is prepared by the following method : providing Mg and Al metal raw materials; weighing the Mg and Al metal raw materials according to a molar ratio of Mg : Al=(16-18) : (11-13); carrying out first vacuum smelting on the weighed Mg and Al metal raw materials to obtain a primary Mg alloy ingot; breaking the primary Mg alloy ingot to obtain a primary magnesium alloy block; providing Ti, Zr and V metal raw materials; weighing the primary magnesium alloy block and the Ti, Zr, and V metal raw materials according to predetermined weight parts; performing ball milling on the weighed primary magnesium alloy block and Ti, Zr and V metal raw materials to obtain a composite metal powder; using a cold isostatic pressing method to press the composite metal powder into a loose alloy ingot; hot pressing the loose alloy ingot to obtain a dense alloy ingot; performing a heat treatment on the dense alloy ingot; and performing wire cutting on the heat-treated dense alloy ingot. | 江西增孚新材料科技有限公司 | 江西增孚新材料科技有限公司 | CN108796326B | 中国 | C22C23/02 | WO2020000610A1; US20190390307A1; CN108796326B; CN108796326A | 2 | 合肥龙图腾信息技术有限公司; 南通志乐新材料有限公司 | 合肥龙图腾信息技术有限公司; 江西增孚新材料科技有限公司
1143 | CN201910668959.5 | 2019-07-22 | 发明申请 | 2019-11-08 | 撤回 | 一种低氧钼铌合金靶材的生产方法 | Method for producing low-oxygen molybdenum-niobium alloy target material | 本发明公开了一种生产低氧钼铌合金靶材的方法，包括以下步骤：1、将钼粉放在真空烧结炉中进行热处理；2、将铌金属粉与碱金属卤化物MX均匀混合得到混合粉；3、将步骤1中得到的钼粉与步骤2得到的混合粉放入V型混料机中混合，放入胶套后通过冷等静压压制成型；4、将压锭放在真空‑氢气两用烧结炉中进行热处理。本发明相对于现有技术，该方法除氧成本低，效果好，所得钼铌合金靶材杂质、氧含量低，性能优异。 | The invention discloses a method for producing a low-oxygen molybdenum-niobium alloy target material. The method comprises the following steps that 1, molybdenum powder is put into a vacuum sinteringfurnace for heat treatment; 2, niobium metal powder and alkali metal halide MX are uniformly mixed to obtain mixed powder; 3, the molybdenum powder obtained in the step 1 and the mixed powder obtainedin the step 2 are put into a V-shaped mixer for mixing, and cold isostatic pressing molding is carried out after a rubber sleeve is put into the mixture; and 4, an ingot is put into a vacuum-hydrogendual-purpose sintering furnace for heat treatment. Compared with the prior art, the method has the advantages of being low in oxygen removal cost and good in effect, and the obtained molybdenum-niobium alloy target material is low in impurity and oxygen content and excellent in performance. | 山东格美钨钼材料股份有限公司 | 山东格美钨钼材料股份有限公司 | CN110421158A | 中国 | B22F1/00 | CN110421158A
1144 | JP2016567736 | 2015-05-13 | 发明授权 | 2019-11-06 | 授权 | 一种多相合金氢气瓶 | A multi-phase alloy hydrogen | 一种包含六方Ce[2]Ni[7]相和六方Pr[5]Co[19]相的多相储氢合金， 其中Ce#-[2]Ni#-[7]相丰度大于等于30重量%，Pr#-[5]Co#-[19]相丰度大于等于8重量%，并且其中所述合金包含混合稀土元素或包含一种或多种稀土元素的多相储氢合金，其中混合稀土元素中的Nd小于50at%， 六边形Ce2Ni7相和六边形Pr5Co19相具有改进的电化学性能，其中Ce2Ni7相丰度为约30至约72wt%，Pr5Co19相丰度为大于或等于8wt%。 该合金可用于金属氢化物电池，燃料电池或金属氢化物空气电池中的电极。 | A multi-phase hydrogen storage alloy comprising a hexagonal Ce2Ni7 phase and a hexagonal Pr5Co19 phase, where the Ce2Ni7 phase abundance is ≥30 wt % and the Pr5Co19 phase abundance is ≥8 wt % and where the alloy comprises a mischmetal where Nd in the mischmetal is <50 at % or a multi-phase hydrogen storage alloy comprising one or more rare earth elements, a hexagonal Ce2Ni7 phase and a hexagonal Pr5Co19 phase, where the Ce2Ni7 phase abundance is from about 30 to about 72 wt % and the Pr5Co19 phase abundance is ≥8 wt % have improved electrochemical performance. The alloys are useful in an electrode in a metal hydride battery, a fuel cell or a metal hydride air battery. | Basf Corp; Fdk Corp | Basf Corp; Fdk Corp | JP6602785B2 | 日本 | C22C19/00 | JP6602785B2; WO2015175640A1; JP2017519901A; EP3143172B1; WO2015175640A8; CN106460103A; KR1020170007284A; EP3143172A4; EP3143172A1
1145 | CN201810240909.2 | 2018-03-22 | 发明授权 | 2019-11-01 | 授权 | 一种Si/La15Fe2Ni72Mn7B2Mo2复合储氢合金材料的制备方法 | A Si/La15 Fe2 Ni72 Mn7 B2 Mo2 Composite hydrogen storage alloy material preparation method | 一种Si/La15Fe2Ni72Mn7B2Mo2复合储氢合金材料的制备方法，其主要是按照La15Fe2Ni72Mn7B2Mo2合金的质量比，将上述各纯金属放置到熔炼炉内按常规方法熔炼，熔炼成成分均匀的合金锭，将合金锭机械破碎并研磨成200目以下的粉末；按Si与La15Fe2Ni72Mn7B2Mo2合金粉末的质量比为1‑3 : 19‑17的比例，将纳米单晶Si和步骤(1)的合金粉末同时放入研钵中充分研磨，制成的Si/La15Fe2Ni72Mn7B2Mo2复合储氢合金材料。本发明方法简单、能较好地提高电池的高倍率放电性能。 | A preparation method of a Si/La15Fe2Ni72Mn7B2Mo2 composite hydrogen-storage alloy material mainly comprises the steps : pure metals are placed in a smelting furnace according to the mass ratio of a La15Fe2Ni72Mn7B2Mo2 alloy and melted into an alloy ingot with uniform composition by a conventional method; the alloy ingot is mechanically crushed and ground into a powder with the particle size of 200mesh or less; according to the mass ratio of Si to the La15Fe2Ni72Mn7B2Mo2 alloy powder of (1-3) : (19-17), nano monocrystal silicon and the alloy powder of the step (1) are put into a mortar at the same time and are fully ground, and the Si/La15Fe2Ni72Mn7B2Mo2 composite hydrogen-storage alloy material is prepared. The method is simple and can improve the high-rate discharge performance of a batterywell. | 燕山大学 | 国家电投集团科学技术研究院有限公司 | CN108467956B | 中国 | C22C1/02 | CN108467956B; CN108467956A | 1 | 燕山大学 | 国家电投集团科学技术研究院有限公司
1146 | JP2018087502 | 2018-04-27 | 发明申请 | 2019-10-31 | 授权 | 涂覆有含吸氢合金氢化物络合物的表面，其制造和用途 | SURFACE COATED HYDROGEN STORAGE ALLOY HYDRIDE-CONTAINING COMPOSITE, MANUFACTURING METHOD THEREFOR AND USE | [问题]本发明能够稳定地储存氢，氢吸收合金氢化物络合物，以及使用该络合物的有机材料进行氢化反应。 本发明是[A]， (a)含氢， 类型 : (这里， X和Y的摩尔比为1 : 1)XY[式中，X是选自一个或多个金属原子如钛1，那么Y是选自铁或类似物1的一个或多个金属原子。 由吸氢合金氢化物表示，并且所述吸氢合金氢化物(b)存在于表面上，有机氧化物-的复合膜包含复合材料；并且，多种有机聚合物用于氢化反应。 | PROBLEM TO BE SOLVED : To provide a composite containing hydrogen storage alloy hydride capable of stably storing hydrogen, and a hydrogenation reaction of organic articles using the composite. SOLUTION : The invention relates to (A) hydrogen storage alloy hydride containing hydrogen and represented by the formula : XY, wherein a molar ratio of X and Y is 1 : 1, X is one or more metal atom selected from a group consisting of titanium or the like, and Y is one or more metal atom selected from a group consisting of iron or the like, and (B) a composite containing a composite coated film of an oxide-organic article existing on a surface of the hydrogen storage alloy hydride; and a hydrogenation reaction of organic articles using the composite. SELECTED DRAWING : None COPYRIGHT : (C)2020, JPO&INPIT | Kansai Univ | Kansai Univ | JP2019189510A | 日本 | C01B6/24 | JP7168968B2; JP2019189510A
1147 | WOCN19078357 | 2019-03-15 | 发明申请 | 2019-10-31 | 未进入国家阶段-PCT有效期满 | 一种利用金属吸氢膨胀促进金属坯体致密化的方法 | METHOD FOR PROMOTING DENSIFICATION OF METAL BODY BY UTILIZING METAL HYDROGEN ABSORPTION EXPANSION | 一种利用金属吸氢膨胀促进金属坯体致密化的方法，所述吸氢膨胀是指某些金属块体或金属粉末在氢气气氛和一定温度条件下，吸收氢气产生体积膨胀效应。在填充吸氢膨胀物质或填充吸氢膨胀物质与待致密化材料的刚性密闭模具内通入氢气，利用吸氢膨胀物质的体积膨胀效应对自身和/或待致密化材料进行致密化，本方法可用于消除金属材料内的残余孔隙以提高材料的各项性能。 | A method for promoting densification of a metal body by utilizing metal hydrogen absorption expansion. The hydrogen absorption expansion refers to a volume expansion effect produced by absorbing hydrogen on some metal blocks or metal powder in a hydrogen atmosphere under certain temperature conditions. Hydrogen is introduced into a rigid closed mold filled with a hydrogen absorption expansion material or filled with the hydrogen absorption expansion material and a material to be densified, and the mold and/or the material to be densified are densified by using the volume expansion effect of the hydrogen absorption expansion material. The present method may be used for eliminating residual pores from a metal material so as to improve the properties of the material. | Central South University | Central South University | WO2019205830A1 | 世界知识产权组织(WIPO) | B22F7/00 | US20210023625A1; US11219949B2; CN110394450B; WO2019205830A1; CN110394450A
1148 | CN201910740784.4 | 2019-08-12 | 发明申请 | 2019-10-29 | 驳回 | 一种抗氧气毒化Zr-V-Ni贮氢材料及其制备方法 | Oxygen poisoning resisting Zr-V-Ni hydrogen storage material and preparation method thereof | 一种抗氧气毒化Zr‑V‑Ni贮氢材料及其制备方法，按化学式为Zr(V1‑xNix)2，其中，x＝0.02～0.25，将贮氢合金原料放入坩埚内，进行熔炼，再密封后放入电阻炉中，真空条件下加热至1173K‑1473K并保温168小时，冷却，得到贮氢合金。通过非自耗电弧熔炼，在水冷铜坩埚进行的，由于冷速较快，凝固过程属于非平衡凝固，合金反应不完全，铸态合金中往往会存在包晶反应残余相。通过真空均匀化退火处理，使合金中的未反应完全的富V固溶体相和α‑Zr相进一步发生固溶反应，合金得到较均匀的Laves相。该方法制备Zr‑基贮氢材料工艺简单易行，效率高，对设备要求低，成本低。 | Provided are an oxygen poisoning resisting Zr-V-Ni hydrogen storage material and a preparation method thereof. The chemical formula is Zr(V1-xNix)2, wherein x is equal to 0.02-0.25. Hydrogen storing alloy raw materials are placed in a crucible to be smelted, then the product is sealed and placed in a resistance furnace, the product is heated to 1173 K-1473 K under the vacuum condition, and heat preservation is carried out for 168 hours; and cooling is carried out, and a hydrogen storing alloy is obtained. Non-self-consuming electric arc smelting is carried out in a water cooling copper crucible. Due to the fact that cooling speed is high, the solidification process belongs to non-equilibrium solidification, the alloy reaction is not complete, and a peritectic reaction residual phase frequently exists in an as-cast alloy. By means of vacuum homogenizing annealing treatment, a V-rich solid solution phase and an alpha-Zr phase incompletely reacting in the alloy further carry out a solid solution reaction, and an even Laves phase is obtained in the alloy. The method is used for preparing the Zr-based hydrogen storage material, the process is simple and practicable, the efficiency is high, the requirement for equipment is low, and the cost is low. | 西安西工大超晶科技发展有限责任公司 | 西安西工大超晶科技发展有限责任公司 | CN110387495A | 中国 | C22C27/02 | CN110387495A
1149 | DE602013061254 | 2013-04-18 | 发明授权 | 2019-10-24 | 授权 | 具有改进的活化和高倍率性能的金属氢化物合金 | METAL HYDRIDE ALLOYS HAVING IMPROVED ACTIVATION AND HIGH RATE PERFORMANCE | 一种能够可逆地吸收和解吸氢的多相金属氢化物合金材料，包括具有ABX型晶体结构的第一主相或相组和其中改性元素的浓度大于ABX型晶体结构的第二相。 改性剂元素在第一相或一组相中。 改性剂元素用于促进第二相的形成，并且可以包括轻稀土元素如钇。 第一相或相组可以包括一个或多个Laves相，例如C14，C15和/或C36相。 还公开了包括所述合金的金属氢化物电池。 | A multi-phase metal hydride alloy material which is capable of reversibly absorbing and desorbing hydrogen includes a first main phase or group of phases having an ABx type crystalline structure and a second phase which has a concentration of a modifier element therein which is greater than the concentration of the modifier element in the first phase or group of phases. The modifier element functions to promote the formation of the second phase and may comprise a light rare earth element such as yttrium. The first phase or group of phases may incorporate one or more Laves phases such as a C14, C15, and/or C36 phase. Further disclosed are metal hydride batteries including the alloys. | Ovonic Battery Company, Inc. | Ovonic Battery Company, Inc. | DE602013061254T2 | 德国 | C22C14/00 | CA2870542A1; CN108584869A; US20130277607A1; US9272259B2; JP2015520798A; WO2013158850A1; CN104302795A; CA2888011A1; EP2839046A4; JP2017137571A; JP6747989B2; EP2839046A1; KR1020140148476A; EP2839046B1; DE602013061254T2; ATE1186235T1
1150 | ATE1186235 | 2013-04-18 | 发明申请 | 2019-10-15 | 权利终止 | 具有改进的活化和高倍率性能的金属氢化物合金 | METAL HYDRIDE ALLOYS HAVING IMPROVED ACTIVATION AND HIGH RATE PERFORMANCE | 一种能够可逆地吸收和解吸氢的多相金属氢化物合金材料，包括具有ABX型晶体结构的第一主相或相组和其中改性元素的浓度大于ABX型晶体结构的第二相。 改性剂元素在第一相或一组相中。 改性剂元素用于促进第二相的形成，并且可以包括轻稀土元素如钇。 第一相或相组可以包括一个或多个Laves相，例如C14，C15和/或C36相。 还公开了包括所述合金的金属氢化物电池。 | A multi-phase metal hydride alloy material which is capable of reversibly absorbing and desorbing hydrogen includes a first main phase or group of phases having an ABx type crystalline structure and a second phase which has a concentration of a modifier element therein which is greater than the concentration of the modifier element in the first phase or group of phases. The modifier element functions to promote the formation of the second phase and may comprise a light rare earth element such as yttrium. The first phase or group of phases may incorporate one or more Laves phases such as a C14, C15, and/or C36 phase. Further disclosed are metal hydride batteries including the alloys. | Ovonic Battery Company, Inc. | Ovonic Battery Company, Inc. | ATE1186235T1 | 奥地利 | C22C14/00 | CA2870542A1; CN108584869A; US20130277607A1; US9272259B2; JP2015520798A; WO2013158850A1; CN104302795A; CA2888011A1; EP2839046A4; JP2017137571A; JP6747989B2; EP2839046A1; KR1020140148476A; EP2839046B1; DE602013061254T2; ATE1186235T1
1151 | WOGB19051009 | 2019-04-05 | 发明申请 | 2019-10-10 | 进入国家阶段-PCT有效期满 | 纳米结构及其制造方法 | NANOSTRUCTURES AND PROCESS FOR PRODUCTION | 本发明提供了一种制备纳米结构的方法，所述纳米结构包含具有第一还原电势的第一金属和具有第二还原电势的第二金属，所述第二还原电势比所述第一还原电势更负。 该方法涉及一种催化剂，该催化剂是还原性金属的盐。 纳米结构可以是纳米线的形式。 该方法可以提供真正的纳米合金产品和核-壳纳米结构。 本发明还提供一种纳米合金，其包含具有第一还原电位的第一金属和具有第二还原电位的第二金属，所述第二还原电位比所述第一还原电位更负。 本发明提供了一种具有氧化物涂层的纳米合金。 还提供了一种储氢模块和一种透明导体，该透明导体包括根据本发明的任选涂覆氧化物的纳米合金。 还提供了本发明的任选涂覆氧化物的纳米合金在储氢方法中的用途，在透明导体的制造中的用途和作为催化剂的用途。 | The invention provides a process for producing a nanostructure comprising a first metal having a first reduction potential and a second metal having a second reduction potential, the second reduction potential being more negative than the first reduction potential. The process involves a catalyst which is a salt of a reducing metal. The nanostructure may be in the form of a nanowire. The process can provide true nanoalloy products and core-shell nanostructures. The invention further provides a nanoalloy comprising a first metal having a first reduction potential and a second metal having a second reduction potential, the second reduction potential being more negative than the first reduction potential. The invention provides a nanoalloy with an oxide coating. Also provided are a hydrogen storage module and a transparent conductor comprising an optionally oxide-coated nanoalloy according to the invention. Further provided are uses of the optionally oxide-coated nanoalloy of the invention in a method of hydrogen storage, in the manufacture of a transparent conductor and as a catalyst. | Oxford University Innovation Limited | Oxford University Innovation Limited | WO2019193366A1 | 世界知识产权组织(WIPO) | B22F1/16 | EP3774122A1; GB201805662D0; US20210121950A1; WO2019193366A1
1152 | CN201910698081.X | 2019-07-31 | 发明申请 | 2019-10-08 | 驳回 | 一种钒基复相环保储氢材料 | Vanadium-iron-based alloy/titanium-vanadium-chromium-based alloy composite hydrogen storage material | 本公开了一种钒铁基合金/钛钒铬基合金复合储氢材料，涉及一种涉及储氢材料领域。所述复合储氢材料由钒铁基合金和钛钒铬基合金组成，钒铁基合金的重量百分比含量为60‑80%，所述钛钒铬基合金的组成通式为TiaZrbCrcVdNi100‑a‑b‑c‑d，钒铁基合金的组成通式为VxFeyTi100‑x‑yAl3.5，其中a/c=0.75，10≤a≤20，5≤b≤15，20≤c≤25，50≤d≤70，70≤a+b+c+d≤90, 且锆钒基合金中钛和铬的用量比为，a，b，c，d均为原子百分含量，40≤x≤50，40≤y≤50，88≤x+y≤93，且x，y，z均为原子百分含量。本发明提供的合金主要采用成本更低的钒铁基合金制成，其成本更低，同时，本发明的的最大吸氢量为3.5～3.9％(重量)，在80℃以下的放氢量为2.2～2.4％(重量)。 | The invention discloses a vanadium-iron-based alloy/titanium-vanadium-chromium-based alloy composite hydrogen storage material, and relates to the field of the hydrogen storage material. The compositehydrogen storage material consists of the materials of, in percentage by weight, the vanadium-iron-based alloy and 60%-80% of the titanium-vanadium-chromium-based alloy, the general formula of the vanadium-iron-based alloy is TiaZrbCrcVdNi100-a-b-c-d, the general formula of the titanium-vanadium-chromium-based alloy is VxFeyTi100-x-yAl3.5, wherein a/c is equal to 0.75, a is greater than or equalto 10 and less than or equal to 20, b is greater than or equal to 5 and less than or equal to 15, c is greater than or equal to 20 and less than or greater to 25, d is greater than or equal to 50 andless than or equal to 70, a + b + c + d is greater than or equal to 70 and less than or equal to 90, and the use ratio of titanium and chromium in the zirconium-vanadium-based alloy is that a, b, c and d are all atomic percentage contents, x is greater than or equal to 40 and less than or equal to 50, y is greater than or equal to 40 and less than or equal to 50, x + y is greater than or equal to88 and less than or equal to 93, and x, y and z are all atomic percentage contents. According to the vanadium-iron-based alloy/titanium-vanadium-chromium-based alloy composite hydrogen storage material, the alloys are mainly prepared from the vanadium-iron-based alloy with lower cost, and the cost is lower; and meanwhile, the maximum hydrogen absorption amount is 3.5%-3.9%, in percentage by weight, and the hydrogen release amount at the temperature of 80 DEG C or below is 2.2%-2.4%, by weight. | 中国森田企业集团有限公司 | 中国森田企业集团有限公司 | CN110306089A | 中国 | C22C27/02 | CN110306089A
1153 | EP13778289 | 2013-04-18 | 发明授权 | 2019-10-02 | 授权 | 具有改进的活化和高倍率性能的金属氢化物合金 | METAL HYDRIDE ALLOYS HAVING IMPROVED ACTIVATION AND HIGH RATE PERFORMANCE | 一种能够可逆地吸收和解吸氢的多相金属氢化物合金材料，包括具有ABX型晶体结构的第一主相或相组和其中改性元素的浓度大于ABX型晶体结构的第二相。 改性剂元素在第一相或一组相中。 改性剂元素用于促进第二相的形成，并且可以包括轻稀土元素如钇。 第一相或相组可以包括一个或多个Laves相，例如C14，C15和/或C36相。 还公开了包括所述合金的金属氢化物电池。 | A multi-phase metal hydride alloy material which is capable of reversibly absorbing and desorbing hydrogen includes a first main phase or group of phases having an ABx type crystalline structure and a second phase which has a concentration of a modifier element therein which is greater than the concentration of the modifier element in the first phase or group of phases. The modifier element functions to promote the formation of the second phase and may comprise a light rare earth element such as yttrium. The first phase or group of phases may incorporate one or more Laves phases such as a C14, C15, and/or C36 phase. Further disclosed are metal hydride batteries including the alloys. | Ovonic Battery Company, Inc. | Ovonic Battery Company, Inc. | EP2839046B1 | 欧洲专利局 | C22C14/00 | CA2870542A1; CN108584869A; US20130277607A1; US9272259B2; JP2015520798A; WO2013158850A1; CN104302795A; CA2888011A1; EP2839046A4; JP2017137571A; JP6747989B2; EP2839046A1; KR1020140148476A; EP2839046B1; DE602013061254T2; ATE1186235T1
1154 | CN201710880564.2 | 2017-09-26 | 发明授权 | 2019-10-01 | 授权 | 钕铁硼磁体的废料再利用制备工艺 | Waste recycling preparation process of neodymium iron boron magnet | 本发明公开了一种钕铁硼磁体的废料再利用制备工艺，包括：步骤一、表面抛光：对钕铁硼磁体废料进行抛光，制成料块；步骤二、破碎成小块：将所述料块在8h之内破碎成废料小块，破碎完后，将所述废料小块密封放置；步骤三、氢破碎：对所述废料小块继续吸氢破碎，得到疏松粉末，脱氢温度500‑600℃，脱氢时间4～8h；步骤四、中破碎：对所述疏松粉末进行中破碎，得到废料粗粉；步骤五、混合：将所述废料粗粉掺入由非废料原材料制成的粗粉中，并且所述废料粗粉在由非废料原材料制成的粗粉中重量百分比为25％，得到混合粗粉；步骤六、采用所述混合粗粉制备钕铁硼磁体。本发明实现了对钕铁硼废料的回收再利用，可降低损失，节约成本。 | The invention discloses a neodymium-iron-boron magnet waste recycling preparation technique. The technique comprises the steps that firstly, surface polishing is conducted, specifically, neodymium-iron-boron magnet waste is polished and made into blocks; secondly, blocks are crushed into small blocks, specifically, the blocks are crushed into small waste blocks within 8 h, and the small waste blocks are arranged in a sealed mode after crushing; thirdly, hydrogen decrepitation is conducted, specifically, the small waste blocks are subjected to hydrogen absorption decrepitation then, loose powder is obtained, the dehydrogenation temperature is 500-600 DEG C, and the dehydrogenation time is 4-8 h; fourthly, medium crushing is conducted, specifically, the loose powder is subjected to medium crushing, and coarse waste powder is obtained; fifthly, mixing is conducted, specifically, coarse powder made from non-waste raw materials is doped with the coarse waste powder, the coarse waste powder accounts for 25% of the coarse powder by weight made from the non-waste raw materials, and mixed coarse powder is obtained; and sixthly, the mixed coarse powder is used for preparing neodymium-iron-boron magnets. Recycling of neodymium-iron-boron waste is achieved, losses can be reduced, and the cost is reduced. | 北京京磁电工科技有限公司 | 北京京磁电工科技有限公司 | CN107470640B | 中国 | B22F9/04 | CN107470640A; CN107470640B
1155 | CN201810720929.X | 2018-07-04 | 发明授权 | 2019-10-01 | 授权 | 一种钒基复相环保储氢材料 | Vanadium-based complex-phase environment-friendly hydrogen storage material | 本发明提供了一种钒基复相环保储氢材料，钒基复相环保储氢材料是由如下方法制备的：提供Ti、V、Fe、Zr、Ce以及Gd金属原料；按照预设化学式对Ti、V、Fe、Zr、Ce以及Gd金属原料进行称重；将称重之后的Ti、V、Fe、Zr、Ce以及Gd金属原料进行真空熔炼，得到地第一TiVFe合金锭；对第一TiVFe合金锭进行第一热处理；对第一热处理之后的第一TiVFe合金锭进行第一轧制，得到第二TiVFe合金锭；对第二TiVFe合金锭进行第二热处理；对第二热处理之后的第二TiVFe合金锭进行第二轧制，得到第三TiVFe合金锭；对第三TiVFe合金锭进行第三热处理。通过热处理和轧制交替进行的方法，本申请能够将合金锭轧制到原始尺寸的10％左右，解决了TiVFe系合金加工困难的问题。 | The invention provides an iron-based multi-phase environmentally-friendly hydrogen storage material, which is prepared by the following method : the Ti, V, Fe, Zr, Ce and Gd metal raw materials are weighed according to a preset chemical formula; then the Ti, V, Fe, Zr, Ce and Gd metal raw materials are vacuum smelted to obtain the first TiVFe alloy ingots; then perform the first heat treatment for the first TiVFe alloy ingots; after the first heat treatment, the first TiVFe alloy ingots are subjected to the first rolling to obtain the second TiVFe alloy ingots; then the second heat treatment is performed on the second TiVFe alloy ingots; and after the second heat treatment, the second TiVFe alloy ingots are subjected to the second rolling to obtain the third TiVFe alloy ingots; and the third TiVFe alloy ingots are then subjected to a third heat treatment. | 南理工泰兴智能制造研究院有限公司 | 南理工泰兴智能制造研究院有限公司 | CN108913972B | 中国 | C22C27/02 | WO2020006842A1; CN108913972A; CN108913972B; US20200010939A1 | 1 | 南通志乐新材料有限公司 | 南理工泰兴智能制造研究院有限公司
1156 | CN201710852917.8 | 2017-09-20 | 发明授权 | 2019-09-20 | 授权 | 一种改善硼氢化锂放氢/再吸氢性能的方法 | A improvement boron hydrogenation the lithium puts the hydrogen/hydrogen performance of the method | 本发明公开了一种改善硼氢化锂放氢/再吸氢性能的方法，属于储氢材料技术领域。该方法包括下述步骤：首先，采用真空感应熔炼法将摩尔比为1 : 3的镍片和铝片熔炼成合金，并将其机械粉碎成粒度小于300目的粉末；然后，将合金粉末加入到氢氧化钠溶液中并搅拌，经去离子水和无水乙醇洗涤后，进行真空干燥，得到碱处理产物；最后，称取质量比为1～4 : 5的硼氢化锂和碱处理产物，倒入无水四氢呋喃溶液中并搅拌，再在真空下将溶液抽取干净，即可获得改性的硼氢化锂。本发明所提供的改善硼氢化锂放氢/再吸氢性能的方法，其原料来源广、价格低廉，工艺简单，安全可靠；经改性的硼氢化锂具有低的放氢温度、高的放氢量和好的再吸氢性能。 | The invention discloses a method for improving hydrogen evolution/hydrogen reabsorption performance of lithium borohydride, and belongs to the technical field of hydrogen storage materials. The method comprises the following steps : firstly, smelting a nickel sheet and an aluminum sheet with the mol ratio of 1 to 3 into an alloy by adopting a vacuum induction smelting method, and mechanically crushing the alloy into powder with the granularity which is less than 300 meshes; secondly, adding the alloy powder into a sodium hydroxide solution and stirring; after washing with de-ionized water and absolute ethyl alcohol, carrying out vacuum drying to obtain an alkali treated product; finally, weighing the lithium borohydride and the alkali treated product with the mass ratio of (1 to 4) : 5, and pouring into an anhydrous tetrahydrofuran solution and stirring; pumping all the solution in vacuum to obtain modified lithium borohydride. The method for improving the hydrogen evolution/hydrogen reabsorption performance of the lithium borohydride, provided by the invention, has the advantages of wide raw material source, low price, simple technology, safety and reliability; the modified lithium borohydride has low hydrogen evolution temperature, high hydrogen evolution amount and good hydrogen reabsorption performance. | 安徽工业大学 | 苏州氢投技术有限公司 | CN107487762B | 中国 | C01B6/21 | CN107487762B; CN107487762A | 4 | 俞强; 上海氢投技术有限公司; 安徽工业大学; 北京鼎浩安捷科技有限公司 | 上海氢投技术有限公司; 苏州氢投技术有限公司; 北京鼎浩安捷科技有限公司; 俞强
1157 | CN201910631665.5 | 2019-07-12 | 发明申请 | 2019-09-20 | 驳回 | 一种具有多相共晶组织的Mg-Ni-Y储氢合金及其制备方法 | Mg-Ni-Y hydrogen storage alloy with multiphase eutectic structure and preparation method thereof | 本发明提供一种具有多相共晶组织的高性能Mg‑Ni‑Y储氢合金及其制备方法，化学组成式为Mg100‑x‑yNiyYx，其中5≤x≤11，8≤y≤13，含有MgYNi4，Mg2Ni和长周期堆垛有序结构(LPSO)和Mg相多相共晶组织，合金的制备以Mg、Mg‑30Y、Y和Mg‑50Ni金属为原料，在井式电阻炉中利用石墨坩埚通过覆盖剂保护法熔炼合金，即得到Mg‑Ni‑Y储氢合金；本发明所提供的Mg‑Ni‑Y储氢合金具有很高的活性，在一次吸放氢活化后就能正常吸放氢；在镁基储氢合金中加镍和钇，合金的吸放氢温度明显降低，本发明提供的Mg‑Ni‑Y储氢合金具有良好的活化性能及良好的吸放氢动力学性能，在300℃、3MPa氢压下2min内吸氢3.5wt.％，达到总吸氢量4.4wt.％的80％，本发明制备方法简单，制备出的含有多相共晶组织的镁基储氢合金具有良好的吸放氢性能，适合工业化生产。 | The invention provides a high-performance Mg-Ni-Y hydrogen storage alloy with a multiphase eutectic structure and a preparation method thereof. A chemical formula is Mg100-x-yNiyYx, wherein x is not bigger than 11 and not smaller than 5, and y is not bigger than 13 and not smaller than 8; the multiphase eutectic structure contains MgYNi4, Mg2Ni, a long-period stacked ordered structure (LPSO) and a Mg phase; and in preparation of the alloy, Mg, Mg-30Y, Y and Mg-50Ni metal are used as raw materials, and a graphite crucible is used for smelting the alloy in a well type resistance furnace through a covering agent protecting method to obtain the Mg-Ni-Y hydrogen storage alloy. The Mg-Ni-Y hydrogen storage alloy provided by the invention is higher in activity, and can normally absorb and release hydrogen after once hydrogen absorption and release activation; nickel and yttrium are fed in a magnesium base hydrogen storage alloy, so that the hydrogen absorbing and release temperature of the alloy is obviously lowered; the Mg-Ni-Y hydrogen storage alloy is excellent in activity and hydrogen absorption and release dynamics performance; 3.5 wt.% of hydrogen is absorbed within 2 min at 300 DEG C under the hydrogen pressure of 3 MPa, and is 80% of 4.4 wt.% of the total hydrogen absorbing quantity; the preparation method is simple; and the prepared magnesium base hydrogen storage alloy containing the multiphase eutectic structure is excellent in hydrogen absorbing and release performance and suitable for industrial production. | 陕西科技大学 | 陕西科技大学 | CN110257651A | 中国 | C22C1/02 | CN110257651A
1158 | KR1020147019577 | 2012-12-14 | 发明授权 | 2019-09-18 | 授权 | 新的金属氢化物及其在储氢应用中的用途 | Novel metal hydrides and their use in hydrogen storage applications | 本发明涉及新的金属氢化物，涉及它们的制备方法和涉及它们作为储氢应用的用途。 | This disclosure relates to novel metal hydrides, processes for their preparation, and their use in hydrogen storage applications. | 유니버시티 오브 싸우스 웨일즈 커머셜 서비시스 리미티드 | 유니버시티 오브 싸우스 웨일즈 커머셜 서비시스 리미티드 | KR102022331B1 | 韩国 | C01B6/02 | PT2791053T; JP2015500199A; EP2791053A1; CN104169211B; WO2013088170A1; CN104169211A; EP2791053B1; KR102022331B1; EP4219395A3; WO2013088170A9; EP2791053B8; PL2791053T3; DK2791053T3; EP4219395A2; ES2942611T3; JP6285869B2; FI2791053T3; HUE061845T2; KR1020140109962A
1159 | KR1020180025823 | 2018-03-05 | 发明申请 | 2019-09-17 | 授权 | 分散强化粉末的制造方法及由其制造的粉末 | A method for producing a dispersion strengthened powder and a powder produced thereby | 根据本发明2的一个实施方案的一种制造分散增强粉末的方法。本发明包括1步骤 : 制备包括第一组分和第二组分的10合金粉末； 向热处理炉内通入氢气，得到氢气。 H.264-2化学 10。 H.264的方法包括以下步骤 : 1。形成气氛； 加热2个具有2个第一气氛的热处理炉，以形成第二气氛； 将合金2粉末装入第一气氛的热处理炉中； 和选择性地使具有比所述第一组分更高的反应驱动力的第二组分反应，以在所述合金粉末上形成分散的细颗粒。 | According to an embodiment of the present invention, a manufacturing method of a dispersion-strengthened powder comprises : a step of preparing an alloy powder including a first component and a second component; a step of injecting hydrogen gas into a heat treatment furnace to form a first atmosphere having a hydrogen ratio in a range of 10^-2 to 10^4; a step of heating the heat treatment furnace of the first atmosphere to form a second atmosphere; a step of charging the alloy powder into the heat treatment furnace of a second atmosphere; and a step of selectively reacting the second component having a higher reaction driving force than the first component to form the dispersed fine particles on the alloy powder. Therefore, the present invention is capable of preventing pollution.(S100) Step of preparing an alloy powder including a first component and a second component(S200) Step of injecting hydrogen gas into a heat treatment furnace to form a first atmosphere having a hydrogen ratio in a range of 10^-2 to 10^4(S300) Step of heating the heat treatment furnace of the first atmosphere to form a second atmosphere(S400) Step of charging the alloy powder into the heat treatment furnace of the second atmosphere(S500) Step of selectively reacting the second component having a higher reaction driving force than the first component to form the dispersed fine particles on the alloy powderCOPYRIGHT KIPO 2020 | Korea Institute Of Industrial Technology | Korea Institute Of Industrial Technology | KR1020190105371A | 韩国 | B22F9/22 | KR102051514B1; KR1020190105371A
1160 | ATE1172486 | 2011-06-24 | 发明申请 | 2019-09-15 | 权利终止 | (稀土)-Mg-Ni基储氢合金的制备方法 | PROCESS FOR PRODUCTION OF (RARE EARTH)-Mg-Ni-BASED HYDROGEN STORAGE ALLOY | 本发明公开了一种用于生产稀土-Mg-Ni基储氢合金的安全和工业上有利的生产方法，该方法实现了具有优异循环特性和大容量的镍氢可再充电电池的生产。 本发明涉及一种稀土-Mg-Ni系储氢合金的制造方法， Mg， 和元件B， 其中元素A由选自稀土元素Sc和Y中的至少一种元素R组成， 和任选地至少一种选自Zr，Hf和Ca的元素，和元素B由Ni和任选地至少一种选自元素A和Mg以外的元素的元素组成。 所述方法包括第一步骤 : 混合由元素A和B和Mg金属组成的合金和/或熔点不高于Mg金属熔点的含Mg合金， 以及第二步骤，在比所要获得的稀土-Mg-Ni基储氢合金的熔点低5～250℃的温度下，将从第一步骤获得的混合物热处理0.5～240小时。 | A safe and industrially advantageous production method is disclosed for producing a rare earth-Mg-Ni based hydrogen storage alloy which realizes production of a nickel-hydrogen rechargeable battery having excellent cycle characteristics and a large capacity. The method is for producing a rare earth-Mg-Ni based hydrogen storage alloy including element A, Mg, and element B, wherein element A is composed of at least one element R selected from rare earth elements including Sc and Y, and optionally at least one element selected from Zr, Hf, and Ca, and element B is composed of Ni and optionally at least one element selected from elements other than element A and Mg. The method includes first step of mixing an alloy consisting of elements A and B and Mg metal and/or a Mg-containing alloy having a melting point not higher than the melting point of Mg metal, and second step of heat-treating a mixture obtained from first step for 0.5 to 240 hours at a temperature 5 to 250 °C lower than a melting point of the rare earth-Mg-Ni based hydrogen storage alloy to be obtained. | Santoku Corporation | Santoku Corporation | ATE1172486T1 | 奥地利 | C22C1/02 | CN103079727A; KR1020130088833A; CN103079727B; KR101904499B1; JPWO2011162385A1; WO2011162385A1; US20130142690A1; EP2589448A1; EP2589448B1; IN461DELNP2013A; US9293765B2; EP2589448A4; JP5856056B2; ATE1172486T1; DE602011061650T2
1161 | CN201710503023.8 | 2017-06-27 | 发明授权 | 2019-09-13 | 授权 | 一种体心立方结构为主的储氢高熵合金及其制备方法 | Hydrogen-stored high-entropy alloy with body-centered cubic structure as main body and preparation method thereof | 本发明属于储氢材料领域，涉及一种BCC结构为主的储氢高熵合金及其制备方法。该高熵合金的成分表达式为：(TiaZrbNbc)xMy, 5≤a≤35 at%，5≤5 at at%，5≤c≤35 at%, a+b+c=x，15≤x≤100 at%，M是Hf、Fe、Co、Cr、Mn、Ni、Mo及W中的任意一种或多种，每种M的原子百分比在0‑35%之间，且x+y=100。本发明合金的制备方法是采用非自耗真空电弧炉熔炼制备合金；采用真空吸铸，将合金吸铸到水冷铜模中，获得高熵合金棒。本发明的高熵合金具有高的储氢容量(3 mass%以上)及优异的吸放氢动力学性能；在大的吸放氢量的情况下，相比于纯元素而言，高熵合金无需完全提纯，在很大程度上能够节省成本。本发明具有高熵合金的特性，在新能源、交通运输领域具有广阔的应用前景。 | The invention belongs to the field of hydrogen storage materials, and relates to a hydrogen storage high-entropy alloy taking a body-centered cubic structure as the principal thing and a preparation method for the hydrogen storage high-entropy alloy. A component expression formula of high-entropy alloy is as follows : (TiaZrbNbc)xMy, wherein a is greater than or equal to 5at% and smaller than or equal to 35at%, b is greater than or equal to at5% and smaller than or equal to 35at%, c is greater than or equal to 5at% and smaller than or equal to 35at%, a+b+c is equal to x, x is greater than or equal to 15at% and smaller than or equal to 100at%, M is any one or more of Hf, Fe, Co, Cr, Mn, Ni, Mo and W; and atomic percent of each M is 0-35%, and x+y is equal to 100. The preparation method for the hydrogen storage high-entropy alloy comprises the following steps of : adopting a non-consumable vacuum electric-arc furnace to smelt to prepare alloy; and adopting suction casting to sucking alloy into a water-cooling cooper mould, thereby obtaining a high-entropy alloy rod. The high-entropy alloy has high hydrogen storage capacity (3 mass% or more) and excellent hydrogen absorption and desorption dynamic performances; when hydrogen absorption and desorption amount is great, the high-entropy alloy, in comparison with a pure element, does not need to completely purify, so that cost can be saved to a great extent. The hydrogen storage high-entropy alloy taking the body-centered cubic structure as the principal thing has the characteristics of the high-entropy alloy, and has a wide application prospect in the fields of new energy resources and transportation. | 北京科技大学 | 北京科技大学 | CN107338385B | 中国 | C22C30/00 | CN107338385A; CN107338385B
1162 | CN201610796014.8 | 2016-08-31 | 发明授权 | 2019-09-10 | 授权 | 复合储氢材料及其制备方法 | Composite hydrogen storage material and preparation method thereof | 本发明涉及储氢材料领域，具体地，涉及一种复合储氢材料及其制备方法。该复合储氢材料含有掺杂有第二金属元素的第一金属元素的硼氢化物，其中，所述第一金属元素为Li、Na或K；所述第二金属元素为Rb、Cs、第IIA族元素、第IIIB族元素、第IVB族元素、第VB族元素、第VIB族元素、第VIIB族元素、第VIII族元素、第IB族元素、第IIB族元素和第IIIA族金属元素中的一种或多种。本发明提供的复合储氢材料使得通常的轻金属硼氢化物中掺杂有第二金属元素，该掺杂有第二金属元素的第一金属元素的硼氢化物为非溶剂化物，从而可以放出更安全且气氛较为纯净的氢气。 | The invention relates to the field of hydrogen storage materials, in particular to a composite hydrogen storage material and a preparation method thereof. The hydrogen storage material comprises borohydride of a first metal element doped with second metal elements, wherein the first metal element is Li or Na or K, and the second metal elements are one of or multiple of Rb, Cs, a group-IIA element, a group-IIIB element, a group-IVB element, a group-VB element, a group-VIB element, a group-VIIB element, a group-VIII element, a group IB element, a group-IIB element and a group-IIIA metal element. According to the composite hydrogen storage material, ordinary light-metal borohydride is doped with the second metal elements, the borohydride of the first metal element doped with the second metal elements is non-solvate, and therefore hydrogen which is safer and purer in atmosphere can be released. | 北京理工大学 | 北京理工大学 | CN106430097B | 中国 | C01B6/21 | CN106430097B; CN106430097A
1163 | CN201910223586.0 | 2019-03-22 | 发明申请 | 2019-09-10 | 驳回 | 纯高丰度稀土永磁材料及其制备方法 | Pure high-abundance rare earth permanent magnetic material and preparing method thereof | 本发明所述纯高丰度稀土‑Fe‑B稀土永磁材料，化学式为LREaFe100‑a‑b‑cBbTmc，所述化学式中，LRE为高丰度稀土，其组成为Ce1‑xLax，0≤x≤0.5，Tm为Co、Cu、Al、Ga、Nb、Zr中的至少一种。上述稀土永磁材料的制备方法，工艺步骤如下：(1)配料与熔铸；(2)制备磁粉；(3)制备磁场成型生坯；(4)冷等静压；(5)烧结，采用真空烧结或低压烧结，烧结结束后快速冷却；(6)热处理，将步骤(5)得到的烧结磁体进行回火处理。本发明所述纯高丰度稀土‑Fe‑B稀土永磁材料，最大磁能积能达到80kJ/m3以上，矫顽力能达到700kA/m以上，具有很好的性价比。 | The invention relates to a pure high-abundance rare earth-Fe-B rare earth permanent magnetic material. The chemical formula is LREaFe100-a-b-cBbTmc, wherein in the chemical formula, the LRE is high-abundance rare earth, the composition of the high-abundance rare earth is Ce1-xLax, wherein x is larger than or equal 0 and smaller than or equal to 0.5, and Tm is at least one of Co, Cu, Al, Ga, Nb andZr. The preparing method of the rare earth permanent magnetic material comprises the following steps of (1) dosing and casting; (2) preparing of magnetic powder; (3) preparing of a magnetic field forming green body; (4) cold isostatic pressing; (5) sintering, wherein vacuum sintering or low-pressure sintering is adopted, and rapid cooling is carried out after sintering is finished; and (6) heat treatment, wherein a sintered magnet obtained in the step (5) is tempered. By means of the pure high-abundance rare earth-Fe-B rare earth permanent magnetic material, the maximum magnetic energy product can reach 80 kJ/m or more, the coercive force can reach 700 kA/m or more, and the good cost performance is achieved. | 四川大学 | 四川大学 | CN110218931A | 中国 | C22C33/02 | CN110218931A
1164 | CN201410409393.1 | 2014-08-19 | 发明授权 | 2019-09-06 | 授权 | 贮氢合金及其制造方法 | Hydrogen storage alloy and manufacturing method thereof | 本发明以提供微粉化被抑制的贮氢合金及该贮氢合金的制造方法为课题。本发明提供一种贮氢合金、及该贮氢合金的制造方法，就所述贮氢合金而言，通过将Cu‑Kα射线设为X射线源的X射线衍射测定，在2θ＝31°～33°的范围内出现的最大峰强度相对于在2θ＝41°～44°的范围内出现的最大峰强度之比为0.1以下(包括0)。 | This invention provides a hydrogen storing alloy and a production method thereof. The hydrogen storing alloyhas a chemical composition of a general formulaR (1-x) Mg x Ni y , wherein R is one or more elements selected from rare earth elements comprising Y, x satisfies 0.05‰¤x‰¤0.3, and y satisfies 2.8‰¤y‰¤3.8. The ratio of the maximal peak intensity present in a range of 2¸=31°-33° to the maximal peak intensity present in a range of 2¸=41°-44° is 0.1 or less (including 0), as measured by X-ray diffraction in which a Cu-K± ray is set as an X-ray source. | 株式会社杰士汤浅国际; 厦门钨业股份有限公司 | 株式会社杰士汤浅国际; 厦门厦钨氢能科技有限公司 | CN105349841B | 中国 | C22C19/03 | US20170250397A1; EP3185338A4; US10243203B2; WO2016026413A1; EP3185338A1; JP6343393B2; EP3185338B1; CN105349841A; JP2017532446A; CN105349841B | 1 | 株式会社杰士汤浅国际; 厦门钨业股份有限公司 | 株式会社杰士汤浅国际; 厦门厦钨氢能科技有限公司
1165 | CN201710692292.3 | 2017-08-14 | 发明授权 | 2019-09-03 | 授权 | 烧结钕铁硼材料的制粉方法 | Powder making method of sintered Nd-Fe-B material | 本发明公开了一种烧结钕铁硼材料的制粉方法，包括以下步骤：将Nd‑Fe‑B合金熔炼甩带得到的钕铁硼甩带片经氢破碎处理获得氢破粉末；将所述氢破粉末与粉末改性添加剂混合脱氢处理t时间获得脱氢混粉末；将所述脱氢混粉末经气流磨加工成钕铁硼粉末。本发明提供的烧结钕铁硼材料的制粉方法，去掉了混粗粉工序(通常该工序需要耗时2‑3h)，在氢破碎的脱氢过程中加入粉末改性添加剂，这样省去了中碎和/或混粗粉工序的人力、物力、财力，在保障制粉质量的前提下，大大提高了生产效率，节约了生产成本。 | The invention discloses a novel milling method of a sintered neodymium iron boron material. The novel milling method comprises the following steps that a neodymium iron boron melt spinning piece obtained through Nd-Fe-B alloy smelting melt spinning is subjected to hydrogen breaking treatment and thus hydrogen broken powder is obtained; the hydrogen broken powder and a powder modification additive are mixed and a mixture is subjected to dehydrogenation treatment for time t, and thus dehydrogenated mixed powder is obtained; and the dehydrogenated mixed powder is subjected to air flow grinding and thus neodymium iron boron powder is obtained. According to the novel milling method of the sintered neodymium iron boron material, a coarse powder mixing procedure (which usually takes 2-3h) is cancelled, and the powder modification additive is added in the dehydrogenation process of hydrogen breaking, in this way, the manpower, material resources and financial resources for an intermediate breaking procedure and/or a coarse powder mixing procedure are omitted, and on the premise of ensuring the milling quality, the production efficiency is improved substantially and the production cost is saved. | 廊坊京磁精密材料有限公司 | 廊坊京磁精密材料有限公司 | CN107470636B | 中国 | B22F9/02 | CN107470636B; CN107470636A
1166 | CN201810805761.2 | 2018-07-20 | 发明授权 | 2019-09-03 | 授权 | 一种3R型AB4储氢合金及其制备方法和应用 | 3R type AB4 Hydrogen storage alloy and preparation method and application thereof | 本发明提供了一种3R型AB4储氢合金。本发明通过Nd、Gd、Y或Pr替代La‑Mg‑Ni系合金中的La以及Co、Mn或Al替代La‑Mg‑Ni系合金中的Ni，通过控制Nd、Gd、Y或Pr以及Co、Mn或Al的加入量，在一定程度上改善合金的综合电化学性能。根据实施例的记载，本发明提供的3R型AB4储氢合金仅存在一种3R型超堆垛结构。改善了La‑Mg‑Ni系合金的高倍率放电性能和循环稳定性。本发明还提供了所述3R型AB4储氢合金的制备方法，所述制备方法简单，操作便捷，生产条件易于控制，适合大规模生产，实现产业化效益。 | The invention provides a 3R type AB4 hydrogen storage alloy. Nd, Gd, Y or Pr replaces La in La-Mg-Ni-series alloy, and Co, Mn or Al replaces Ni in the La-Mg-Ni-series alloy, and adding amount of ND, Gd, Y or Pr as well as Co, Mn or Al is controlled, so that comprehensive electrochemical properties of the alloy are improved to certain extent. According to the record of the embodiment, the 3R type AB4 hydrogen storage alloy has only a 3R type super-stack structure. High-rate discharge performance and cycling stability of the La-Mg-Ni-series alloy are improved. The invention further provides a preparation method for the 3R type AB4 hydrogen storage alloy, and the preparation method is simple, is convenient to operate, is easy in production condition control, is suitable for large-scale production, and industrial benefits are realized. | 燕山大学 | 燕山大学 | CN108977676B | 中国 | C22C1/02 | CN108977676A; CN108977676B
1167 | CN201910490079.3 | 2019-06-06 | 发明申请 | 2019-09-03 | 驳回 | 一种氢同位素贮存合金及其制备方法 | Hydrogen isotope storage alloy and preparation method thereof | 本发明涉及氢同位素贮存与供给技术，公开了一种高循环稳定性能的氢同位素贮存合金及其制备方法，所述氢同位素贮存合金的化学通式为ZrCo1‑xCux，其中，0.1≤x≤0.3。本发明还公开了一种用于制备上述氢同位素贮存合金铸锭以及薄带的制备方法。本发明的优点在于，储氢合金具有较高的循环稳定容量和较好的循环稳定动力学，提高了储氢合金的循环寿命，并且改变了放氢坪台特性、热力学特性以及出现了一种为正交晶系CrB‑type晶体结构的新氢化物相ZrCoHx(x约为0.6)。此外，该氢同位素贮存合金的制备方法工艺简单，成本低廉，令其尤为适用于ITER的氢同位素贮存与供给材料。 | The invention relates to a hydrogen isotope storage and supply technology, and discloses a hydrogen isotope storage alloy with high cycling stability and a preparation method thereof. The chemical general formula of the hydrogen isotope storage alloy is ZrCo1-xCux, wherein x is greater than or equal to 0.1 and less than or equal to 0.3. The invention further discloses a preparation method of a hydrogen isotope storage alloy ingot and a thin strip. The hydrogen isotope storage alloy has the advantages that a hydrogen storage alloy has relatively high cycling stability capacity and relatively good cycling stability dynamics, the cycle life of the hydrogen storage alloy is prolonged, the hydrogen storage platform characteristics and thermodynamic characteristics are changed, and a new hydridephase ZrCoHx (x is about 0.6) with a positive cross crystal system CrB-type crystal structure is generated; in addition, the preparation method of the hydrogen isotope storage alloy is simple in process and low in cost, and is especially suitable for storing and material supplying of an ITER hydrogen isotope. | 浙江大学 | 浙江大学 | CN110195173A | 中国 | C22C16/00 | CN110195173A
1168 | EP11798266 | 2011-06-24 | 发明授权 | 2019-08-28 | 授权 | (稀土)-Mg-Ni基储氢合金的制备方法 | PROCESS FOR PRODUCTION OF (RARE EARTH)-Mg-Ni-BASED HYDROGEN STORAGE ALLOY | 本发明公开了一种用于生产稀土-Mg-Ni基储氢合金的安全和工业上有利的生产方法，该方法实现了具有优异循环特性和大容量的镍氢可再充电电池的生产。 本发明涉及一种稀土-Mg-Ni系储氢合金的制造方法， Mg， 和元件B， 其中元素A由选自稀土元素Sc和Y中的至少一种元素R组成， 和任选地至少一种选自Zr，Hf和Ca的元素，和元素B由Ni和任选地至少一种选自元素A和Mg以外的元素的元素组成。 所述方法包括第一步骤 : 混合由元素A和B和Mg金属组成的合金和/或熔点不高于Mg金属熔点的含Mg合金， 以及第二步骤，在比所要获得的稀土-Mg-Ni基储氢合金的熔点低5～250℃的温度下，将从第一步骤获得的混合物热处理0.5～240小时。 | A safe and industrially advantageous production method is disclosed for producing a rare earth-Mg-Ni based hydrogen storage alloy which realizes production of a nickel-hydrogen rechargeable battery having excellent cycle characteristics and a large capacity. The method is for producing a rare earth-Mg-Ni based hydrogen storage alloy including element A, Mg, and element B, wherein element A is composed of at least one element R selected from rare earth elements including Sc and Y, and optionally at least one element selected from Zr, Hf, and Ca, and element B is composed of Ni and optionally at least one element selected from elements other than element A and Mg. The method includes first step of mixing an alloy consisting of elements A and B and Mg metal and/or a Mg-containing alloy having a melting point not higher than the melting point of Mg metal, and second step of heat-treating a mixture obtained from first step for 0.5 to 240 hours at a temperature 5 to 250 °C lower than a melting point of the rare earth-Mg-Ni based hydrogen storage alloy to be obtained. | Santoku Corporation | Santoku Corporation | EP2589448B1 | 欧洲专利局 | C22C1/02 | CN103079727A; KR1020130088833A; CN103079727B; KR101904499B1; JPWO2011162385A1; WO2011162385A1; US20130142690A1; EP2589448A1; EP2589448B1; IN461DELNP2013A; US9293765B2; EP2589448A4; JP5856056B2; ATE1172486T1; DE602011061650T2
1169 | CN201610931895.X | 2016-10-31 | 发明授权 | 2019-08-27 | 未缴年费 | 一种聚合物包覆的纳米镁基储氢材料及其制备方法 | Polymer-coated nano magnesium-based hydrogen storage material and preparation method thereof | 本发明涉及一种聚合物包覆的纳米镁基储氢材料及其制备方法，属于储氢材料制备技术领域。该聚合物包覆的纳米镁基储氢材料，按质量百分比由如下组分制成：镁镍合金：80‑98％，聚合物：2‑20％；以镁粉与镍粉为原料经混合预处理、氢化燃烧合成、然后与聚合物通过强力机械球磨制备而成。本发明提供的聚合物包覆的纳米镁基储氢材料具有优异的低温吸放氢动力学性能：在473K下，60min内，吸氢量达到3.73wt.％，120min内，放氢量达到1.02wt.％；在523K下，60min内，其吸氢量高达4.04wt.％，120min内，放氢量高达2.18wt.％，可以用于氢气的储运和氢燃料电池。 | The invention relates to a polymer wrapped nano magnesium based hydrogen storage material and a preparation method thereof, and belongs to the technical field of hydrogen storage material preparation. The hydrogen storage material is prepared from the following components in percentage by weight : 80 to 98% of magnesium-nickel alloy, and 2 to 20% of polymer. Magnesium powder and nickel powder are taken as the raw materials and then are mixed and preprocessed; the mixture is hydrogenated, burned, and synthesized, and finally the product and polymers are fiercely and mechanically ball-milled to prepare the hydrogen storage material. The hydrogen storage material has excellent low temperature hydrogen absorption/desorption dynamics performances : at a temperature of 473K, the hydrogen absorption amount can reach 3.73 wt.% with 60 minutes; the hydrogen desorption amount can reach 1.02 wt.% within 120 minutes; at a temperature of 523 K, the hydrogen absorption amount is as high as 4.04 wt.% within 60 minutes, and the hydrogen desorption amount can reach 2.18 wt.% within 120 minutes. The hydrogen storage material can be used to store/transport hydrogen and prepare hydrogen fuel battery. | 安泰科技股份有限公司 | 安泰科技股份有限公司 | CN106566965B | 中国 | B22F1/02 | CN106566965B; CN106566965A
1170 | CN201810888664.4 | 2018-08-07 | 发明授权 | 2019-08-27 | 授权 | Mg基储氢纳米线的制备方法 | Method for preparing Mg-based hydrogen storage nanowire | 本发明提供了一种Mg基储氢纳米线的制备方法，包括如下步骤：准备金属Mg、金属Ce、金属La、金属Gd、金属Li以及金属Ni并进行配料和真空熔炼，得到Mg基合金锭；将Mg基合金锭进行雾化，得到Mg基合金粉；对Mg基合金粉进行热处理；将经过热处理的Mg基合金粉进行球磨，得到经过球磨处理的Mg基合金粉；将PAN溶于DMF中，得到PAN纺丝液，其中PAN浓度为10‑15wt％；将经过热处理、但没有经过球磨处理的Mg基合金粉溶于PAN纺丝液，得到第一纺丝液；将经过球磨处理的Mg基合金粉溶于PAN纺丝液，得到第二纺丝液；以及用同轴静电纺丝法将第一纺丝液和第二纺丝液形成为Mg基储氢纳米线。本发明提出了一种新的储氢材料的制备方法，本发明制备方法制得的合金的储氢总量更大，吸放氢速度更快。 | The invention provides a preparation method for a Mg-based hydrogen storage nanowire. The preparation method comprises the following steps that metal Mg, metal Ce, metal La, metal Gd, metal Li and metal Ni are prepared, batching and vacuum melting are carried out, and a Mg-based alloy ingot is obtained; the Mg-based alloy ingot is atomized, and Mg-based alloy powder is obtained; heat treatment iscarried out on the Mg-based alloy powder; ball milling is carried out on the heat-treated Mg-based alloy powder, and the ball-milled Mg-based alloy powder is obtained; PAN is dissolved in DMF, and a PAN spinning solution is obtained, wherein the PAN concentration ranges from 10 wt% to 15 wt%; the Mg-based alloy powder subjected to heat treatment but not ball milling treatment is dissolved in the PAN spinning solution, and a first spinning solution is obtained; the Mg-based alloy powder subjected to ball milling treatment is dissolved in the PAN spinning solution, and a second spinning solutionis obtained; and the first spinning solution and the second spinning solution are formed into the Mg-based hydrogen storage nanowire by a coaxial electrostatic spinning method. By the adoption of thepreparation method for the new hydrogen storage material. The alloy prepared by the preparation method has larger hydrogen storage amount and higher hydrogen absorption and release speed. | 泉州市康馨化工科技有限公司 | 中盛鑫控股有限公司 | CN108950260B | 中国 | C22C1/02 | CN108950260A; CN108950260B | 1 | 泉州市康馨化工科技有限公司 | 中盛鑫控股有限公司
1171 | CN201710776881.X | 2017-09-01 | 发明授权 | 2019-08-23 | 授权 | 一种铁磁性的Fe-Dy储氢材料及其制备方法 | Ferromagnetic Fe-Dy hydrogen storage material and preparation method thereof | 本发明公开了一种铁磁性的Fe‑Dy储氢材料，由Fe和稀土Dy为原料，经电弧熔炼和热处理制得化学式为Fe17Dy2的Fe‑Dy储氢材料，具有Th2Ni17型六方的晶体结构的铁磁性材料，饱和磁化强度为62~100Am2/kg，居里温度为90~100℃，储氢性能为0.1~0.2wt.%。其制备方法包含以下步骤：1)按化学式称量Fe和Dy熔炼制备成Fe17Dy2合金；2)将制备的合金热处理制得Fe‑Dy储氢材料。作为储氢材料的应用时，具有磁相转变特性，在高于居里温度时的储氢量为0.11~0.14 wt.%，在居里温度时的储氢量反而提高到0.18~0.2 wt.%。本发明的储氢材料居里温度低且工作温度在居里温度附近。 | The invention discloses a ferro-magnetic Fe-Dy hydrogen storage material. The Fe-Dy hydrogen storage material with the chemical formula being Fe17Dy2 is prepared from Fe and rare earth Dy serving as raw materials through electric arc melting and heat treatment, the ferro-magnetic material has a Th2Ni17 type hexagonal crystal structure, the saturated magnetization intensity is 62 to 100 Am/kg, the Curie temperature is 90 to 100 DEG C, and the hydrogen storage performance is 0.1 to 0.2 percent by weight. The preparation method comprises eh following steps : 1) weighting Fe and Dy according tothe chemical formula and smelting to prepare Fe17Dy2 alloy; and 2) performing heat treatment on the prepared alloy to prepare the Fe-Dy hydrogen storage material. When serving as a hydrogen storage material, the ferro-magnetic Fe-Dy hydrogen storage material has magnetic phase transition characteristic, the hydrogen storage quantity is 0.11 to 0.14 percent by weight when the temperature is higherthan the Curie temperature, and the hydrogen storage quantity at the Curie temperature is increased to 0.18 to 0.2 percent by weight. The Curie temperature of the hydrogen storage material is low, andthe work temperature is near the Curie temperature. | 桂林电子科技大学 | 桂林电子科技大学 | CN107574363B | 中国 | C22C38/00 | CN107574363A; CN107574363B |  |  |  | 1 | 桂林电子科技大学 | 广西梧州市微磁科技有限公司 | 广西梧州市微磁科技有限公司
1172 | CN201711435962.X | 2017-12-26 | 发明授权 | 2019-08-23 | 授权 | 一种高容量轻质石墨烯催化稀土镁铝基贮氢材料及制备方法 | High-capacity light graphene catalytic rare earth magnesium-aluminum-based hydrogen storage material and preparation method thereof | 本发明涉及一种高容量轻质石墨烯催化稀土镁铝基贮氢材料及制备方法。该贮氢材料包括稀土镁铝基贮氢合金和石墨烯催化剂GR，其中，稀土镁铝基贮氢合金具有以下化学式组成：ReaMg100‑a‑b‑cAlbNic，其中Re为稀土元素镧、铈、镨、钕中的一种，a、b、c为对应元素的原子百分比，5≤a≤20，5≤b≤40，0≤c≤10，10≤b+c≤40；石墨烯催化剂GR按质量百分比含量计占最终贮氢材料的比例为：1％≤GR≤10％。本发明采用自然界中储量丰富、价格低廉的Mg、Al为主要组成元素，同时在合金A侧添加不同种类和含量的稀土元素，在B侧添加不同含量Ni元素，并添加石墨烯进行球磨。通过该方法制备得到的贮氢材料具有吸放氢速率快、储氢容量高、平台滞后小以及放氢温度低的特点。 | The invention relates to a high-volume light-weight graphene catalysis rare earth aluminum magnesium based hydrogen storage material and a preparation method thereof. The hydrogen storage material isprepared from rare earth aluminum magnesium based hydrogen storage alloy and graphene catalysts GR, wherein the rare earth aluminum magnesium based hydrogen storage alloy has a formula chemical formula of ReaMg100-a-b-cAlbNic, wherein the Re is one kind of materials of rare earth elements of lanthanum, cerium, praseodymium and neodymium; the a, the b and the c are the atom percentage of the corresponding element; the a is greater than or equal to 5 but smaller than or equal to 20; the b is greater than or equal to 5 but smaller than or equal to 40; the c is greater than or equal to 0 but smaller than or equal to 10; the sum of the b and the c is greater than or equal to 10 but smaller than or equal to 40; the proportion of the mass percentage of the graphene catalysts GR in the final hydrogen storage material is greater than or equal to 1 percent but smaller than or equal to 10 percent. The Mg and AL which has rich reserves in the nature and low price are used as major composition elements; meanwhile, different kinds and contents of rare earth elements are added in the alloy side A; different contents of Ni elements are added at the side B; graphene is added for ball milling. The hydrogen storage material prepared by the method has the characteristics of high hydrogen adsorption and release speed, high hydrogen storage capacity, small platform hysteresis and low hydrogen release temperature. | 钢铁研究总院 | 钢铁研究总院 | CN108220728B | 中国 | C22C23/06 | CN108220728A; CN108220728B
1173 | JP2018023508 | 2018-02-13 | 发明申请 | 2019-08-22 | 授权 | 制备纳米颗粒的方法及其用途 | METHOD FOR PRODUCING NANOPARTICLES AND ITS USE | [a]一种更有效地制备纳米颗粒的方法，以及，在制备纳米颗粒等的方法中。 在本发明涉及纳米颗粒生产的一个实施方案中是100[a]， 带电粒子装置中的带电粒子通过溅射方法(溅射装置30)，电迁移率分类器(DMA40)和具有带电粒子束的带电粒子出口装置，电迁移率分类器的带电粒子入口连接。 图1[附图] | PROBLEM TO BE SOLVED : To provide a more efficient method for producing nanoparticles, and to provide an apparatus for producing the nanoparticles for implementing the method. SOLUTION : An apparatus 100 for producing nanoparticles includes : a charged particle-producing apparatus (a sputtering apparatus 30) for producing charged particles by a sputtering method; and an electrical mobility-classifier (DMA 40), wherein a charged particle-extracting port in the charged particle-producing apparatus is connected to a charged particle-extracting port in the electrical mobility-classifier. SELECTED DRAWING : Figure 1 COPYRIGHT : (C)2019, JPO&INPIT | Institute Of Physical & Chemical Research; Atsumi Tec Kk | Institute Of Physical & Chemical Research; Atsumi Tec Kk | JP2019137900A | 日本 | B22F9/12 | JP7117726B2; JP2019137900A | [12 empty] | 行政案件 |  | Riken (Saitama)
1174 | CN201810022295.0 | 2018-01-10 | 发明授权 | 2019-08-20 | 授权 | 纳米氧化物催化剂包覆储氢合金复合材料及其制备方法 | Nano oxide catalyst coated hydrogen storage alloy composite material and preparation method thereof | 本发明涉及一种纳米氧化物催化剂包覆储氢合金复合材料及其制备方法。纳米氧化物催化剂包覆储氢合金复合材料中，储氢合金选用La1‑x‑yRExMgyNi3.0‑a‑bM1aM2b型储氢合金；纳米氧化物催化剂选用稀土氧化物和/或过渡金属氧化物；其中，x，y，a和b均为原子比，且0<x<0.2，0<y<0.6，a+b<1。采用本发明提供的原料组成以及制备方法，将催化剂合成与包覆过程同步进行，可以将催化剂以纳米薄层形式均匀稳固地包覆于合金表面；与此同时，催化剂前驱体环境可对合金进行表面处理，进而显著提高储氢复合材料的循环稳定性及动力学性能，从而满足高容量电池的需求。 | The invention relates to an in-situ synthesis method of a nano oxide catalyst coated hydrogen storage alloy composite. In the nano oxide catalyst coated hydrogen storage alloy composite, an Lal-x-yRExMgyNi3.0-a-bM1aM2b hydrogen storage alloy is selected in the hydrogen storage alloy, rare earth oxide and/or transition metal oxide are/is selected in the nano oxide catalyst, x, y, a and b are atomicratios, x is larger than 0 and smaller than 0.2, y is larger than 0 and smaller than 0.6, and a+b are smaller than 1. According to the raw material composition and the preparing method, the catalystsynthesis and the coating process are carried out at the same time, the catalyst is evenly and stably coated on the alloy surface in a nano thin layer manner, at the same time, the catalyst precursorenvironment can carry out surface treatment on the alloy, the circular stability and dynamics properties of the hydrogen storage composite are obviously improved, and the high-capacity battery needs are met. | 内蒙古科技大学 | 内蒙古科技大学 | CN108247040B | 中国 | B22F1/02 | CN108247040B; CN108247040A
1175 | CN201910449480.2 | 2019-05-28 | 发明申请 | 2019-08-16 | 撤回 | 一种钕铁硼粉末制备方法 | Preparation method of neodymium-iron-boron powder | 一种钕铁硼粉末制备方法，包括以下步骤：a.预处理：对原材料进行称重、破碎、断料和除锈等预处理；b.熔炼：将步骤a中的原材料镨钕、纯铁、硼铁等按照比例配料，高温熔炼后进行甩带；c.氢爆：将步骤b中的材料置于氢碎炉内，氢气沿富钕相薄层进入合金，使之膨胀爆裂而破碎；d.制粉：将步骤c中的材料粉碎成粉末并存放于钕铁硼储存装置内；本发明通过对铜网加热进行氧化反应实现对氧气的消耗，去氧较彻底，避免罐体内残留氧气导致钕铁硼粉末发生氧化；且氮气可在罐体内循环，可降低氮气的消耗，避免氮气的浪费，时可避免氮气将罐体内的有害杂质带出。 | The invention discloses a preparation method of neodymium-iron-boron powder. The preparation method comprises the following steps that a, pretreatment is conducted, raw materials are conducted pretreatment of weighing, crushing, material cutting, rust removing and the like; b, smelting is conducted, the raw materials of praseodymium, pure iron and ferroboron in the step a are burdened according toa ratio, and melt spinning is conducted after high-temperature smelting is conducted; c, hydrogen explosion is conducted, the material in the step b is placed in a hydrogen crushing furnace, hydrogengas enters an alloy along a thin layer of neodymium-rich phase, and the alloy is expanded and burst to be broken; and d, powder preparation is conducted, the material obtained in the step c is crushed into powder, and the powder is stored in a neodymium-iron-boron storage device. According to the preparation method, the oxidation reaction is carried out on a copper net, so that the oxygen consumption is achieved, the deoxygenization is thorough, and residual oxygen in a tank body is prevented from causing oxidation of the neodymium-iron-boron powder; and nitrogen gas can be circulated in thetank body, so that the consumption of the nitrogen gas can be reduced, the waste of the nitrogen gas can be avoided, and the nitrogen gas can be prevented from being brought out of harmful impuritiesin the tank body. | 浙江鑫盛永磁科技有限公司 | 浙江鑫盛永磁科技有限公司 | CN110125419A | 中国 | B22F9/02 | CN110125419A
1176 | CN201910449524.1 | 2019-05-28 | 发明申请 | 2019-08-16 | 撤回 | 一种钕铁硼永磁铁制造工艺 | Neodymium-iron-boron permanent magnet manufacturing process | 本发明公开了一种钕铁硼永磁体制造工艺，包括：a、原料准备及预处理；b、熔炼；c、氢爆：利用稀土金属间化合物的吸氢特性，将钕铁硼合金置于氢气环境下，氢气沿富钕相薄层进入合金，使之膨胀爆裂而破碎，沿富钕相层处开裂，保证了主相晶粒及富钕晶粒间界相的完整；d、制粉：将原料放入到气流磨内使钕铁硼颗粒高速碰撞完成制粉，再将制得的磁粉放入储存桶内进行搬运；e、成型取向；f、烧结；g、机械加工；h、表面处理：对各种形状的稀土永磁体进行表面处理，例如电泳、镀锌、镍、镍铜镍及磷化等，以保证产品的外观和耐腐蚀特性；i、成品检验和包装：对产品的各种磁性能、耐腐蚀性能、高温性能等等进行检测，达标后进行包装，以满足客户的各种需求。 | The invention discloses a neodymium-iron-boron permanent magnet manufacturing process. The process comprises the following steps of a, preparing raw materials and pretreating; b, smelting; c, carrying out hydrogen explosion, the neodymium-iron-boron alloy is placed in a hydrogen environment by utilizing the hydrogen absorption characteristic of the rare-earth intermetallic compound, and hydrogenenters the alloy along the neodymium-rich phase thin layer, so that the main-phase crystal grains and the neodymium-rich crystal grains are broken due to expansion and burst, and the integrity of thegrain boundary phases of the main-phase grains and the neodymium-rich grains is guaranteed; d, preparing powder, putting the raw materials into a jet mill, so that the neodymium-iron-boron particles are subjected to high-speed collision to complete the preparation of the powder, placing the prepared magnetic powder into a storage barrel for carrying; e, forming orientation; f, sintering; g, mechanical processing; h, surface treatment : carrying out surface treatment on rare-earth permanent magnets of various shapes, such as electrophoresis, zinc plating and nickel, nickel, copper, nickel, phosphatization and the like, so that the appearance and the corrosion resistance of the product are ensured; and i, the finished product is inspected and packaged, corrosion resistance, high temperature performance and the like of the product are detected, and the product is packaged after reaching the standard so as to meet various requirements of customers. | 浙江鑫盛永磁科技有限公司 | 浙江鑫盛永磁科技有限公司 | CN110125420A | 中国 | B22F9/04 | CN110125420A
1177 | CN201910506071.1 | 2019-06-12 | 发明申请 | 2019-08-16 | 驳回 | 高容量易活化贮氢合金及其制备方法与应用 | High-capacity easily-activated hydrogen storage alloy as well as preparation method and application thereof | 本发明涉及一种高容量易活化Y‑Mg‑Ni‑Mn‑Zr基贮氢合金粉末及其制备方法和应用，所述贮氢合金粉末化学式为：YMgNi4‑x‑yMnxZry，式中x、y为原子比，0.2<x<0.8，0.2<y<0.8。本发明的高容量易活化Y‑Mg‑Ni‑Mn‑Zr基贮氢合金粉末，采用锰及锆部分替代镍。通过成分设计，降低氢化物的热稳定性。在科学设计成分的基础上，用真空感应熔炼技术与球磨工艺相结合制备的合金，获得在较低的温度下具有高的吸放氢能力，而且合金的吸放氢动力学性能大幅度改善。 | The invention relates to high-capacity easily-activated Y-Mg-Ni-Mn-Zr-based hydrogen storage alloy powder as well as a preparation method and application thereof. The chemical formula of the hydrogenstorage alloy powder is YMgNi4-x-yMnxZry, wherein x and y are atomic ratios, and x is greater than 0.2 and less than 0.8, and y is greater than 0.2 and less than 0.8. According to the high-capacity easily-activated Y-Mg-Ni-Mn-Zr-based hydrogen storage alloy powder, manganese and zirconium are adopted and nickel is partially replaced with the manganese and the zirconium. By means of component design, the heat stability of hydride is reduced. On the basis that components are scientifically designed, the alloy is prepared by combining a vacuum induction melting technology and a ball milling technology, so that the hydrogen absorption and desorption capacity of the alloy is high at a relatively low temperature, and the hydrogen absorption and desorption kinetics performance of the alloy is greatly improved. | 内蒙古科技大学 | 内蒙古科技大学 | CN110129621A | 中国 | C22C19/03 | CN110129621A
1178 | CN201710463553.4 | 2017-06-19 | 发明授权 | 2019-08-02 | 未缴年费 | 一种V-Ti-Fe储氢合金粉的液相反应制备方法 | Liquid phase reaction preparation method V-Ti-Fe hydrogen storage alloy powder | 本发明公开了一种V‑Ti‑Fe系储氢合金粉的液相反应制备方法，将VCl4、TiCl4和FeCl3混合，在混合物中加入还原剂反应，反应结束后过滤固态产物，去除产物中残存的还原剂和氯盐杂质，得到V‑Ti‑Fe储氢合金粉。与传统的纯金属混合熔炼法或氧化物的金属热还原法相比，本发明以VCl4、TiCl4、FeCl3为原料制备V‑Ti‑Fe系储氢合金，原料以液体形式混合，混合充分，可以保证合金成分的均匀性，且制备产物直接是合金粉形式，可降低破碎条件对合金性能的影响。本发明的制备过程反应温度低，可有效降低合金的氧含量。 | The invention discloses a liquid phase reaction preparing method for V-Ti-Fe series hydrogen storage alloy powder. VCl4, TiCl4 and FeCl3 are mixed, a reducing agent is added into the mixture for a reaction, a solid product is filtered after the reaction is over, the residual reducing agent and chlorine salt impurities in the product are removed, and the V-Ti-Fe hydrogen storage alloy powder is obtained. Compared with a traditional pure-metal mixing smelting method or an oxide metal thermal reduction method, the VCl4, the TiCl4 and the FeCl3 are used as the raw materials to prepare a V-Ti-Fe series hydrogen storage alloy, the raw materials are mixed in a liquid manner and are sufficiently mixed, uniformity of the alloy components can be ensured, the prepared product is directly in an alloy powder manner, and the influences of breaking conditions on the alloy performance can be reduced. The reaction temperature of the preparing process of the method is low, and the oxygen content of the alloy can be effectively reduced. | 西安建筑科技大学 | 西安建筑科技大学 | CN107350482B | 中国 | B22F9/24 | CN107350482A; CN107350482B
1179 | CN201710463345.4 | 2017-06-19 | 发明授权 | 2019-08-02 | 未缴年费 | 一种V-Ti-Fe储氢合金粉的气相反应制备方法 | Gas-phase reaction preparation method V-Ti-Fe hydrogen storage alloy powder | 本发明公开了一种V‑Ti‑Fe储氢合金粉的气相反应制备方法, 具体包括：将气态VCl4、气态TiCl4和气态FeCl3混合，在混合物中加入还原剂反应，反应结束后分离固态产物，去除产物中残存的还原剂和氯盐杂质，得到V‑Ti‑Fe储氢合金粉。本发明以气相VCl4、TiCl4、FeCl3为原料制备V‑Ti‑Fe系储氢合金，原料以气相形式混合，混合充分，可以保证合金成分的均匀性，且制备产物直接是合金粉形式，可降低破碎条件对合金性能的影响。本发明的制备过程反应温度低，可有效降低合金的氧含量。 | The invention discloses a preparation method for a gas-phase reaction of V-Ti-Fe hydrogen storage alloy powder. The preparation method for the gas-phase reaction of the V-Ti-Fe hydrogen storage alloy powder comprises the specific steps that gaseous VC14, gaseous TiC14 and gaseous FeC13 are mixed, a reduction agent is added into the compound to react, a solid-state product is separated after the reaction is completed, the residual reduction agent and chloride salt impurities are removed from the product, and the V-Ti-Fe hydrogen storage alloy powder is obtained. According to the preparation method for the gas-phase reaction of the V-Ti-Fe hydrogen storage alloy powder, the gas-phased VC14, TiC14 and FeC13 serve as raw materials to prepare V-Ti-Fe system hydrogen storage alloy, the raw materials are mixed in a gas phased mode, the evenness of the alloy components can be ensured through sufficient mixing, and the prepared product is directly in an alloy powder mode so that the influence of crash conditions on the property of the alloy can be reduced. The reaction temperature in the preparation process is low, and the oxygen content in the alloy can be reduced effectively. | 西安建筑科技大学 | 西安建筑科技大学 | CN107350485B | 中国 | B22F9/28 | CN107350485A; CN107350485B
1180 | CN201710782764.4 | 2017-09-03 | 发明授权 | 2019-07-26 | 授权 | 一种车载储能用储氢合金 | Hydrogen storage alloy for vehicle-mounted energy storage | 本发明通过对储氢合金的成分调整和热处理工艺，使合金的结晶结构发生变化，获得的成品具有AB2结构和A5B19结构的构成比率之和为40％以上的特性，由于AB2和A5B19型储氢合金具有放电容量高、循环寿命长和易活化等特点，从而保证了本专利储氢合金成品能够拥有比现有技术产品更大的放电容量和储氢量，并且吸/放氢容量保持率和剩余磁化性能也十分优异。 | The invention discloses a hydrogen storage alloy for vehicle-mounted energy storage. The crystal structure of the alloy is changed through component adjustment and a heat treatment process for the hydrogen storage alloy; the obtained finished product has the characteristic that the sum of the composition proportions of an AB2 structure and an A5B19 structure is more than 40%; and an AB2-type hydrogen storage alloy and an A5B19-type hydrogen storage alloy have the characteristics of being high in discharge capacity, long in cycle life, easy to activate, and the like, so that the finished hydrogen storage alloy product disclosed by the invention has higher discharge capacity and hydrogen storage amount than a product in the prior art, and moreover, the hydrogen absorption/desorption capacity retention ratio and the residual magnetization performance are also excellent. | 绍兴大纬针织机械有限公司 | 浙江蓝能氢能科技股份有限公司 | CN107523737B | 中国 | C22C30/00 | CN107523737B; CN107523737A | 3 | 绍兴大纬针织机械有限公司; 王增琪; 浙江鸿杰智能科技有限公司 | 浙江鸿杰智能科技有限公司; 绍兴大纬针织机械有限公司; 浙江蓝能燃气设备有限公司
1181 | CN201910322247.8 | 2019-04-22 | 发明申请 | 2019-07-23 | 驳回 | 一种高压金属氢化物复合储氢罐用高平台压储氢合金 | High-platform-pressure hydrogen storage alloy for high-pressure metal hydride composite hydrogen storage tank | 本发明公开了一种高压金属氢化物复合储氢罐用高平台压储氢合金。该储氢合金的化学组成为ZrxFeyMz，其中M为Al、Si、Cr、Mo、V、W或它们的组合；x、y、z分别表示Zr、Fe、M的原子比，x为1～1.1，y为1.5～2，z为0～0.5。该系列储氢合金储氢量大、平台压力高、极易活化、动力学性能优异，室温下2分钟即可以吸氢饱和。本发明的高平台压储氢合金在350atm车载高压复合储氢罐中应用时，重量密度为1.82wt％，此时其体积密度达到了40kg/m3，是普通高压气态储氢罐的2.4倍，是车载高压复合储氢罐用高平台压储氢合金的绝佳选择。 | The invention discloses a high-platform-pressure hydrogen storage alloy for a high-pressure metal hydride composite hydrogen storage tank. The chemical composition of the hydrogen storage alloy is ZrxFeyMz, wherein M is Al, Si, Cr, Mo, V and W or a combination of the Al, the Si, the Cr, the Mo, the V and the W, x, y and z correspondingly represent the atomic ratios of Zr, Fe and the M, x is 1-1.1, y is 1.5-2, and z is 0-0.5. The hydrogen storage alloy of the series is large in hydrogen storage capacity, high in platform pressure, quite easy to activate and excellent in dynamics performance, and the hydrogen absorption saturation can be achieved at room temperature for 2 minutes. When the high-platform-pressure hydrogen storage alloy is applied in the 350 atm vehicle-mounted high-pressure composite hydrogen storage tank, the weight density is 1.82wt%, at the moment, the volume density of the high-pressure composite hydrogen storage tank reaches 40 kg/m and is 2.4 times that of a common high-pressure gaseous hydrogen storage tank, and therefore, the high-platform-pressure hydrogen storage alloy is the excellent selection for the vehicle-mounted high-pressure composite hydrogen storage tank. | 宁夏大学 | 宁夏大学 | CN110042304A | 中国 | C22C38/02 | CN110042304A
1182 | CN201780074446.0 | 2017-12-20 | 发明申请 | 2019-07-16 | 驳回 | 储氢合金 | Hydrogen storage alloy | 本发明提出一种新型储氢合金，其适合于规定的前处理，即，将储氢合金粉碎并使氢吸收/放出后实施机械粉碎的前处理。本发明提出一种储氢合金，其特征在于，其是具有CaCu5型即AB5型晶体结构的母相的储氢合金，其中，A位点由含有La的稀土元素构成，并且B位点不含有Co、至少含有Ni、Al以及Mn，Mn的含量(摩尔比)相对于Al的含量(摩尔比)的比例(Mn/Al)为0.60以上且小于1.56，并且La的含量(摩尔比)相对于Al的含量(摩尔比)与Mn的含量(摩尔比)的合计含量的比例(La/(Mn+Al))大于0.92。 | Provided is a novel hydrogen storage alloy suitable for prescribed pretreatment, that is, pretreatment wherein mechanical pulverization is performed after pulverizing a hydrogen storage alloy and storing/releasing hydrogen. A hydrogen storage alloy, which has a parent phase with a CaCu5 type, that is, AB5 type crystal structure, is characterized in that the A site is constituted from a rare earthelement containing La, and the B site does not contain Co and contains at least Ni, Al, and Mn, with the ratio (Mn/Al) of Mn content (molar ratio) to Al content (molar ratio) being greater than or equal to 0.60 and less than 1.56, and the ratio (La/(Mn + Al)) of La content (molar ratio) to the total content for Al content (molar ratio) and Mn content (molar ratio) being greater than 0.92. | 三井金属矿业株式会社 | 三井金属矿业株式会社 | CN110023523A | 中国 | C22C19/00 | EP3561092A4; CN110023523A; EP3561092A1; US20190348671A1; JP6471270B2; US11094932B2; JPWO2018123752A1; WO2018123752A1
1183 | KR1020170132978 | 2017-10-13 | 发明授权 | 2019-07-10 | 授权 | 具有可调玻璃准晶形成能力的合金 | ALLOYS WITH TUNABLE GLASS-QUASTICRYSTAL FORMING ABILITY | 本发明涉及一种能够控制形成非晶准晶的能力的合金，更具体地，涉及一种能够控制形成非晶准晶的能力的合金，其是通过向能够形成Ti-Zr-Ni准晶的合金中添加Be并且同时改善具有亚稳态结构的非晶准晶的稳定性而制成的组成为(Ti25+a+bZr55-a+bNi20-2b)100-cBec(0<=a<=35，-3<=b<=3，0<c<=40)的合金。根据本发明，该合金能够控制热历史(冷却速度或加热)并控制形成非晶准晶的能力。本发明能够提供一种钛基新合金体系，该钛基新合金体系能够向形成Ti-Zr-Ni准晶的合金中添加Be，提高具有亚稳态结构的非晶准晶的稳定性，并通过控制热历程(冷却速度或加热)来控制非晶或准晶或两者的复合材料的形成。此外，本发明能够将Be添加到已知具有优异摩擦/磨损特性的Ti-Zr-Ni准晶合金中，控制其形成单一非晶、单一准晶和两者的复合材料的能力，并提供超过常规准晶合金系统的耐磨特性和磁性特性如超导性，以及显著改善的功能特性如储氢能力。 | The present invention relates to an alloy capable of controlling an ability to form an amorphous quasicrystal, and more specifically, relates to an alloy capable of controlling an ability to form an amorphous quasicrystal, which is an alloy of a composition of (Ti25+a+bZr55-a+bNi20-2b)100-cBec(0<=a<=35, -3<=b<=3, 0<c<=40) which is made by adding Be to an alloy capable of forming a Ti-Zr-Ni quasicrystal and at the same time improving a stability of an amorphous quasicrystal with a metastable structure. According to the present invention, the alloy is capable of controlling a thermal history (cooling speed or heating) and controlling the ability to form an amorphous quasicrystal. The present invention is capable of providing a titanium-based new alloy system which is capable of adding Be to an alloy for forming a Ti-Zr-Ni quasicrystal, improving the stability of an amorphous quasicrystal with a metastable structure, and controlling the formation of an amorphous or quasicrystal or a complex material of the two by controlling the thermal history (cooling speed or heating). In addition, the present invention is capable of adding Be to a Ti-Zr-Ni quasicrystal alloy, which is known to have excellent friction/abrasion characteristics, controlling its ability to form a single amorphous, single quasicrystal, and a complex material of the two, and providing abrasion resistance characteristics and magnetic characteristics such as superconductivity, which exceed those of the conventional quasicrystal alloy system, and remarkably improved functional characteristics such as the ability to store hydrogen. | Seoul National University R&Db Foundation | Seoul National University R&Db Foundation | KR101998962B1 | 韩国 | C22C45/06 | KR1020190041589A; KR101998962B1
1184 | CN201810714288.7 | 2018-06-29 | 发明授权 | 2019-06-28 | 未缴年费 | 一种金属复合材料 | A metal composite material | 本发明提供了一种金属复合材料，金属复合材料是由如下方法制备的：提供Mg、Mo、Al、Ni以及Ti粉；按照预定化学式，对Mg、Mo、Al、Ni以及Ti粉进行称重；对称重之后的Mg、Mo、Al、Ni以及Ti粉进行第一球磨，得到第一混合粉；对第一混合粉进行真空熔炼，得到Mg基合金锭；对Mg基合金锭进行破碎；提供碳纳米管和石墨烯粉末；对碳纳米管和石墨烯粉末进行表面改性；将破碎之后的Mg基合金锭以及表面改性后的碳纳米管和石墨烯粉末混合，并进行第二球磨，得到第二混合粉；对第二混合粉进行第一热处理，得到第三混合粉；对第三混合粉进行第二热压烧结。本发明的工艺很好的解决了非金属颗粒与金属基体相容性差、易偏聚、性质不稳定的问题，以较低的成本制备得到了性质稳定、储氢能力强并且适于工业生产的储氢材料。 | The invention provides a green metal composite material, which is prepared by the following method : Provide Mg, Mo, Al, Ni, and Ti powders; weigh the Mg, Mo, Al, Ni, and Ti powders; and perform the first ball milling on the Mg, Mo, Al, Ni, and Ti powders; perform vacuum melting to obtain a Mg-based alloy ingots; crush the Mg-based alloy ingots; provide carbon nano tubes and graphene powders; and perform surface modification; mix well the crushed Mg-based alloy ingots and the surface modified carbon nano tubes and the graphene powders, and perform a second ball milling to obtain a second mixed powder; then perform a first heat treatment to obtain a third mixed powder, then perform a second hot pressed sintering. The process technology of this invention solves the problems of poor compatibility, easy to be segregated and unstable property of the non-metallic particles and metallic matrix. | 南通朝旭环保科技有限公司 | 盐城项果科技有限公司 | CN108754266B | 中国 | C22C23/02 | US20200347482A1; CN108754266B; WO2020000615A1; CN108754266A; US20200002786A1 | 1 | 南通朝旭环保科技有限公司 | 盐城项果科技有限公司 | 3 | 盐城项果科技有限公司 | 盐城利盐新材料有限公司; 盐城项远环保设备有限公司; 盐城市迈捷软件科技有限公司 | 盐城利盐新材料有限公司; 盐城市迈捷软件科技有限公司; 盐城项远环保设备有限公司
1185 | CN201711358304.5 | 2017-12-17 | 发明申请 | 2019-06-25 | 驳回 | 一种镁基单晶合金颗粒的制备方法 | Preparation method of magnesium-based single crystal alloy particles | 本发明属于材料制备领域，涉及一种镁基单晶合金颗粒的制备方法，具体包括以下步骤：(1)通过铜模快淬预制出特定直径的镁基合金棒，表面经抛光打磨后置入相应内径的管式坩埚中；(2)通过感应线圈加热使管式坩埚内的预制镁基合金棒材完全熔融为合金液，后通过抽拉杆带动管式坩埚沿轴向向下以一定速度匀速没入冷却介质中，获得具有大晶粒尺寸的镁基合金棒材；(3)最后对棒材通过机械破碎研磨与机械筛分获得粒度分布在50～150μm之间的镁基单晶合金颗粒。本发明制备的镁基单晶合金颗粒内部不存在晶界缺陷，消除了晶间腐蚀的根源，解决了镁基合金在储氢应用中晶间腐蚀的问题。 | The invention belongs to the field of material preparation, and relates to a preparation method of magnesium-based single crystal alloy particles. The preparation method specifically comprises the following steps that (1) magnesium-based alloy rods with specific diameters are prefabricated through rapid quenching of a copper mold, and the surfaces of the magnesium-based alloy rods are ground and then placed into tubular crucibles with corresponding inner diameters; (2) the prefabricated magnesium-based alloy rods in the tubular crucibles are completely melted into molten alloy through induction coil heating, and then the tubular crucibles are driven to submerge in a cooling medium at a certain constant speed in the axial direction downwards by a pull rod so as to obtain the magnesium-basedalloy rods with large grain size; and (3) finally, the magnesium-based single crystal alloy particles with the particle size distribution of 50-150 microns are obtained through mechanical crushing and grinding and mechanical sieving of the rods. The magnesium-based single crystal alloy particles prepared by the method have no internal grain boundary defects, the root of intergranular corrosion iseliminated, and the problem of intergranular corrosion in hydrogen storage application of magnesium-based alloy is solved. | 南京理工大学 | 南京理工大学 | CN109930015A | 中国 | C22C1/02 | CN109930015A
1186 | CN201711336020.6 | 2017-12-13 | 发明申请 | 2019-06-21 | 驳回 | 利用氢等离子体电弧熔炼技术制备高纯稀土储氢合金的方法 | Method for preparing high-purity rare-earth hydrogen storage alloy by utilizing hydrogen plasma arc melting technology | 本发明公开了一种利用氢等离子体电弧熔炼技术制备高纯稀土储氢合金的方法，包括如下步骤：(1)将配好的储氢合金纯金属原材料和钛锭放置于高真空电弧熔炼炉中，抽真空；(2)向真空腔室中充入高纯氩气洗气并熔炼，首先熔炼金属钛锭，然后缓慢融化合金原料，多次翻转样品，获得均匀稀土储氢合金；3)置换氩气氛围，向腔室中通入氢气和氩气的混合气体，缓慢移动电极至样品上方，熔炼并搅拌合金；(4)迅速置换炉内气氛，充入高纯氩气，翻转样品至熔炼均匀，待样品完全冷却后取出，得到高纯稀土储氢合金。本发明工艺简单，制备速度快，除杂效果明显，可以广泛用于制备高纯稀土储氢合金，在氢同位素储存、释放等方面具有重要的应用价值。 | The invention discloses a method for preparing a high-purity rare-earth hydrogen storage alloy by utilizing a hydrogen plasma arc melting technology. The method comprises the following steps of (1), putting prepared hydrogen storage alloy pure metal raw material and a titanium ingot into a high-vacuum arc smelting furnace, and vacuumizing; (2), introducing high-purity argon gas into the vacuum chamber for gas scrubbing and smelting, specifically, firstly smelting the metal titanium ingot, then slowly melting the alloy raw material, turning over the sample repeatedly, and obtaining the uniformrare earth hydrogen storage alloy; (3), replacing argon atmosphere, introducing a mixed gas of hydrogen and argon into the chamber, slowly moving an electrode to be above the sample, smelting and stirring the alloy; (4), rapidly replacing the atmosphere in the furnace, introducing the high-purity argon, turning the sample until the sample is uniformly smelted, and taking out the sample after the sample is completely cooled to obtain the high-purity rare-earth hydrogen storage alloy. The method is simple in process, high in preparation speed and obvious in impurity removal effect, can be widelyused for preparing high-purity rare-earth hydrogen storage alloys, and has important application values in the aspects of hydrogen isotope storage, release and the like. | 北京有色金属研究总院 | 有研工程技术研究院有限公司 | CN109913672A | 中国 | C22C1/02 | CN109913672A | 1 | 北京有色金属研究总院 | 有研工程技术研究院有限公司
1187 | US14866070 | 2015-09-25 | 发明授权 | 2019-06-18 | 授权 | 储氢合金，电极和镍氢蓄电池 | Hydrogen storing alloy, electrode, and nickel-hydrogen storage battery | 本发明提供了一种由通式(RE1-a-BSMaMgB)(Ni1-c-DalcmD)x表示的储氢合金(其中0.3<a<0.6； 0<b<0.16； 0.1<Cx<0.2； 0<dx<0.1； 3.2<x<3.5； Re是选自Sm和Y以外的稀土元素的至少一种元素，并且基本上含有La； M是Mn和/或Co)。本发明还提供一种由通式(RE1-a-BSMaMgB)(Ni1-c-DalcmD)x表示的储氢合金(其中0.1<a<0.25； 0.1<B<0.2； 0.02<Cx<0.2； 0<dx<0.1； 3.6<x<3.7； Re是选自Sm和Y以外的稀土元素的至少一种元素，并且基本上含有La； 以及M是Mn和/或Co)。本发明还提供了一种镍-金属氢化物可再充电电池，其包括含有所述储氢合金的负极。 | Provided is a hydrogen storing alloy represented by the general formula : (RE1-a-bSmaMgb)(Ni1-c-dAlcMd)x (where 0.3<a<0.6; 0<b<0.16; 0.1<cx<0.2; 0≤dx≤0.1; 3.2<x<3.5; RE is at least one element selected from the group consisting of a rare earth element other than Sm, and Y, and essentially contains La; and M is Mn and/or Co). Also provided is a hydrogen storing alloy represented by the general formula : (RE1-a-bSmaMgb)(Ni1-c-dAlcMd)x (where 0.1<a<0.25; 0.1<b<0.2; 0.02<cx<0.2; 0≤dx≤0.1; 3.6<x<3.7; RE is at least one element selected from the group consisting of a rare earth element other than Sm, and Y, and essentially contains La; and M is Mn and/or Co). Further provided is a nickel-metal hydride rechargeable battery including a negative electrode containing the hydrogen storing alloy. | Gs Yuasa International Ltd. | Gs Yuasa International Ltd. | US10323301B2 | 美国 | C22C19/03 | US10323301B2; US20160090643A1 | 1 | Okuda, Daisuke; Kanemoto, Manabu; Kodama, Mitsuhiro | Gs Yuasa International Ltd.
1188 | ATE1142615 | 2010-07-07 | 发明申请 | 2019-06-15 | 权利终止 | 回收用氢气粉碎的稀土磁体用原料合金粉末的方法 | METHOD OF RECOVERING A RAW-MATERIAL ALLOY POWDER FOR RARE-EARTH MAGNET PULVERIZED WITH HYDROGEN | 一种回收稀土磁体用原料合金的氢气粉末的方法和装置，其能够降低氢气粉末化后的氢气粉末残留在回收室中的可能性，并且能够通过减少回收室中的氧气量来提高磁性能。 得到稀土磁体， 在惰性气体通过惰性气体导入装置导入回收室后，将处理容器从处理室通过导入口导入回收室， 处理容器内的稀土磁体用原料合金通过抽真空装置减压后排出到回收室内， 惰性气体通过惰性气体引入装置12引入回收室40， 在回收室内的压力被惰性气体设定为规定压力后，从排出口将稀土磁体用原料合金回收到回收容器内。 | A method and a device for recovering hydrogen pulverized powder of a raw-material alloy for rare-earth magnets capable of lowering a possibility that hydrogen pulverized powder after hydrogen was pulverized remains in a recovery chamber and capable of enhancing magnetic properties by reducing an amount of oxygen of an obtained rare-earth magnet, a processing container 50 is carried into a recovery chamber 40 from a processing chamber through a carry-in port after inert gas was introduced into the recovery chamber 40 by inert gas introducing means 12, the raw-material alloy for rare-earth magnets in the processing container 50 is discharged into the recovery chamber 40 after the pressure in the recovery chamber 40 was reduced by evacuating means 33 and thereafter, inert gas is introduced into the recovery chamber 40 by inert gas introducing means 12, and the raw-material alloy for rare-earth magnets is recovered into the recovery container 50 from an discharge port 40a after a pressure in the recovery chamber 40 was set to a predetermined pressure by inert gas. | Hitachi Metals, Ltd. | Hitachi Metals, Ltd. | ATE1142615T1 | 奥地利 | B22F9/02 | JPWO2011013489A1; KR1020120040709A; US20120125155A1; KR101166662B1; EP2460609A4; US20150158086A1; CN102470442A; EP2460609A1; CN102470442B; US8979973B2; JP4840544B2; US9643253B2; WO2011013489A1; EP2460609B1; ATE1142615T1; DE602010059425T2
1189 | EP10804236 | 2010-07-07 | 发明授权 | 2019-06-12 | 授权 | 回收用氢气粉碎的稀土磁体用原料合金粉末的方法 | METHOD OF RECOVERING A RAW-MATERIAL ALLOY POWDER FOR RARE-EARTH MAGNET PULVERIZED WITH HYDROGEN | 一种回收稀土磁体用原料合金的氢气粉末的方法和装置，其能够降低氢气粉末化后的氢气粉末残留在回收室中的可能性，并且能够通过减少回收室中的氧气量来提高磁性能。 得到稀土磁体， 在惰性气体通过惰性气体导入装置导入回收室后，将处理容器从处理室通过导入口导入回收室， 处理容器内的稀土磁体用原料合金通过抽真空装置减压后排出到回收室内， 惰性气体通过惰性气体引入装置12引入回收室40， 在回收室内的压力被惰性气体设定为规定压力后，从排出口将稀土磁体用原料合金回收到回收容器内。 | A method and a device for recovering hydrogen pulverized powder of a raw-material alloy for rare-earth magnets capable of lowering a possibility that hydrogen pulverized powder after hydrogen was pulverized remains in a recovery chamber and capable of enhancing magnetic properties by reducing an amount of oxygen of an obtained rare-earth magnet, a processing container 50 is carried into a recovery chamber 40 from a processing chamber through a carry-in port after inert gas was introduced into the recovery chamber 40 by inert gas introducing means 12, the raw-material alloy for rare-earth magnets in the processing container 50 is discharged into the recovery chamber 40 after the pressure in the recovery chamber 40 was reduced by evacuating means 33 and thereafter, inert gas is introduced into the recovery chamber 40 by inert gas introducing means 12, and the raw-material alloy for rare-earth magnets is recovered into the recovery container 50 from an discharge port 40a after a pressure in the recovery chamber 40 was set to a predetermined pressure by inert gas. | Hitachi Metals, Ltd. | Hitachi Metals, Ltd. | EP2460609B1 | 欧洲专利局 | B22F9/02 | JPWO2011013489A1; KR1020120040709A; US20120125155A1; KR101166662B1; EP2460609A4; US20150158086A1; CN102470442A; EP2460609A1; CN102470442B; US8979973B2; JP4840544B2; US9643253B2; WO2011013489A1; EP2460609B1; ATE1142615T1; DE602010059425T2
1190 | CN201811475669.0 | 2018-12-04 | 发明申请 | 2019-06-07 | 驳回 | 一种提高钯包覆锆基吸氢材料抗毒化循环稳定性的方法 | Method for improving poison resisting cyclic stability of palladium-coated zirconium-based hydrogen absorption material | 本发明公开了一种提高钯包覆锆基金属吸氢材料抗毒化循环稳定性的方法。具体步骤为：首先对锆基合金吸氢材料进行循环吸放氢数次获得细小均匀表面粗糙的金属颗粒，采用化学镀的方法在金属颗粒表面包覆一层Pd膜，然后对包覆后的金属颗粒进行一定时间的热处理，使钯膜与合金基体中的锆发生部分互溶，从而增强膜层结合力。通过该方法制备的抗毒化金属吸氢材料，在含有CO、O2、N2等杂质气体的氢气中依然能够快速吸放氢，并且在循环过程中合金颗粒进一步粉化程度较小，钯膜不易脱落，保证了材料在含杂质气体的氢同位素气体中吸放氢性能的稳定性，即材料具有较长的循环使用寿命。 | The invention discloses a method for improving the poison resisting cyclic stability of a palladium-coated zirconium-based metal hydrogen absorption material. Specific steps include that firstly, a zirconium-based alloy hydrogen absorption material is subjected to cyclic hydrogen absorption and desorption many times so that fine and small, and uniform metal particles rough in surface can be obtained; the surface of the metal particles is coated with a layer of Pd film by adopting a chemical plating method; and then the metal particles after being coated are subjected to heat treatment for a certain period of time, so that the palladium film and zirconium in an alloy matrix are partially dissolved mutually, and therefore the film layer binding force is enhanced. According to the metal hydrogen absorption material, resistant to poison, prepared through the method, fast hydrogen absorption and desorption can still be achieved in hydrogen containing CO, O2, N2 and other impurity gas, in the cyclic process, the further pulverization degree of alloy particles is small, the palladium film is not prone to fall off, the stability of the hydrogen absorption and desorption performance of thematerial in hydrogen isotope gas containing impurity gas is guaranteed, and that is the material has long cyclic service life. | 有研工程技术研究院有限公司 | 有研工程技术研究院有限公司 | CN109848427A | 中国 | B22F9/02 | CN109848427A
1191 | CN201710782765.9 | 2017-09-03 | 发明授权 | 2019-06-04 | 授权 | 一种钛基储氢合金的制备方法 | A titanium base chu qing alloy preparation method | 本发明通过对钛基储氢合金的成分调整和热处理工艺、球磨工艺，使合金的结晶结构发生变化，获得的成品具有AB2结构和A5B19结构的构成比率之和为35％以上的特性。尤其是，在热处理过程中先去应力退火再淬火并回火，使钛基储氢合金的均匀性得到明显提高，从而保证了最大放电容量和储氢量的提升。其次，球磨工艺采用大、小球先后两次对粉碎后的合金进行球磨，使粉末产品的吸/放氢容量保持率和循环寿命得到了进一步改善。 | The invention discloses a manufacture method for a ti-based hydrogen storage alloy. The crystallization structure of the alloy changes through component adjustment of a ti-based hydrogen storage alloy, thermal treatment technique and a ball-milling technique, and an obtained product has the characteristic that the total component ratio of an AB2 structure and an A5B19 structure is above 35%. Especially, during a thermal treatment process, firstly stress relief annealing is performed, and then quenching and tempering are performed, so that uniformity of the ti-based hydrogen storage alloy is obviously improved, and thus a largest discharge capacity and improvement of a hydrogen storage capacity are ensured. Secondly, the crushed alloy is ball-milled for two timely separately by adopting a large ball and a small ball in the ball-milling technique, so that the hydrogen absorption/releasing capacity retention ratio of the powder product is further improved, and the circulation life of the powder product is further prolonged. | 河北国工新材料技术开发有限公司 | 国工恒昌新材料(义乌)有限公司 | CN107502783B | 中国 | C22C14/00 | CN107502783B; CN107502783A | 3 | 王增琪; 国工恒昌新材料沧州有限公司; 河北国工新材料技术开发有限公司 | 河北国工新材料技术开发有限公司; 国工恒昌新材料(义乌)有限公司; 国工恒昌新材料沧州有限公司
1192 | CN201821154879.5 | 2018-07-18 | 实用新型 | 2019-06-04 | 放弃 | 金属熔炼过程中的镁粉回收装置 | Magnesium powder recovery device in metal smelting process | 本实用新型涉及贮氢合金生产领域，具体涉及一种金属熔炼过程中的镁粉回收装置，它包括与熔炼炉连通燃烧并氧化镁粉的氧化组件；所述氧化组件包括与熔炼炉连通的炉管、覆设于炉管外壁面上的加热件、设于炉管内并与炉管相通的喷头以及与炉管连通的供氧管；所述炉管分为位于上段的加热段以及位于加热段下方的氧化段，所述加热件设于炉管加热段的外壁面上，所述喷头设于炉管的加热段中且喷头的喷嘴延伸至炉管的氧化段；所述供氧管与炉管氧化段连通且供氧管的出气端位于喷头的喷嘴处；本实用新型的镁粉回收装置在使用时无需等待熔炼炉内的粉尘静置以及无需燃烧等待时间，大大提高了贮氢合金生产的效率。 | The utility model relates to the field of hydrogen storage alloy production, in particular to a magnesium powder recovery device in a metal smelting process, which comprises an oxidation component communicated with a smelting furnace for combustion and magnesia powder. The oxidation assembly comprises a furnace tube communicated with the smelting furnace, a heating piece arranged on the outer wallface of the furnace tube in a covering mode, a spray head arranged in the furnace tube and communicated with the furnace tube, and an oxygen supply tube communicated with the furnace tube. The furnace tube is divided into a heating section located on the upper section and an oxidation section located below the heating section, the heating piece is arranged on the outer wall face of the heating section of the furnace tube, the spray head is arranged in the heating section of the furnace tube, and a nozzle of the spray head extends to the oxidation section of the furnace tube. The oxygen supplypipe is communicated with the furnace tube oxidation section, and the gas outlet end of the oxygen supply pipe is positioned at the nozzle of the spray head; when the magnesium powder recovery deviceis used, dust in the smelting furnace does not need to wait for standing, combustion waiting time is not needed, and hydrogen storage alloy production efficiency is greatly improved. | 宁德厦钨新能源材料有限公司 | 宁德厦钨新能源材料有限公司 | CN208933453U | 中国 | C22C1/02 | CN208933453U
1193 | ES15773258 | 2015-03-04 | 发明授权 | 2019-06-04 | 授权 | 镍氢二次电池 | Nickel-hydrogen secondary battery | 一种镍氢二次电池，包括外壳和与碱性电解质一起密封地容纳在外壳中的电极组。 电极组22包括正电极24和负电极26，正电极24和负电极26之间夹有隔板28， 碱性电解液包括NaOH作为主要溶质， 并且负极26包括具有由通式表示的组成的储氢合金 : Ln1-xMgxNiy-zMz，其中Ln是选自稀土元素和Zr中的至少一种元素； M为Al； 下标X，Y和Z分别满足以下关系 : 0‰，X‰，0.05，3.3‰，Y‰，3.6和0‰，Z‰，0.5； Ln中稀土元素La的含量为25%以下。 | A nickel hydrogen secondary battery 2 includes an outer can 10 and an electrode group 22 accommodated in the outer can 10 in a sealed state together with an alkaline electrolyte. The electrode group 22 includes a positive electrode 24 and a negative electrode 26 having a separator 28 sandwiched therebetween, the alkaline electrolyte includes NaOH as the main solute, and the negative electrode 26 includes a hydrogen storage alloy having a composition represented by a general formula : Ln 1-x Mg x Ni y-z M z , wherein Ln is at least one element selected from rare earth elements and Zr; M is Al; subscripts x, y and z satisfy the following relations, respectively : 0‰¤x‰¤0.05, 3.3‰¤y‰¤3.6, and 0‰¤z‰¤0.50; and the content of La among rare earth elements in Ln is 25% or less. | Fdk Corp | Fdk Corp | ES2715455T3 | 西班牙 | C22C19/03 | WO2015151704A1; ES2715455T3; JP6282007B2; CN106133957A; EP3128584A4; EP3128584A1; CN106133957B; EP3128584B1; JP2015195108A; US20170125804A1
1194 | JP2015079205 | 2015-04-08 | 发明授权 | 2019-05-29 | 授权 | 奥氏体不锈钢 | The austenitic stainless steel | 所要解决的问题：提供一种在不使用填充金属的情况下进行焊接时焊接件加工性优异的奥氏体不锈钢。解决方案：所述奥氏体不锈钢以质量%计含有C：0.10%以下、Si：1.2%以下、Mn：2.5%以下、Ni：9~16%、Cr：15~19%、Mo：1~4%、N：0.12%以下、Al：0.05%以下、以及总计满足式(1)的含量的选自由Se、Te、Bi、Sn、Zn和Pb组成的组中的一种以上、余量为Fe和杂质，所述杂质中的P、S和O为P：0.03%以下， S：0.002%以下且O：0.02%以下。 0.0300≥(Se+Te+Bi)+2(Sn+Zn+Pb)≥0.0010(1)，其中将相应元素的含量(质量%)分配给每个元素符号。所选附图：无 | PROBLEM TO BE SOLVED : To provide an austenite stainless steel having excellent weldment processability when welding without using a filler metal.SOLUTION : The austenite stainless steel contains, by mass%, C : 0.10% or less, Si : 1.2% or less, Mn : 2.5% or less, Ni : 9 to 16%, Cr : 15 to 19%, Mo : 1 to 4%, N : 0.12% or less, Al : 0.05% or less and one or more kind selected from a group consisting of Se, Te, Bi, Sn, Zn and Pb in the content satisfying the formula (1) in total, with the balance being Fe and impurities, where P, S and O of the impurities are P : 0.03% or less, S : 0.002% or less and O : 0.02% or less. 0.0300≥(Se+Te+Bi)+2(Sn+Zn+Pb)≥0.0010 (1), where the content of a corresponding element (mass%) is assigned to each element symbol.SELECTED DRAWING : None | Nippon Steel Corp | Nippon Steel Corp | JP6519009B2 | 日本 | C22C38/00 | JP6519009B2; JP2016199782A
1195 | AU2016322190 | 2016-09-16 | 发明授权 | 2019-05-23 | 授权 | 在高压氢气中具有优异的抗氢脆性能的氢气用钢结构及其制造方法 | Steel structure for hydrogen gas with excellent hydrogen embrittlement resistance in high pressure hydrogen gas and method of producing the same | 本发明提供一种氢用钢结构体，该氢用钢结构体能够在高压氢环境下发挥优异的耐氢脆特性，因此能够用作氢用蓄压器，氢用配管等。 所述钢结构可以通过以下方法生产 : 提供一种钢组合物， 以质量%计， 0.02-0.50%的C， 0.05-0.50%Si， 0.5-2.0%Mn， 0.05%或更少的P， 0.01%或更少的S， 0.01～0.10%的Al， 0.0005-0.008%的N和0.01%或更少的O，并且还含有满足V含量为0.05-0.30%的量的V和Mo， Mo含量为0.05～1.13%，(V原子数)/(Mo原子数)比为0.6～2.0，余量由Fe和不可避免的杂质组成； 和将由V和Mo组成的复合细碳化物的平均粒径调节到1-20nm。 | A steel structure for hydrogen, which can exhibit excellent hydrogen embrittlement resistance properties in a high-pressure hydrogen environment and therefore can be used as a pressure accumulator for hydrogen, a line pipe for hydrogen and the like. The steel structure can be produced by : providing a steel composition containing, in % by mass, 0.02 to 0.50% of C, 0.05 to 0.50% of Si, 0.5 to 2.0% of Mn, 0.05% or less of P, 0.01% or less of S, 0.01 to 0.10% of Al, 0.0005 to 0.008% of N and 0.01% or less of O and also containing V and Mo in amounts that meet such requirements that the content of V is 0.05 to 0.30%, the content of Mo is 0.05 to 1.13% and the (number of atoms of V)/(number of atoms of Mo) ratio becomes 0.6 to 2.0, with the remainder being made up by Fe and unavoidable impurities; and adjusting the average particle diameter of a composite fine carbide composed of V and Mo to 1 to 20 nm. | Jfe Steel Corporation | Jfe Steel Corporation | AU2016322190B2 | 澳大利亚 | C22C38/00 | KR1020180038024A; CN108026619A; AU2016322190A1; AU2016322190B2; US20180312935A1; CA2991018C; KR1020200038327A; WO2017047099A1; EP3351650A4; JP6299885B2; CA3077926A1; EP3351650A1; EP3351650B1; CA2991018A1; JPWO2017047099A1; CN115449705A; KR102120616B1; CA3077926C; IN201727046655A
1196 | CN201510897693.3 | 2015-12-08 | 发明授权 | 2019-05-21 | 授权 | 一种含有钇元素的镧-镁-镍系AB3型储氢合金及其制备工艺 | A yttrium element lanthanum - AB - nickel-magnesium3 Chu qing alloy and its preparation process | 本发明公开了一种含有钇元素的镧‑镁‑镍系AB3型储氢合金及其制备工艺。该储氢合金的化学式为LaaYbMgcCadNi9，a、b、c、d分别表示元素之间的原子数比，0＜a≤0.65，0＜b≤0.65，0＜c，0＜d，2.5≤a+b+c+d≤3.5。该储氢合金的制备工艺为：按照化学式配比称取原料，先将除Mg、Ca元素之外的难挥发金属放入铜坩埚中，抽真空→充入氦气至0.1MPa→抽真空→充入氦气至0.1MPa，如此反复操作洗气3次；打开电源，烘料1min，然后将氦气压力固定为0.1MPa，升温熔炼，待所有金属熔融完全后冷却至20℃；将易挥发的Mg、Ca金属放入坩埚，洗气3次，烘料1min，在0.1MPa氦气压力下熔炼。本发明的储氢合金具有较低的成本、较高的吸放氢容量、良好的活化性能和循环稳定性能，以及可以调控的吸放氢平台压。 | The invention discloses a lanthanum-magnesium-nickel-system AB3 type hydrogen-storage alloy containing elemental yttrium and a preparation process thereof. The hydrogen-storage alloy has a chemical formula of LaYbMgCaNi, wherein a, b, c and d represent the atomic ratio of the elements of the alloy; a is more than 0 and no more than 0.65; b is more than 0 and no more than 0.65; c is more than 0; d is more than 0; and the sum of a, b, c and d is no less than 2.5 and no more than 3.5. The preparation process for the hydrogen-storage alloy comprises the following steps : weighing raw materials according to the ratio expressed in the chemical formula; putting metals difficult to volatilize, except elemental Mg and Ca, into a copper crucible, successively carrying out vacuum-pumping, introduction of helium until a pressure is 0.1 MPa, vacuum-pumping and introduction of helium until the pressure is 0.1 MPa, and repeating the successive operations three times for gas washing; turning on a power supply, baking raw materials for 1 min, then allowing the pressure of helium to be fixed at 0.1 MPa, carrying out heating and melting, and after all the metals are completely fused, carrying out cooling to 20 DEG C; and putting metal Mg and Ca easy to volatilize into the crucible, carrying out gas washing three times, baking the raw materials for 1 min and then carrying out melting under the condition of a helium pressure of 0.1 MPa. The hydrogen-storage alloy provided by the invention is low in cost and has high hydrogen absorption and desorption capacity, good activation performance, good cyclic stability and adjustable hydrogen absorption and desorption plateau pressure. | 北京有色金属研究总院 | 有研工程技术研究院有限公司 | CN106854715B | 中国 | C22C19/03 | CN106854715A; CN106854715B | 1 | 北京有色金属研究总院 | 有研工程技术研究院有限公司
1197 | UA122028A | 2019-02-08 | 发明申请 | 2019-05-10 | 公开 | 储氢合金 | ALLOY FOR HYDROGEN STORAGE | 本发明涉及 冶金学和能源学，并适用于作为氢燃料的载体。该合金含有， 在。%：钛15.7-15.9，锆29.9-30.1，锰 43.5-43.7，钒5.1-5.3，铬5.3-5.5。技术 结果：合金的氢容量增加，同时降低 潜伏期 | The invention relates to metallurgy and energy, and applies to the alloy as a carrier of hydrogen fuel. The alloy contains, at. % : titanium 15.7 - 15.9, zirconium 29.9 - 30.1, manganese 43.5 - 43.7, vanadium 5.1 - 5.3, chromium5.3 - 5.5. Technical result : increase in the hydrogen capacity of the alloy with a simultaneous decrease incubation period. | Kurdiumov Institute Of Metalophisics Of National Academy Of Sciences Of Ukraine | інститут металофізики ім гв курдюмова національної академії наук україни | UA122028A | 乌克兰 | C22C30/00 | UA122028A
1198 | WOJP17039921 | 2017-11-06 | 发明申请 | 2019-05-09 | 进入国家阶段-PCT有效期满 | 结构体及其制造方法 | STRUCTURE AND PRODUCTION METHOD THEREFOR | 所述结构被构造成使得每个包含储氢金属元素的多个颗粒被设置在固定构件内部，以便彼此分离。 多个颗粒中的每一个的表面被固定构件完全包围。 | The structure is constructed such that multiple particles, each containing a hydrogen-storing metal element, are disposed inside a fixing member so as to be separated from one another. The surface of each of the multiple particles is entirely surrounded by the fixing member. | Canon Anelva Corporation; Canon Kabushiki Kaisha | Canon Anelva Corporation; Canon Kabushiki Kaisha | WO2019087390A1 | 世界知识产权组织(WIPO) | B22F3/00 | IN396221A1; JP6482013B1; TW201923118A; TWI690610B; CN111295256A; IN202047020346A; CN111295256B; WO2019087390A1
1199 | CN201480004144.2 | 2014-01-07 | 发明授权 | 2019-05-07 | 授权 | 金属氢化物合金 | The metal hydride alloy | 通过向合金中加入元素来提高ABx型金属氢化物合金的性能，该元素可操作以改良合金的表面积形态。合金可包括相异形态的表面区域。 | The performance of an ABx type metal hydride alloy is improved by adding an element to the alloy which element is operative to enhance the surface area morphology of the alloy. The alloy may include surface regions of differing morphologies. | 奥佛电池公司 | 奥佛电池公司 | CN104919069B | 中国 | C22C19/05 | CN104919069B; CN104919069A; KR1020150103714A; JP2016510479A; JP2017135104A; JP6545200B2; EP2941490C0; EP2941490B1; WO2014107732A3; EP2941490A2; WO2014107732A2; CA2896611A1; EP2941490A4
1200 | CN201611166388.8 | 2016-12-15 | 发明授权 | 2019-04-30 | 授权 | 一种锂钠双碱金属铝氢化合物及其合成方法 | A lithium sodium double alkali metal aluminum-hydrogen compound and its synthesis method | 本发明公开了一种锂钠双碱金属铝氢化合物及其合成方法。该锂钠双碱金属铝氢化合物具有单一立方结构，其化学式为LixNa3‑xAlH6，x＝0.9～1.3。该锂钠双碱金属铝氢化合物的配比储氢容量高，吸氢速率快。所述锂钠双碱金属铝氢化合物的制备方法包括以下步骤：将Li3AlH6与Na3AlH6按摩尔比0.9 : 2.1～1.3 : 1.7混合，经400rpm～500rpm转速球磨10～30h制得LixNa3‑xAlH6，x＝0.9～1.3，该结构中Li原子和Na原子占据AlH6八面体的间隙，随着Li原子与Na原子比例不同Li原子和Na原子相互置换。此方法简单易行，适用于大批量商业生产，最优配比储氢容量高，初始脱氢温度低，吸氢速率明显提高。 | The invention discloses lithium-sodium dual-alkali metal aluminum-hydrogen compound and a synthesis method thereof. The lithium-sodium dual-alkali metal aluminum-hydrogen compound has a single cubic structure and has the chemical formula of LixNa3-xAlH6, wherein x is 0.9-1.3. The lithium-sodium dual-alkali metal aluminum-hydrogen compound has high proportion hydrogen storage capacity and fast hydrogen absorption rate. The preparation method for the lithium-sodium dual-alkali metal aluminum-hydrogen compound comprises the following steps : mixing Li3AlH6 and Na3AlH6 according to the molar ratio of 0.9 : 2.1-1.3 : 1.7, and ball-milling for 10-30 h at a speed of 400 rpm-500 rpm, to obtain LixNa3-xAlH6, wherein x is 0.9-1.3; Li toms and Na atoms in the structure occupy gaps of an AlH6 octahedron, and the Li toms and the Na atoms are replaced with each other along with the different ratio of the Li toms and the Na atoms. The method is simple and easy to implement, and is suitable for mass commercial production; the optimum proportion hydrogen storage capacity is high, the initial dehydrogenation temperature is low, and the hydrogen absorption rate is obviously improved. | 东南大学 | 东南大学 | CN106698347B | 中国 | C01B6/24 | CN106698347B; CN106698347A
1201 | CN201580046681.8 | 2015-08-27 | 发明授权 | 2019-04-23 | 授权 | 一种稀土系储氢合金及其用途 | A rare-earth hydrogen storage alloy and its use | 一种稀土系储氢合金，其组成如通式(I)所示：RExYyNiz‑a‑b‑cMnaAlbMcZrATiB(I)其中RE为选自La、Ce、Pr、Nd、Sm、Gd中的一种或几种元素；M为Cu、Fe、Co、Sn、V、W中的一种或几种元素。该合金具有良好的压力‑组成‑等温特性，储氢量较高，电化学容量较大，且其组成中不含有镁元素，制造过程简单且安全。 | wherein RE denotes one or more element(s) selected from La, Ce, Pr, Nd, Sm, Gd; M denotes one or more element(s) selected from Cu, Fe, Co, Sn, V, W. The alloy has favorable pressure-composition-temperature characteristic, high hydrogen storage capacity, high electrochemical capacity. The alloy doesn't contain magnesium element, and the preparation process of the alloy is easy and safe. | 包头稀土研究院; 瑞科稀土冶金及功能材料国家工程研究中心有限公司; 天津包钢稀土研究院有限责任公司 | 包头稀土研究院; 瑞科稀土冶金及功能材料国家工程研究中心有限公司; 天津包钢稀土研究院有限责任公司 | CN107075617B | 中国 | C22C19/03 | JP6464268B2; WO2016029861A1; US10566614B2; CN107075617A; CN107075617B; US20170288217A1; JP2017532455A
1202 | CN201910033342.6 | 2019-01-14 | 发明申请 | 2019-04-23 | 驳回 | 一种纳米氢化镁储氢材料的制备方法 | Nanometer magnesium hydride hydrogen-storage material preparation method | 本发明公开了一种纳米氢化镁储氢材料的制备方法，属于纳米材料制备技术领域。本发明采用热场辅助机械球磨工艺，将二丁基镁的烷烃溶液在100‑200℃下加热湿法球磨1‑4小时，制备得到氢化镁的悬浊液，再经干燥得到纳米结构的氢化镁。所得氢化镁的颗粒尺寸可以普遍小于10nm，且尺寸均匀，纳米氢化镁的吸放氢温度显著降低。本发明的纳米氢化镁制备工艺操作简便，耗时较短，操作温度较低，解决了以往制备纳米氢化镁所需耗时长或操作温度高、氢化物晶粒偏大的问题，同时改善了氢化镁的储氢性能，具有理想的应用前景。 | The invention belongs to the technical field of nanomaterial preparation and discloses a nanometer magnesium hydride hydrogen-storage material preparation method. By adoption of a thermal field assisted mechanical ball milling process, alkane solution of dibutyl magnesium is subjected to wet ball milling for 1-4h under a condition of heating at 100-200 DEG C to obtain magnesium hydride suspension, and the magnesium hydride suspension is dried to obtain magnesium hydride in a nanometer structure. The particle size of the obtained magnesium hydride is generally smaller than 10nm, size uniformityis achieved, and the hydrogenation and dehydrogenation temperature of nanometer magnesium hydride is sharply lowered. The nanometer magnesium hydride preparation process is convenient and simple in operation, low in time consumption and low in operating temperature; problems of high time consumption or high operating temperature and large grain size of hydrides in previous preparation of nanometer magnesium hydride are solved; in addition, the hydrogen storage performance of magnesium hydride is improved, and a promising application prospect is achieved. | 华南理工大学 | 华南理工大学 | CN109665494A | 中国 | C01B6/04 | CN109665494A
1203 | MX2017013404 | 2017-10-18 | 发明申请 | 2019-04-19 | 公开 | NaBH4和Al的复合混合物，以CeO2或TiF3作为储存和释放氢的材料； 以及获得方法。 | COMPLEX MIXES OF NABH4 AND AL, WITH CEO2 OR TIF3 AS A MATERIAL FOR THE STORAGE AND RELEASE OF HYDROGEN; AS WELL AS THE OBTAINING PROCEDURE. | 本公开涉及两种用于储氢和释放氢的新化学制剂的制备和用途。 新的配方为2NaBH4+Al+0.029CeO2和2NaBH4+Al+0.046TiF3，通过机械研磨，在准惰性气氛下使用焊接级氩气制备。 本发明描述了机械研磨的精确条件，以及有利于氢释放的表面氧化。 在合适的加热条件(25℃-400℃)下，释放出氢气。 所述混合物2NaBH4+Al+0.029CeO2和2NaBH4+Al+0.046TiF3可用于释放氢以用于在移动或固定应用中产生能量。 | The present disclosure is related to the production and use of two new chemical formulations for the hydrogen storage and release. The new formulations are 2NaBH4+Al+0.029CeO2 and 2NaBH4+Al+0.046TiF3, produced by mechanical grinding, under a quasi-inert atmosphere through the use of welding grade argon. The exact conditions of mechanical grinding are described, as well as the surface oxidation that favors the hydrogen release. Under the right heating conditions (25°C-400°C), hydrogen is released. The mixes 2NaBH4+Al+0.029CeO2 and 2NaBH4+Al+0.046TiF3, can be used for the hydrogen release for the energy generation in mobile or stationary applications. | Univ Mexico Nac Autonoma | Univ Mexico Nac Autonoma | MX2017013404A | 墨西哥 | C01B6/24 | MX2017013404A
1204 | CN201410827789.8 | 2014-12-25 | 发明授权 | 2019-04-16 | 授权 | 含硼钛-钒-铬-钼储氢材料 | - Chromium - vanadium - [...][...] material | 在一个或多个实施例中，本发明提供了包括具有(Ti)、钒(V)、铬(Cr)、钼(Mo)、硼(B)、和任选的镍(Ni)的元素的合金的储氢材料，该合金的化学式为TiaCrbNidBcVxMoy，其中，a、b、c、x和y均为自然数，d为整数，并且x+y+a＝b+c+d。在特定实施例中，可以包括的硼的量为使得5≤y≤20。在特定的其他实施例中，可以包括的硼的量为使得硼具有不大于2％的重量百分比。 | In one or more embodiments, the invention provides a hydrogen storage material which comprises alloy containing the elements of titanium (Ti), vanadium (V), chromium (Cr), molybdenum (Mo), boron (B) and optional nickel (Ni). The chemical formula of the alloy is TiaCrbNidBcVxMoy, wherein a, b, c, x and y are all natural numbers, d is an integer, and the formula of x+y+a=b+c+d is established. In a specific embodiment, the quantity of the B can be included meets the requirement of 5<=y<=20. In the other specific embodiments, the quantity of the B can be included meets the requirement that the B has the weight percentage being not larger than 2%. | 福特环球技术公司 | 福特环球技术公司 | CN105779845B | 中国 | C22C30/00 | CN105779845B; CN105779845A
1205 | CN201910132787.X | 2019-02-21 | 发明申请 | 2019-04-16 | 驳回 | 一种高效率、高转矩用锰铝合金 | Manganese-aluminum alloy for high efficiency and high torque | 本发明提供了一种高效率、高转矩用锰铝合金，该锰铝合金由包括如下重量百分数的合金元素：Mn : 0.80‑0.82％、Si：0.1‑0.15％、Zr：0.05‑0.15％、Fe：0.30‑0.50％、Cu：0.10‑0.20％、Ti：0.05‑0.08％。本发明中锰铝合金熔炼过程中锰与铝的比例严格按照1 : 120执行，可以满足电机既有2‑4％的较高转差和高的启动转矩，又有高效率特性电机的性能要求，通过加入的元素Zr能与Fe、Si等元素形成化合物作为第二相能有效增加锰铝合金的强韧性，将得到的锰铝合金经过均匀化处理，可以使合金内部的结晶组织得到改善，铸造应力得以消除，减少偏析。 | The invention provides a manganese-aluminum alloy for high efficiency and high torque. The manganese-aluminum alloy for high efficiency and high torque comprises the following alloy elements of, by weight, 0.80-0.82% of Mn, 0.1-0.15% of Si, 0.05-0.15% of Zr, 0.30-0.50% of Fe, 0.10-0.20% of Cu and 0.05-0.08% of Ti. The proportion of manganese and aluminum in the smelting process of the manganese-aluminum alloy is strictly executed according to 1 : 120, and the requirement that a motor has the high slip and high starting torque of 2-4% and also has the high efficiency can be met; the added elementZr can form a compound with the elements Fe and Si and the like to serve as a second phase so that the strength and toughness of the manganese-aluminum alloy can be effectively increased; and the obtained manganese-aluminum alloy is subjected to homogenization treatment, so that a crystal structure inside the alloy is improved, the casting stress is eliminated, and segregation is reduced. | 重庆南岸三洋电器设备有限公司 | 重庆南岸三洋电器设备有限公司 | CN109628802A | 中国 | C22C21/00 | CN109628802A
1206 | EP17728284 | 2017-05-23 | 发明申请 | 2019-04-10 | 撤回 | 回收镍氢电池的火法冶金方法 | PYROMETALLURGICAL PROCESS FOR RECYCLING OF NIMH BATTERIES | 本发明涉及一种用于镍金属氢化物电池的含镍储氢合金的制备方法，该方法包括以下步骤 : i。 提供包含使用过的正极活性材料和使用过的负极活性材料的混合活性材料； ii。还原混合的活性材料，从而获得还原的活性材料； III。 向还原活性材料中加入一种或多种金属； iv。将步骤iii得到的混合物再熔化； 从而获得含镍储氢合金。 本公开内容还涉及通过所公开的方法获得的含镍储氢合金。 | The present disclosure concerns a method of producing a nickel-containing hydrogen storage alloy for use in a nickel metal hydride battery, the method comprising the steps : i. Providing a mixed active material comprising used positive electrode active material and used negative electrode active material; ii. Reducing the mixed active material, thereby obtaining a reduced active material; iii. Adding one or more metals to the reduced active material; iv. Remelting the mixture obtained in step iii; thereby obtaining a nickel-containing hydrogen storage alloy. The present disclosure also concerns nickel-containing hydrogen storage alloys obtained by the disclosed method. | Nilar International Ab | Nilar International Ab | EP3464657A1 | 欧洲专利局 | C22C1/02 | SE1650727A2; SE1650727A1; US20190148798A1; IN201817042788A; SE540849C2; CN109415779A; KR1020190019082A; EP3464657A1
1207 | CN201710697483.9 | 2017-08-15 | 发明授权 | 2019-04-09 | 授权 | 燃料电池用氧化镧催化的高容量贮氢合金及其制备方法 | Fuel cell for lanthanum oxide catalytic high capacity hydrogen storage alloy and its preparation method | 本发明涉及燃料电池用氧化镧催化的高容量贮氢合金及其制备方法，所述贮氢合金包括第一组分：Mg50‑x‑y‑zRExZryVzNi25‑m‑nCumMnn；其中，式中RE至少为稀土元素钇、钐、镨、钕中的一种；x、y、z、m、n为原子比，1<x<6，0.5<y<3，0.1<z<0.5，2<m<6，2<n<6。本发明的燃料电池用La2O3催化的高容量贮氢合金，提高了Mg2Ni型合金的非晶形成能力。同时降低了合金氢化物的热稳定性，使合金在较低的温度下具有高的吸氢容量及吸放氢动力学。同时，由于稀土及锆、钒、铜和锰的加入，增加了快淬态合金的结构的稳定性，提高了合金的吸放氢循环稳定性。 | The invention relates to a lanthanum oxide catalysis high power capacity hydrogen storing alloy for fuel cells and a preparing method of the lanthanum oxide catalysis high power capacity hydrogen storing alloy. The hydrogen storing alloy comprises a first component, namely Mg50-x-y-zRExZryVzNi25-m-nCumMnn; RE in the formula is at least one of rare earth elements including yttrium, samarium, praseodymium and neodymium; and x, y, z, m and n are atomic ratios; 1<x<6, 0.5<y<3, 0.1<z<0.5, 2<m<6, and 2<n<6. According to the La2O3 catalysis high power capacity hydrogen storing alloy for the fuel cells, the amorphous forming ability of a Mg2Ni alloy is improved. Meanwhile, the heat stability of alloy hydride is reduced, and the alloy has the high hydrogen absorption capacity and hydrogen absorption and release dynamics at the low temperature. Meanwhile, due to adding of rare earth, zirconium, vanadium, copper and manganese, the structure stability of a rapid quenching state alloy is increased, and the alloy hydrogen absorption and release circulation stability is improved. | 内蒙古科技大学 | 内蒙古科技大学 | CN107523739B | 中国 | C22C30/02 | CN107523739A; CN107523739B
1208 | CN201710915371.6 | 2017-09-30 | 发明申请 | 2019-04-09 | 撤回 | 一种钛合金 | Titanium alloy | 本发明公开了合金材料领域内的一种钛合金，所述钛合金的组成及含量为：Ti为32.5~38.5wt%；Cr为13.8~16.5wt%；Ni为10.8~12.5wt%；Al为14.5~17.8wt%；C为3.5~6.3wt%；Mn为12.5~14.3wt%；V为5.8~9.3wt%；P为2.2~4.3wt%；S为5.8~7.9wt%；Zn为15.6~18.9wt%；Zr为7.2~9.3wt%；其余为不可避免的杂质。本发明的有益效果在于：钛合金具有强度高而密度又小，机械性能好，韧性和抗蚀性能很好。钛合金的工艺性能差，切削加工困难，在热加工中，非常容易吸收氢氧氮碳等杂质。钛合金主要用于制作飞机发动机压气机部件，也可以为火箭、导弹和高速飞机的结构件。60年代中期，钛及其合金已在一般工业中应用，用于制作电解工业的电极，发电站的冷凝器，石油精炼和海水淡化的加热器以及环境污染控制装置等。钛及其合金已成为一种耐蚀结构材料。此外还用于生产贮氢材料和形状记忆合金等。 | The invention discloses a titanium alloy in the field of alloy materials. The titanium alloy comprises the following components in percentage by weight : 32.5-38.5 % of Ti, 13.8-16.5% of Cr, 10.8-12.5%of Ni, 14.5-17.8% of Al, 3.5-6.3% of C, 12.5-14.3% of Mn, 5.8-9.3% of V, 2.2-4.3% of P, 5.8-7.9% of S, 15.6-18.9% of Zn, 7.2-9.3% of Zr, and the balance of inevitable impurities. The titanium alloyhas the beneficial effects that the titanium alloy is high in strength, low in density, good in mechanical property and good in toughness and corrosion resistance. Titanium alloy is poor in process performance and difficult to cut, and impurities such as oxyhydrogen, nitrogen and carbon can be easily absorbed in the hot working process. The titanium alloy is mainly used for manufacturing aircraftengine compressor components and can also be structural parts of rockets, missiles and high-speed aircrafts. In the middle period of 60 years, titanium and titanium alloy are already applied to general industries and are used for manufacturing electrodes of the electrolysis industry, condensers of power stations, heaters for petroleum refining and seawater desalination, environmental pollution control devices and the like. Titanium and titanium alloy become a corrosion-resistant structural material. And the method is also used for producing hydrogen storage materials, shape memory alloys and the like. | 徐宏亮 | 徐宏亮 | CN109594004A | 中国 | C22C30/06 | CN109594004A
1209 | CN201811590631.8 | 2018-12-25 | 发明申请 | 2019-04-05 | 撤回 | 建筑用铝合金材料的生产工艺 | Production technology for building aluminum alloy material | 本发明涉及铝合金材料生产工艺技术领域，且公开了建筑用铝合金材料的生产工艺，包括底座，所述底座的顶部固定安装有熔炼炉，所述熔炼炉顶部的右侧固定连通有第一抽风机，所述第一抽风机的另一端固定连通有储气箱，所述储气箱顶部的右侧固定连通有第一连接管，所述第一连接管的另一端固定连通有止回阀，所述止回阀的另一端固定连通有第二抽风机，所述第二抽风机的另一端固定连通有第三连接管，所述底座的顶部固定安装有燃烧室。该铝合金材料生产工艺，通过设置第一抽风机和储气箱，利用第一抽风机将熔炼炉内部的氢气抽入储气箱内，从而防止氢气停留在熔炼炉内部被铝合金溶液吸收，增加了该铝合金材料生产工艺的实用性。 | The invention relates to the technical field of aluminum alloy material production technologies, and discloses a production technology for a building aluminum alloy material. Production equipment forthe building aluminum alloy material comprises a base, a smelting furnace is fixedly installed on the top of the base, the right side of the top of the smelting furnace fixedly communicates with a first exhaust fan, the other end of the first exhaust fan fixedly communicates with a gas storage tank, the right side of the top of the gas storage tank fixedly communicates with a first connecting pipe, the other end of the first connecting pipe fixedly communicates with a check valve, the other end of the check valve fixedly communicates with a second exhaust fan, the other end of the second exhaust fan fixedly communicates with a third connecting pipe, and a combustion chamber is fixedly installed on the top of the base. According to the aluminum alloy material production technology, the first exhaust fan and the gas storage tank are arranged, hydrogen gas is sucked into the gas storage tank through the first exhaust fan, therefore, the condition that the hydrogen gas remains in the smelting furnace to be absorbed by an aluminum alloy solution is prevented, and the practicability of the aluminum alloy material production technology is improved. | 柳州坚瑞新材料科技有限公司 | 柳州坚瑞新材料科技有限公司 | CN109576518A | 中国 | C22C1/02 | CN109576518A
1210 | CN201710293633.X | 2017-04-28 | 发明授权 | 2019-04-02 | 授权 | 纳米五氟化钕催化RE-Mg-Ti-V-Ni-Al-Co基贮氢合金的制备方法 | Nano five undissolved catalytic RE - Mg - Ti - V - Ni - Al - Co-based hydrogen storage alloy preparation method | 本发明涉及一种纳米五氟化钕催化的RE‑Mg‑Ti‑V‑Ni‑Al‑Co基贮氢合金的制备方法，其化学组成为：Ce1‑xRExMg12‑y‑zTiyVzNi1‑mAlm+50(wt)％Co+n(wt)％NbF5，式中x、y、z、m为原子比，0<x<0.5，0.3<y<2，0.1<z<1，0<m≤0.5，n为NbF5占Ce1‑xRExMg12‑y‑zTiyVzNi1‑mAlm合金的质量百分比，且2<n≤8。本发明提供的贮氢合金，在CeMg12型合金中添加多元稀土、钛、钒、镍及铝，提高了合金的非晶形成能力，显著改善了合金的气态贮氢性能，且本发明的贮氢合金具有高贮氢容量和良好的吸附氢动力学性能。 | The invention relates to a nano NdF5 catalyzed RE-Mg-Ti-V-Ni-Al-Co base hydrogen storing alloy. The chemical composition of the nano NdF5 catalyzed RE-Mg-Ti-V-Ni-Al-Co base hydrogen storing alloy is Ce1-xRExMg12-y-zTiyVzNi1-mAlm+50(wt)%Co+n(wt)%NbF5, according to the atomic ratio of x, y, z and m in the formula, x is larger than 0 and smaller than 0.5, y is larger than 0.3 and smaller than 2, z is larger than 0.1 and smaller than 1, m is larger than 0 and smaller than or equal to 0.5, n is equal to the mass percent of NbF5 in the Ce1-xRExMg12-y-xTiyVzNi1-mAlm alloy, and n is larger than 2 and smaller than or equal to 8. According to the provided hydrogen storing alloy, multielement rare earth, titanium, vanadium, nickel and aluminum are added in the CeMg12 alloy, the amorphous forming ability of the alloy is improved, the gas state hydrogen storing performance of the alloy is obviously improved, and the hydrogen storing alloy has the high hydrogen storage volume and good adsorption hydrogen dynamics performance. | 内蒙古科技大学 | 内蒙古科技大学 | CN106967914B | 中国 | C22C23/00 | CN106967914A; CN106967914B
1211 | CN201710293610.9 | 2017-04-28 | 发明授权 | 2019-04-02 | 授权 | 纳米三氟化钛催化Mg-RE-Ni-Al-Ti-Co基贮氢合金的制备方法 | Nano three fluorizating titanium catalytic Mg - RE - Ni - Al - Ti - Co-based hydrogen storage alloy preparation method | 本发明涉及一种纳米三氟化钛催化的Mg‑RE‑Ni‑Al‑Ti‑Co基贮氢合金的制备方法，其化学组成为：Mg18‑x‑yLaxREyNi2‑z‑mAlzTim+50(wt)％Co+n(wt)％TiF3；其中，x、y、z、m为原子比，1<x<3，0.2<y<1，0<z<1，0<m<1，n为TiF3占Mg18‑x‑yLaxREyNi2‑z‑mAlzTim的质量百分比，3<n<8；RE包括稀土元素Ce、Nd、Y、Sm和Gd中的至少一种。本发明提供的贮氢合金具有高贮氢容量和优异的动力学性能，其不仅在较低的温度下具有高的吸放氢能力，而且吸放氢动力学性能也大幅度提高。 | The invention relates to a nano titanium trifluoride catalyzed Mg-RE-Ni-Al-Ti-Co based hydrogen storing alloy and a preparation method thereof. The hydrogen storing alloy has the following chemical composition : Mg18-x-yLaxREyNi2-z-mAlzTim+50(wt)%Co+n(wt)%TiF3, wherein x, y, z and m are atomic ratios; x is more than 1 and less than 3; y is more than 0.2 and less than 1; z is more than 0 and less than 1; m is more than 0 and less than 1; n is a mass percent of TiF3 accounting for Mg18-x-yLaxREyNi2-z-mAlzTim; n is more than 3 and less than 8; and RE comprises at least one of rare earth elements such as Ce, Nd, Y, Sm and Gd. The hydrogen storing alloy provided by the invention has high hydrogen storing capacity and excellent dynamics performance, and has high hydrogen absorption and desorption capacity at a low temperature. Moreover, the hydrogen absorption and desorption dynamics performance is greatly improved. | 内蒙古科技大学 | 内蒙古科技大学 | CN107099724B | 中国 | C22C30/00 | CN107099724B; CN107099724A
1212 | CN201910047900.4 | 2019-01-18 | 发明申请 | 2019-04-02 | 撤回 | 一种双阳离子双配位阴离子氢化物及其制备方法 | Dicationic bis-coordinated-anion hydride and preparation method thereof | 本发明公开了一种双阳离子双配位阴离子氢化物及其制备方法，属于储氢材料技术领域。该氢化物的化学组成为LiMg(BH4)(AlH4)2或LiMg(BH4)2(AlH4)或两者的混合物。制备时，按一定的摩尔比称取LiBH4、LiAlH4和MgCl2粉末并混合；再采用行星式球磨机对混合粉末进行球磨处理。本发明所提供的双阳离子双配位阴离子氢化物是一类新型的配位氢化物，其具有低的放氢温度和高的放氢量；同时本发明所提供的制备方法工艺简单、安全可靠。 | The invention discloses a dicationic bis-coordinated-anion hydride and a preparation method thereof, and belongs to the technical field of hydrogen storage materials. The chemical composition of the hydride is LiMg(BH4)(AlH4)2 or LiMg(BH4)2(AlH4) or a mixture of the LiMg(BH4)(AlH4)2 and the LiMg(BH4)2(AlH4); and the preparation method comprises the following steps : weighing and taking LiBH4, LiAlH4 and MgCl2 powder according to a certain molar ratio, and performing mixing; and performing ball milling treatment on the mixed powder by adopting a planetary ball mill. The dicationic bis-coordinated-anion hydride provided by the invention is a novel coordination hydride, and has low dehydriding temperature and high dehydriding amount; and the preparation method provided by the invention is simple, safe and reliable. | 安徽工业大学 | 安徽工业大学 | CN109553069A | 中国 | C01B6/21 | CN109553069A
1213 | CN201811601078.3 | 2018-12-26 | 发明申请 | 2019-03-29 | 驳回 | A2B7型单相Pr-Mg-Ni基储氢合金的制备方法 | Preparation method of A2B7 type single-phase Pr-Mg-Ni based hydrogen storage alloy | 本发明提供了一种A2B7型单相Pr‑Mg‑Ni基储氢合金的制备方法，在充满保护气体的环境下，先将前驱物PrNi、Pr2Ni3和Mg2Ni分别粉碎研磨并过筛，再将过筛后的PrNi、Pr2Ni3和Mg2Ni按摩尔比0.60～0.90：1.80～2.10：0.85～1.0混合；将混合粉末在一定压力下冷压制成小片，将小片采用镍金属带包裹焊接密封并将其放置在直径为10～15cm、高度为6～8cm的圆柱形不锈钢模具中，之后密封不锈钢模具并将不锈钢模具置于充有0.02～0.04MPa保护气体的真空管式炉中进行烧结处理；最后将烧结处理后的产物冷却至室温并经粉碎研磨——过筛制得。本发明方法，工艺简单可行、稳定，使得Mg含量控制得较高。 | The invention provides a preparation method of an A2B7 type single-phase Pr-Mg-Ni based hydrogen storage alloy. Under the environment full of protective gas, precursors PrNi, Pr2Ni3 and Mg2Ni are crushed and ground and are sieved, and the sieved PrNi, Pr2Ni3 and Mg2Ni are mixed according to the molar ratio being (0.60-0.90) : (1.80-2.10) : (0.85-1.0); mixed powder is subjected to cold pressing under certain pressure to form small sheets, the small sheets are wrapped by a nickel metal strip and are welded and sealed, the small pieces are placed in a cylindrical stainless steel mold with the diameter ranging from 10 cm to 15 cm and the height ranging from 6 cm to 8 cm, and then the stainless steel mold is sealed and is placed in a vacuum pipe type furnace filled with protective gas ranging from0.02 MPa to 0.04 MPa for sintering treatment; and finally products obtained after sintering treatment is cooled to room temperature, and the alloy is prepared through crushing and grinding-sieving. Bymeans of the method, the process is simple, feasible and stable, and the Mg content is controlled to be high. | 湖南科霸汽车动力电池有限责任公司 | 湖南科霸汽车动力电池有限责任公司 | CN109536807A | 中国 | C22C28/00 | CN109536807A
1214 | WOUS17050043 | 2017-09-05 | 发明申请 | 2019-03-28 | 未进入国家阶段-PCT有效期满 | 一种铝钛锌基合金材料及其制品 | ALUMINUM-TITANIUM-ZINC BASED ALLOY MATERIALS AND PRODUCTS MADE THEREFROM | 本发明涉及基于铝-钛-锌体系的新合金，以及由其制备的产品。 一种方法可包括生产包含铝，钛和锌的初始固体合金材料。 所述方法还可以包括从所述初始固体合金材料中除去一部分锌，从而生产其中具有空位的最终固体合金材料，其中所述空位与除去的锌相关联。 在一个实施方案中，去除步骤包括使初始固体合金材料经受一个或多个升高的温度，从而升华至少一部分锌。 | The present disclosure relates to new alloys based on the aluminum-titanium-zinc system, and products made therefrom. A method may include producing an initial solid alloy material comprising aluminum, titanium, and zinc. The method may further include removing a portion of the zinc from the initial solid alloy material, thereby producing a final solid alloy material having vacancies therein, where the vacancies are associated with the removed zinc. In one embodiment, the removing step comprises subjecting the initial solid alloy material to one or more elevated temperatures, thereby sublimating at least a portion of the zinc. | Arconic Inc. | Arconic Inc. | WO2018048785A3 | 世界知识产权组织(WIPO) | C22C21/00 | WO2018048785A2; WO2018048785A3
1215 | JP2017094893 | 2017-05-11 | 发明授权 | 2019-03-27 | 未缴年费 | 低合金钢储氢器用氢气及储氢方法 | Hydrogen for hydrogen accumulator accumulating low alloy steel and | 解决的课题：提供氢内疲劳极限优异且适合作为储氢器的低合金钢，以及提供使用该低合金钢的储氢器。解决方案：一种储氢器用低合金钢，以质量%计，含有C：0.25-0.45%、Si：0.05-1.0%、Mn：0.25-2.0%，根据需要，还含有Ni：4.0%以下、Cr：0.6-2.0%、Mo：0.15-0.50%，余量为Fe和不可避免的杂质，在所述不可避免的杂质中，O的含量为0.0030%以下。 优选地，非金属夹杂物具有35 μ m或更小的最大尺寸选择的附图：图2 | PROBLEM TO BE SOLVED : To provide a low alloy steel that is excellent in in-hydrogen fatigue limit and is suitable as a hydrogen accumulator, and provide the hydrogen accumulator using the low alloy steel.SOLUTION : A low alloy steel for a hydrogen accumulator contains, in mass%, C : 0.25-0.45%, Si : 0.05-1.0%, Mn : 0.25-2.0%, and optionally Ni : 4.0% or less, Cr : 0.6-2.0%, Mo : 0.15-0.50%, with the balance being Fe and unavoidable impurities, where in the unavoidable impurities, the content of O is 0.0030% or less. Preferably, non-metallic inclusions have a maximum size of 35 μm or less.SELECTED DRAWING : Figure 2 | Japan Steel Works Ltd | Japan Steel Works Ltd | JP6490141B2 | 日本 | C22C38/00 | JP6490141B2; JP2018188716A
1216 | CN201611235830.8 | 2016-12-28 | 发明授权 | 2019-03-22 | 授权 | 一种低氮高纯氢化钙的制备方法 | A low-nitrogen of high purity calcium silicide preparation method | 本发明公开了一种低氮高纯氢化钙的制备方法，属于储氢和供氢材料制备领域。将装有块状高纯钙的不锈钢坩埚放入炉内，盖好盖后抽真空，然后充高纯氢气洗涤，洗涤后充入氢气至微正压状态，并进行加热氢化，设置多个恒温温度平台，氢化完成后，冷却至室温，将产物进行破碎、筛分，得到粒度为200目氢化钙产品，其中氮含量小于100ppm，氧含量小于0.4％、金属杂质Fe、Ni、Cu含量均低于200ppm。该方法具有缓慢吸氢的优点，避免反应剧烈以及金属钙烧结，不利于钙的氢化；降低氢化钙中的氮含量，纯度高，易于破碎，工艺安全可控，防止爆炸。 | The invention discloses a preparation method of low-nitrogen and high-purity calcium hydride and belongs to the field of preparation of hydrogen storage and supply materials. A stainless steel crucible containing high-purity block calcium is put in a furnace, subjected to vacuum pumping after being covered with a lid, inflated with high-purity hydrogen for washing and then inflated with hydrogen till the micro-positive pressure state after washing, heating and hydrogenation are performed, a plurality of constant-temperature platforms are arranged, block calcium is cooled to the room temperature after hydrogenation is completed, a product is crushed and sieved, a calcium hydride product with the granularity of 200 meshes is obtained, wherein the nitrogen content is smaller than 100 ppm, the oxygen content is smaller than 0.4%, and the content of metal impurities including Fe, Ni and Cu is smaller than 200 ppm. The method has the advantage of slow hydrogen absorption, and the condition that calcium hydrogenation is hindered by violent reactions and metal calcium sintering is avoided; the content of nitrogen in calcium hydride is reduced, calcium hydride is high in purity and easy to crush, a technology is safe and controllable, and explosion is prevented. | 北京有色金属研究总院 | 有研资源环境技术研究院(北京)有限公司 | CN106629603B | 中国 | C01B6/04 | CN106629603B; CN106629603A | 2 | 北京有色金属研究总院; 有研工程技术研究院有限公司 | 有研工程技术研究院有限公司; 有研资源环境技术研究院(北京)有限公司
1217 | JP2018055904 | 2018-03-23 | 发明申请 | 2019-03-22 | 授权 | 一种用于稀土磁体的合金 | ALLOY FOR RARE EARTH MAGNET | [问题]提供高效率和改进的磁各向异性磁粉的热稳定性。 本发明公开了一种稀土磁体合金[A]， 在示例性实施例中， 对于稀土磁体合金， 满足R(Fe，Co)w e z Tiz Cua表示的组成，至少1种稀土元素r为，w，z，a为，分别为8～w=12，0.42～z[0.70，0.40～a=0.70。 | PROBLEM TO BE SOLVED : To provide an anisotropic magnetic powder of which magnetic property and heat stability are enhanced at high performance. SOLUTION : The disclosed alloy for rare earth magnet has a composition represented by R(Fe, Co)w-zTizCuα, wherein R is at least one kind of rare earth elements, and w, z and α satisfy 8≤w≤12, 0.42≤z<0.70 and 0.40≤α≤0.70. SELECTED DRAWING : Figure 1B COPYRIGHT : (C)2019, JPO&INPIT | Hitachi Metals Ltd | Hitachi Metals Ltd | JP2019044259A | 日本 | C22C38/00 | JP2019044259A; JP7263696B2
1218 | CN201811427284.7 | 2018-11-27 | 发明申请 | 2019-03-15 | 驳回 | 一种锆钒基储氢合金薄带及其制备方法 | Zirconium-vanadium based hydrogen storage alloy thin strip and preparation method thereof | 本发明属于储氢合金材料技术领域，具体涉及一种锆钒基储氢合金薄带及其制备方法，该合金由Zr、V、Ti和Mn组成，分子式为ZrV2TixMny，其中，x＝0.1～0.4，y＝0.1～0.2，具有以C15型Laves相为主，以V基固溶体、Zr基固溶体以及Zr3V3O相为辅的复相结构。本发明制备的合金薄带的激活温度较低，活化工艺简单，具有优良的吸氢动力学与较高的储氢量，能够满足快速吸氢的要求。 | The invention belongs to the technical field of hydrogen storage alloy materials, and particularly relates to a zirconium-vanadium based hydrogen storage alloy thin strip and a preparation method thereof. The alloy consists of Zr, V, Ti and Mn, and has a molecular formula of ZrV2TixMny, wherein x is equal to 0.1-0.4, y is equal to 0.1-0.2; and the alloy has a complex-phase structure which takes aC15type Laves phase as the principal thing, and takes V-based sosoloid, and a Zr-based sosoloid as well as Zr3V3O phase as auxiliary things. The prepared alloy thin strip has a relatively low activation temperature, is simple in activation process, has excellent hydrogen absorption kinetics and relatively high hydrogen storage amount, and can meet quick hydrogen absorption needs. | 江苏理工学院 | 江苏理工学院 | CN109468514A | 中国 | C22C27/02 | CN109468514A
1219 | FR17058543 | 2017-09-14 | 发明申请 | 2019-03-15 | 驳回 | 储存氢气的新方法 | NEW METHOD OF STORING HYDROGEN | 本发明涉及烷氧基-胺-硼烷络合物用于储存氢的用途。 | Disclosed is the application of alkoxyamine-borane complexes for the storage of hydrogen. | Univ Bordeaux; Inst Polytechnique Bordeaux; Centre Nat Rech Scient | Univ Bordeaux; Inst Polytechnique Bordeaux; Centre Nat Rech Scient | FR3070974A1 | 法国 | C01B6/13 | FR3070974A1; JP2020533265A; CA3075501A1; US20200255289A1; WO2019053382A1; EP3681841A1
1220 | CN201710178283.2 | 2017-03-23 | 发明授权 | 2019-03-12 | 授权 | 多元活性金属/石墨烯复合储氢材料及其制备方法 | Multi-active metal/graphene composite hydrogen storage material and its preparation method | 本发明公开了一种高储氢容量的多元活性金属/石墨烯复合储氢材料及其制备方法，属于石墨烯和储氢材料应用技术领域。该方法采用液相原位生成法制得氧化石墨烯/活性金属盐溶液，然后再通过液相自组装的方式使过渡金属在氧化石墨烯的表面进行自组装，在水热反应釜中反应后，在保护气体和还原气氛下进行高温还原，制得多元活性金属/石墨烯复合储氢材料。本发明工艺流程简单、成本低、可实现多种金属的负载且适合于工艺放大，改进了常规物理法制备储氢材料的工艺，获得了高储氢容量(6.2wt%~7.3wt%)的储氢材料。本发明适合于石墨烯对金属(或金属氧化物)的负载，成果可以应用于复合材料、固体推进剂和储氢系统的研制。 | The invention discloses a multi-element active metal/graphene composite hydrogen storage material with a high hydrogen storage capacity, and a preparation method thereof, and belongs to the technicalfields of graphene and hydrogen storage material applications. The method comprises the following steps : preparing a graphene oxide/active metal salt solution through a liquid phase in-situ generationtechnology, self-assembling transition metals on the surface of graphene oxide in a liquid phase self-assembling manner, carrying out a reaction in a hydrothermal reaction kettle, and carrying out high-temperature reduction in a protective gas and reducing atmosphere to prepare the multi-active metal/graphene composite hydrogen storage material. The method has the advantages of simple process flow, low cost, realization of the loading of multiple metals, suitableness for process amplification, improvement of the process of preparing hydrogen storage materials by conventional physical methods, and obtaining of the hydrogen storage material with the high hydrogen storage capacity (6.2-7.3 wt%). The method is suitable for the loading of graphene to metals (or metal oxides), and the obtainedproduct can be applied to the development of composite materials, solid propellants and hydrogen storage systems. | 湖北航天化学技术研究所 | 湖北航天化学技术研究所 | CN107858539B | 中国 | C22C1/05 | CN107858539A; CN107858539B
1221 | BRPI112018074218 | 2017-05-23 | 发明申请 | 2019-03-06 | 驳回 | 回收NiMH Pirometal Urgico电池的方法 | process to recycle NiMH batteries pirometalúrgico | 本发明涉及一种生产用于镍金属氢化物电池的含镍储氢合金的方法，该方法包括以下步骤：i。 提供包含用过的正极活性材料和用过的负极活性材料的混合活性材料； ii. 还原混合的活性材料，从而获得还原的活性材料； III. 向还原的活性材料中加入一种或多种金属； IV. 重熔步骤III中得到的混合物； 由此得到含镍的储氢合金。 本公开还涉及通过所公开的方法获得的含镍储氢合金。 | The present disclosure concerns a method of producing a nickel-containing hydrogen storage alloy for use in a nickel metal hydride battery, the method comprising the steps : i. Providing a mixed active material comprising used positive electrode active material and used negative electrode active material; ii. Reducing the mixed active material, thereby obtaining a reduced active material; iii. Adding one or more metals to the reduced active material; iv. Remelting the mixture obtained in step iii; thereby obtaining a nickel-containing hydrogen storage alloy. The present disclosure also concerns nickel-containing hydrogen storage alloys obtained by the disclosed method. | Nilar Int Ab | Nilar Int Ab | BR112018074218A2 | 巴西 | C22C1/02 | SE1650727A2; SE1650727A1; US20190148798A1; IN201817042788A; SE540849C2; CN109415779A; KR1020190019082A; BR112018074218A2; EP3464657A1
1222 | BR112018074218 | 2017-05-23 | 发明申请 | 2019-03-06 | 驳回 | NiMH电池PirometalRGICO的回收方法 | PROCESS TO RECYCLE NIMH BATTERIES PIROMETALÚRGICO | 本发明涉及一种生产用于镍金属氢化物电池的含镍储氢合金的方法，该方法包括以下步骤：i。 提供包含用过的正极活性材料和用过的负极活性材料的混合活性材料； ii. 还原混合的活性材料，从而获得还原的活性材料； III. 向还原的活性材料中加入一种或多种金属； IV. 重熔步骤III中得到的混合物； 由此得到含镍的储氢合金。 本公开还涉及通过所公开的方法获得的含镍储氢合金。 | The present disclosure concerns a method of producing a nickel-containing hydrogen storage alloy for use in a nickel metal hydride battery, the method comprising the steps : i. Providing a mixed active material comprising used positive electrode active material and used negative electrode active material; ii. Reducing the mixed active material, thereby obtaining a reduced active material; iii. Adding one or more metals to the reduced active material; iv. Remelting the mixture obtained in step iii; thereby obtaining a nickel-containing hydrogen storage alloy. The present disclosure also concerns nickel-containing hydrogen storage alloys obtained by the disclosed method. | Nilar Int Ab | Nilar Int Ab | BRPI1874218A2 | 巴西 | C22C1/02 | BRPI1874218A2; WO2017204732A1
1223 | CN201811410756.8 | 2018-11-24 | 发明申请 | 2019-03-01 | 公开 | 一种新型NAFION包覆La-Mg-Ni系A2B7型储氢合金的制备方法 | Preparation method for novel NAFION coated La-Mg-Ni series A2B7 type hydrogen storage alloy | 本发明涉及镍氢电池负极材料技术领域，具体提供了一种新型NAFION包覆La‑Mg‑Ni系A2B7型储氢合金的制备方法，包括如下步骤：(1)La‑Mg‑Ni系A2B7型储氢合金的制备；(2)NAFION稀释溶液的制备；(3)采用溶剂蒸发相转化法在储氢合金的表面包覆。本发明的优点是能有效改善镍氢电池负极材料的循环性能，具有广阔的应用前景。 | The invention relates to the technical field of negative electrode materials of nickel-metal hydride batteries, in particular to a preparation method for a novel NAFION coated La-Mg-Ni series A2B7 type hydrogen storage alloy. The preparation method comprises the following steps that firstly, the La-Mg-Ni series A2B7 type hydrogen storage alloy is prepared; secondly, an NAFION dilute solution is prepared; and thirdly, coating is carried out on the surface of the hydrogen storage alloy through a solvent evaporation phase inversion method. The preparation method has the advantages that the cycleperformance of the negative electrode materials of the nickel-metal hydride batteries can be effectively improved, and wide application prospects are achieved. | 郑州比克电池有限公司 | 郑州比克电池有限公司 | CN109396420A | 中国 | B22F1/02 | CN109396420A
1224 | CN201780031900.4 | 2017-05-23 | 发明申请 | 2019-03-01 | 撤回 | 用于回收NiMH蓄电池的火法冶金工艺 | PYROMETALLURGICAL PROCESS FOR RECYCLING OF NIMH BATTERIES | 本公开涉及一种生产用于镍金属氢化物蓄电池的含镍储氢合金的方法，所述方法包括以下步骤：i.提供包含使用过的正极活性材料和使用过的负极活性材料的混合活性材料；ii.还原该混合活性材料，从而获得还原活性材料；iii.向还原活性材料中添加一种或多种金属；iv.重熔在步骤iii中得到的混合物；从而获得含镍储氢合金。本公开还涉及由所公开方法获得的含镍储氢合金。 | The present disclosure concerns a method of producing a nickel-containing hydrogen storage alloy for use in a nickel metal hydride battery, the method comprising the steps : i. Providing a mixed activematerial comprising used positive electrode active material and used negative electrode active material; ii. Reducing the mixed active material, thereby obtaining a reduced active material; iii. Adding one or more metals to the reduced active material; iv. Remelting the mixture obtained in step iii; thereby obtaining a nickel-containing hydrogen storage alloy. The present disclosure also concernsnickel-containing hydrogen storage alloys obtained by the disclosed method. | 尼拉国际股份公司 | 尼拉国际股份公司 | CN109415779A | 中国 | C22C1/02 | SE1650727A2; SE1650727A1; US20190148798A1; IN201817042788A; SE540849C2; CN109415779A; KR1020190019082A; EP3464657A1
1225 | KR1020187036916 | 2017-05-23 | 发明申请 | 2019-02-26 | 驳回 | NiMH电池回收热冶金方法 | NiMH battery recycling hot metallurgical method | 本公开涉及一种用于镍金属氢化物电池的含镍储氢合金的制备方法，该方法包括以下步骤 : i。 提供包含使用过的正极活性材料和使用过的负极活性材料的混合活性材料； ii。还原混合的活性材料，从而获得还原的活性材料； III。 向还原活性材料中加入一种或多种金属； iv。将步骤iii得到的混合物再熔化； 从而获得含镍储氢合金。 本公开内容还涉及通过所公开的方法获得的含镍储氢合金。 | The present disclosure concerns a method of producing a nickel-containing hydrogen storage alloy for use in a nickel metal hydride battery, the method comprising the steps : i. Providing a mixed active material comprising used positive electrode active material and used negative electrode active material; ii. Reducing the mixed active material, thereby obtaining a reduced active material; iii. Adding one or more metals to the reduced active material; iv. Remelting the mixture obtained in step iii; thereby obtaining a nickel-containing hydrogen storage alloy. The present disclosure also concerns nickel-containing hydrogen storage alloys obtained by the disclosed method. | Nilar Int Ab | Nilar Int Ab | KR1020190019082A | 韩国 | C22C1/02 | SE1650727A2; SE1650727A1; US20190148798A1; IN201817042788A; SE540849C2; CN109415779A; KR1020190019082A; EP3464657A1
1226 | TW106122497 | 2017-07-05 | 发明申请 | 2019-02-16 | 未缴年费 | 快速合成镁基常温储氢材料之制备方法 | Manufacturing Method For Rapid Synthesis Magnesium-Based Hydrogen Storage Materials At Room Temperature | 本发明系提供一种快速合成镁基常温储氢材料之制备方法，其系将包含镁、金属氧化物、奈米碳材之合金粉末、球磨装置及磨球进行高温烘烤後，将所述合金粉末、球磨装置及磨球置入一封闭空间，并填充惰性气体，藉以排除封闭空间中之氧气，而後即将所述合金粉末及磨球封入该球磨装置，以进行球磨机械合金化处理而制得；藉此，本发明所制备之镁基常温储氢材料，具有良好的储氢动力学性能及较高之储氢容量，且於室温25°C时的吸氢量可达1.71wt% | The present invention provides a manufacturing method for rapid synthesis magnesium-based hydrogen storage materials at room temperature, after high temperature baking the alloy powder which is contain magnesium, metal oxide, nano-carbon material, and ball mill device and grinding balls, placing said alloy powder, ball mill device and grinding balls in a closed space, and filling with inert gas, in order to exclude oxygen in the closed space, then sealing said alloy powder and grinding balls into the ball mill to mechanical milling process, and made the magnesium-based hydrogen storage materials said magnesium-based hydrogen storage materials prepared by the present invention, has good hydrogen storage kinetic performance and high hydrogen storage capacity, and the hydrogen absorption at room temperature of 25℃ can reach 1.71 wt%. | 国立成功大学 | 国立成功大学 | TW201907015A | 中国台湾 | C22C1/05 | TWI628290B; TW201907015A
1227 | JP2018536529 | 2017-12-20 | 发明授权 | 2019-02-13 | 授权 | 储氢合金 | Hydrogen storage alloy | 本发明提供一种适用于规定的前处理的新型储氢合金，即在粉碎储氢合金并储存/释放氢之后进行机械粉碎的前处理。 一种储氢合金， 其母体相为CaCu5型， 即， AB5型晶体结构， 其特征在于A位由含La的稀土元素构成， B位不含Co，至少含Ni， Al， 和Mn， 其中Mn含量(摩尔比)与Al含量(摩尔比)之比(Mn/Al)大于或等于0.60且小于56， 并且对于Al含量(摩尔比)和Mn含量(摩尔比)，La含量(摩尔比)与总含量的比(La/(Mn+Al))大于0.92。 | Provided is a novel hydrogen storage alloy suitable for prescribed pretreatment, that is, pretreatment wherein mechanical pulverization is performed after pulverizing a hydrogen storage alloy and absorbing/desorbing hydrogen. Proposed is a hydrogen storage alloy comprising a parent phase having a CaCu5-type, that is, an AB5-type crystal structure, wherein the A site is constituted from a rare earth element containing La; and the B site does not contain Co and contains at least Ni, Al, and Mn, with the ratio (Mn/Al) of the content of Mn (molar ratio) to the content of Al (molar ratio) being 0.60 or more and less than 1.56, and the ratio (La/(Mn+Al)) of the content of La (molar ratio) to the total content of the content of Al (molar ratio) and the content of Mn (molar ratio) being more than 0.92. | Mitsui Mining & Smelting Co | Mitsui Mining & Smelting Co | JP6471270B2 | 日本 | C22C19/00 | EP3561092A4; CN110023523A; EP3561092A1; US20190348671A1; JP6471270B2; US11094932B2; JPWO2018123752A1; WO2018123752A1 | [12 empty] | 无效诉讼 | 古賀 純明
1228 | CN201811281694.5 | 2018-10-31 | 发明申请 | 2019-02-12 | 驳回 | 一种利用四氯化锗直接制备金属锗的方法 | Method for directly preparing metal germanium through germanium tetrachloride | 本发明公开一种四氯化锗制备金属锗的方法，该方法通过利用高纯度四氯化锗蒸气直接与高纯度氢气进行还原产生锗金属颗粒，本发明方法包括：将经过多级精馏得到的高纯度四氯化锗加热产生四氯化锗蒸气；通过控制电解并经过多级纯化的氢气的压力流速，携带四氯化锗蒸气进入反应器；通过控制反应器温度还原产生锗金属颗粒；对还原产出的锗颗粒进行收集，收集的锗颗粒通过铸锭得到高纯度的金属锗，反应产生的氯化氢和过量氢气利用纯水处理。该方法通过优化四氯化锗的纯度和氢气的纯度以及优化工艺参数，减少锗金属制备的工艺流程和设备设施投入有利于锗的综合回收率提升，减少杂质污染风险，提升产品纯度。 | The invention discloses a method for directly preparing metal germanium through germanium tetrachloride. According to the method, high-purity germanium tetrachloride steam is used for carrying out direction reduction with high-purity hydrogen, and metal germanium particles are generated. The method comprises the following steps that through high-purity germanium tetrachloride obtained through multistage distillation is heated to generate germanium tetrachloride steam; through electrolysis control and pressure flow rate of multi-stage purified hydrogen, the germanium tetrachloride steam is carried to enter a reactor; through control over the reactor temperature, the metal germanium particles is generated in the reduction manner; the germanium particles generated through reduction are collected, the collected germanium particles are subjected to ingot casting operation to obtain the high-purity metal germanium, the hydrogen chloride obtained through the reaction and excessive hydrogen are treated through pure water. According to the method, through optimizing of purity of the germanium tetrachloride, purity of hydrogen and process parameters, the process flow of metal germanium preparing and equipment facility put can be reduced, improving of the comprehensive recovery of germanium can be facilitated, the impurity pollution risk is reduced, and the product purity can be improved. | 云南驰宏国际锗业有限公司 | 云南驰宏国际锗业有限公司 | CN109317693A | 中国 | B22F9/28 | CN109317693A
1229 | US15541395 | 2015-12-29 | 发明授权 | 2019-02-12 | 授权 | 一种用于水解制氢的CaMg2基合金氢化物材料及其制备方法和用途 | CaMg2-based alloy hydride material for hydrolysis production of hydrogen, preparation method therefor and use thereof | 本发明提供一种用于水解制氢的CaMg2基合金氢化物材料及其制备方法和用途。 所述材料的通式为CaMgxMyHz，其中M为Ni，Co或Fe，1.5<x<2.0，0<y<0.5，3<z<6。 所述材料的制备方法包括以下步骤 : (1)将三种纯金属块体材料叠放在坩埚内，顶部放置金属块体材料M； (2)将坩埚安装在高频感应熔炼炉中，抽真空，通入氩气； (3)首先启动高频感应熔炼炉以低功率加热，然后增加功率使其均匀熔化； 然后用炉冷却，得到合金锭，锤磨得到基于CaMg2的储氢合金； (4)将锤磨后的储氢合金氢化，得到水解制氢材料。 本发明制备方法简单，成本低廉。 该材料可在常温下吸收氢气，具有良好的吸氢性能。 制得的氢气纯度高，可直接引入氢燃料电池中使用。 | Provided are a CaMg2-based alloy hydride material for hydrolysis production of hydrogen, a preparation method therefor and a use thereof. The material has a general formula of CaMgxMyHz, wherein M is Ni, Co or Fe, 1.5≤x<2.0, 0<y≤0.5, and 3≤z<6. The preparation method for the material comprises the following steps : (1) stacking three pure metal block materials in a crucible, wherein a metal block material M is placed at the top; (2) installing the crucible in a high-frequency induction melting furnace, evacuating and introducing an argon gas; (3) starting the high-frequency induction melting furnace to heat at a low power first, then increasing the power to uniformly fuse same; and thereafter cooling with the furnace to obtain an alloy ingot, and hammer-milling to obtain a hydrogen storage alloy based on CaMg2; and (4) hydrogenating the hammer-milled hydrogen storage alloy to obtain the material for hydrolysis production of hydrogen. The preparation method is simple and low in cost. The material can absorb hydrogen at normal temperature with a good hydrogen absorption performance. The prepared hydrogen is pure, and can be directly introduced into and used in a hydrogen fuel battery. | South China University Of Technology | South China University Of Technology | US10202279B2 | 美国 | B22F9/02 | US20170355600A1; CN105668515B; JP2017533160A; CN105668515A; US10202279B2; JP6367477B2; WO2016110208A1; CN104528649A | 1 | Ouyang, Liuzhang; Duan, Ruoming; Wang, Hui; Liu, Jiangwen; Zhu, Min | South China University Of Technology
1230 | JP2017530386 | 2015-08-27 | 发明授权 | 2019-02-06 | 授权 | 稀土储氢合金及其应用 | The rare-earth hydrogen storage alloy and its use | 其中Re表示选自La，Ce，Pr，Nd，Sm，Gd中的一种或多种元素； M代表选自Cu，Fe，Co，Sn，V，W中的一种或多种元素。该合金具有良好的压力-组成-温度特性，高储氢容量，高电化学容量。 本发明的合金不含镁元素，制备工艺简单，安全。 | wherein RE denotes one or more element(s) selected from La, Ce, Pr, Nd, Sm, Gd; M denotes one or more element(s) selected from Cu, Fe, Co, Sn, V, W. The alloy has favorable pressure-composition-temperature characteristic, high hydrogen storage capacity, high electrochemical capacity. The alloy doesn't contain magnesium element, and the preparation process of the alloy is easy and safe. | バオトウ リサーチ インスティチュート オブ レア アース; ナショナル エンジニアリング リサーチ センター オブ レア アース メタラジー アンド ファンクション マテリアルズ; ティエンチン バオガン リサーチ インスティテュート オブ レア アース カンパニー、リミテッド | バオトウ リサーチ インスティチュート オブ レア アース; ナショナル エンジニアリング リサーチ センター オブ レア アース メタラジー アンド ファンクション マテリアルズ; ティエンチン バオガン リサーチ インスティテュート オブ レア アース カンパニー、リミテッド | JP6464268B2 | 日本 | C22C19/00 | JP6464268B2; WO2016029861A1; US10566614B2; CN107075617A; CN107075617B; US20170288217A1; JP2017532455A
1231 | CN201710622879.7 | 2017-07-27 | 发明申请 | 2019-02-05 | 撤回 | 一种储氢合金及其制备方法 | Hydrogen storage alloy and preparation method thereof | 本发明提供一种储氢合金，该储氢合金表示为La0.8‑xCexMg0.2Ni2.2Co0.8。本发明还提供制备上述储氢合金的方法，包括：将La、Ce、Mg、Ni和Co金属按La0.8‑xCexMg0.2Ni2.2Co0.8化学计量比配料，在电弧炉中氩气保护下熔炼合金，经翻转重熔，制得成分均匀的AB3合金，将制得的AB3合金粉碎研磨，过200~300目筛，即得所述储氢合金。本发明制备的储氢合金，循环寿命长且放电容量高，有望大规模推广应用。 | The invention provides a hydrogen storage alloy. The hydrogen storage alloy is represented as La0.8-xCexMg0.2Ni2.2Co0.8. The invention further provides a preparation method of the hydrogen storage alloy. The preparation method comprises the following steps that La, Ce, Mg, Ni and Co metal are mixed according to the stoichiometric ratio of the La0.8-xCexMg0.2Ni2.2Co0.8, the mixed material is molteninto alloy under protection of argon in an electric arc furnace, turnover re-melting is conducted to prepare AB3 alloy with uniform components, and the prepared AB3 alloy is crushed and ground, and sieved through a 200-300-mesh sieve to obtain the hydrogen storage alloy. The hydrogen storage alloy prepared by the method is long in cycle life and high in discharge capacity, and is expected to be popularized and applied in a large scale. | 赵义平 | 赵义平 | CN109306424A | 中国 | C22C30/00 | CN109306424A
1232 | CN201710324891.X | 2017-05-10 | 发明授权 | 2019-02-01 | 未缴年费 | 一种具有超细长周期有序结构的镁基储氢合金及其制备方法 | With super slender cycle on the order of the magnesium-base alloy and its preparation method | 一种具有超细长周期有序结构的镁基储氢合金，它的化学分子式为Mg‑aX‑bY，其中，X代表Ni、Al、V、Co、Pt中的一种，a，b代表质量百分数，6.52％≤a≤13.53％，20.41％≤b≤21.50％；余量为Mg；上述镁基储氢合金的制备方法主要是将上述成分的合金颗粒装入感应熔炼炉，在氩气气氛下熔炼，然后对熔炼好的镁基合金表面预处理，打磨、抛光、清洗，并用氮化硼管包裹，放在高压六面顶液压机中进行高压压制，3‑4GPa，将温度升高至800‑1300℃，保温30‑60min，得到具有超细长周期有序结构的镁基储氢合金。本发明工艺设备简单易控、成本低，制得的镁基储氢合金相比于普通工艺的镁基合金，吸放氢温度更低，吸放氢动力学性能更好。 | The invention relates to a magnesium-based hydrogen storage alloy with a superlong cycle ordered structure. The chemical molecular formula is Mg-aX-bY, wherein X represents one of Ni, Al, V, Co and Pt; a and b represent mass percentage, a is greater than or equal to 6.52 percent and less than or equal to 13.53 percent, and b is greater than or equal to 20.41 percent and less than or equal to 21.50 percent; the balance is Mg. The preparation method of the magnesium-based hydrogen storage alloy manly comprises the following steps : charging the alloy particles with the components into an induction melting furnace, melting under the atmosphere of argon, pretreating the surface of the melted magnesium-based alloy, abrading, polishing and cleaning, wrapping with a boron nitride tube, putting into a high-pressure six-side top hydraulic machine to press under high pressure of 3 to 4 GPa, heating to 800 to 1300 DEG C, and preserving heat for 30 to 60 minutes to obtain the magnesium-based hydrogen storage alloy with the superlong cycle ordered structure. The process equipment is simple, easy to control and low in cost; compared with the magnesium-based alloy of the common process, the prepared magnesium-based hydrogen storage alloy is lower in hydrogen absorbing and discharging temperature and higher in hydrogen absorbing and discharging dynamic performance. | 燕山大学 | 燕山大学 | CN107299268B | 中国 | C22C23/06 | CN107299268B; CN107299268A
1233 | IN201817042788 | 2018-11-14 | 发明申请 | 2019-02-01 | 放弃 | 回收镍氢电池的火法冶金方法 | PYROMETALLURGICAL PROCESS FOR RECYCLING OF NIMH BATTERIES | 本公开涉及一种用于镍金属氢化物电池的含镍储氢合金的制备方法，该方法包括以下步骤 : i。 提供包含使用过的正极活性材料和使用过的负极活性材料的混合活性材料； ii。还原混合的活性材料，从而获得还原的活性材料； III。 向还原活性材料中加入一种或多种金属； iv。将步骤iii得到的混合物再熔化； 从而获得含镍储氢合金。 本公开还涉及通过所公开的方法获得的含镍储氢合金。 | The present disclosure concerns a method of producing a nickel-containing hydrogen storage alloy for use in a nickel metal hydride battery the method comprising the steps : i. Providing a mixed active material comprising used positive electrode active material and used negative electrode active material; ii. Reducing the mixed active material thereby obtaining a reduced active material; iii. Adding one or more metals to the reduced active material; iv. Remelting the mixture obtained in step iii; thereby obtaining a nickel-containing hydrogen storage alloy. The present disclosure also concerns nickel-containing hydrogen storage alloys obtained by the disclosed method. | Nilar International Ab | Nilar International Ab | IN201817042788A | 印度 | C22C1/02 | SE1650727A2; SE1650727A1; US20190148798A1; IN201817042788A; SE540849C2; CN109415779A; KR1020190019082A; EP3464657A1 | [12 empty] | 行政案件 |  | Nilar International
1234 | JP2017143093 | 2017-07-05 | 发明申请 | 2019-01-31 | 驳回 | 储氢材料 | Hydrogen storage material | 本发明为[A]， 一种具有氢释放速率同时保持单一实用性的储氢合金， 抑制储氢合金的粉碎反复释放储氢，并且抑制储氢合金粉末的储氢合金的氢气和当点火由含有氢气·材料的模制品构成时的燃烧。 [解决方案]所述储氢合金粉末由模塑树脂组成，模塑树脂部分的面向型腔表面的表面除储氢合金粉末外不被储氢材料覆盖。 [附图]否 | PROBLEM TO BE SOLVED : To provide a hydrogen storage material that is formed of a molding containing hydrogen storage alloy powder, which suppresses reduction in a particle size of a hydrogen-storing alloy even when storage-emission of hydrogen is repeated while keeping a practical hydrogen storage emission speed of a hydrogen storage alloy element and suppresses ignition and combustion of the hydrogen storage alloy when hydrogen is stored, and a resin. SOLUTION : A hydrogen storage material is formed of a molding containing hydrogen storage alloy powder and a resin, where a surface of a part of the hydrogen storage alloy powder facing a gap excluding the surface of the molding is not covered with the resin. SELECTED DRAWING : None COPYRIGHT : (C)2019, JPO&INPIT | Santoku Corp | Santoku Corp | JP2019014957A | 日本 | B22F3/00 | JP2019014957A
1235 | JP2017128143 | 2017-06-30 | 发明申请 | 2019-01-24 | 撤回 | 细结构及其制造方法 | MICRO PATTERN STRUCTURE AND MANUFACTURING METHOD THEREOF | [问题]为了增强电场的细结构及其制造方法，其能够入射光。金属基板具有多个突起部，形成在所述纳米级3[解决方案]2，1，是一种优良的图案化结构。每个突出部(3)，金属或金属化合物，它具有电场增强作用。每个突出部(3)，该山部31和第二的最高峰值，和第二峰部和下一最高点32，第一31和第二32的山部的最低点位于这些波峰和根部33。每个突出部(3A，谷的底部(33)的高度为h3，第二脊32的高度h2拆分8以下。图[图2] | PROBLEM TO BE SOLVED : To provide a fine pattern structure capable of enhancing an electric field by incident light and a manufacturing method thereof. SOLUTION : A fine pattern structure 1 in which a plurality of nano-order convex portions 3 is formed on a surface of a metal substrate 2. Each convex portion 3 is made of a metal or metal compound having an electric field enhancing action. Each convex portion 3 is a first peak portion 31 which is the highest vertex, a second peak portion 32 which is the next highest maximum point, and a valley bottom portion 33 which is the lowest point positioned between the first peak portion 31 and the second peak portion 32. In each convex portion 3, the height h3 of the valley bottom portion 33 is less than or equal to 80% of the height h2 of the second peak portion 32. SELECTED DRAWING : Figure 2 COPYRIGHT : (C)2019, JPO&INPIT | Kyoto Univ; Hitachi Zosen Corp | Kyoto Univ; Hitachi Zosen Corp | JP2019010702A | 日本 | B82Y15/00 | JP2019010702A
1236 | CN201610454766.6 | 2016-06-21 | 发明授权 | 2019-01-15 | 未缴年费 | 镍氢电池用La-Mg-Ni系储氢合金及其制备方法 | The present invention relates to a La-Mg-Ni series hydrogen storage alloy for nickel-hydrogen battery and its preparation method | 本发明公开了一种镍氢电池用La‑Mg‑Ni系储氢合金及其制备方法，所述La‑Mg‑Ni系储氢合金的化学表达式为：La0.75Mg0.25Ni3.2‑xCo0.2Al0.1Mox，属于A2B7型La‑Mg‑Ni系储氢合金，其中，0≤x≤0.2。其制备方法包括：配料步骤、熔炼步骤以及退火处理步骤。本发明合金用作储氢电池负极材料时不仅保持了较高的最大放电容量还具有良好的动力学性能和循环稳定性等优点。 | The present invention discloses a La-Mg-Ni based hydrogen storage alloy for nickel-hydrogen battery and a preparation method thereof. The chemical expression of the La-Mg-Ni based hydrogen storage alloy is : La0. 75Mg0. 25Ni3. 2-xCo0. 2Al0. 1Mox, which belongs to A2B7 type La-Mg-Ni based hydrogen storage alloy, wherein 0 ≤ x ≤ 0. 2. Its preparation method includes the following steps : proportioning step, smelting step and annealing treatment step. When the alloy of the present invention is used as a anode material of a hydrogen storage battery, it not only maintains a high maximum discharge capacity, but also has good dynamic properties and cycle stability. | 安泰科技股份有限公司 | 安泰科技股份有限公司 | CN106119652B | 中国 | C22C28/00 | CN106119652A; CN106119652B
1237 | CN201811199816.6 | 2018-11-06 | 发明申请 | 2019-01-11 | 驳回 | 一种单相可逆及抗氧化贮氢高熵合金及其制备方法 | Single-phase reversible and oxidation-resistant hydrogen-storage high-entropy alloy and preparation method thereof | 本发明公开了一种单相可逆及抗氧化贮氢高熵合金及其制备方法。该高熵合金的成分表达式为：Ti0.2Zr0.2Hf0.2MoaNbb，其中0≤a≤0.3，0.1≤b≤0.4，a+b=0.4。该高熵合金的制备过程如下：(1)原料配制：按照原子百分比称量配制各金属颗粒；(2)颗粒混合：按照金属熔点特性对原料进行筛选分类并混合置于熔炼炉坩埚中；(3)熔炼合金：使用真空非自耗电弧熔炼炉对金属颗粒进行熔炼。该高熵合金具有物相单一、吸氢前后物相单相可逆循环、高抗氧化性、吸放氢速度快等优点，在氢能领域具有广阔的应用前景。该高熵合金的制备方法采用真空非自耗电弧熔炼炉进行制备，简单可靠，安全性好，经济价值高。 | The invention discloses a single-phase reversible and oxidation-resistant hydrogen-storage high-entropy alloy and a preparation method thereof. A component expression of the high-entropy alloy is Ti0.2Zr0.2Hf0.2MoaNbb, wherein a is larger than or equal to 0 and smaller than or equal to 0.3, b is larger than or equal to 0.1 and smaller than or equal to 0.4, and the sum of a and b is equal to 4. Thepreparation method of the high-entropy alloy comprises the following steps of (1) raw material preparation, wherein various metal particles are weighed and prepared according to the atomic percent; (2) particle mixing, wherein the raw materials are screened and classified according to melting point characteristics of metals, and then the raw materials are mixed and put into a melting furnace crucible; and (3) alloy melting, wherein the metal particles are melted through a vacuum non-consumable arc-melting furnace. The high-entropy alloy has the advantages of being single in phase, single-phase reversible in phase before and after hydrogen absorption, high in oxidation resistance, high in speed for hydrogen absorbing and releasing and the like, and has a wide application prospect in the hydrogen energy field. According to the preparation method of the high-entropy alloy, preparation is conducted through the vacuum non-consumable arc-melting furnace, and therefore the preparation methodis simple, reliable, good in safety and high in economic value. | 中国工程物理研究院核物理与化学研究所 | 中国工程物理研究院核物理与化学研究所 | CN109182875A | 中国 | C22C30/00 | CN109182875A
1238 | DE602011061650 | 2011-06-24 | 发明授权 | 2019-01-09 | 授权 | (稀土)-Mg-Ni基储氢合金的制备方法 | PROCESS FOR PRODUCTION OF (RARE EARTH)-Mg-Ni-BASED HYDROGEN STORAGE ALLOY | 本发明公开了一种用于生产稀土-Mg-Ni基储氢合金的安全和工业上有利的生产方法，该方法实现了具有优异循环特性和大容量的镍氢可再充电电池的生产。 本发明涉及一种稀土-Mg-Ni系储氢合金的制造方法， Mg， 和元件B， 其中元素A由选自稀土元素Sc和Y中的至少一种元素R组成， 和任选地至少一种选自Zr，Hf和Ca的元素，和元素B由Ni和任选地至少一种选自元素A和Mg以外的元素的元素组成。 所述方法包括第一步骤 : 混合由元素A和B和Mg金属组成的合金和/或熔点不高于Mg金属熔点的含Mg合金， 以及第二步骤，在比所要获得的稀土-Mg-Ni基储氢合金的熔点低5～250℃的温度下，将从第一步骤获得的混合物热处理0.5～240小时。 | A safe and industrially advantageous production method is disclosed for producing a rare earth-Mg-Ni based hydrogen storage alloy which realizes production of a nickel-hydrogen rechargeable battery having excellent cycle characteristics and a large capacity. The method is for producing a rare earth-Mg-Ni based hydrogen storage alloy including element A, Mg, and element B, wherein element A is composed of at least one element R selected from rare earth elements including Sc and Y, and optionally at least one element selected from Zr, Hf, and Ca, and element B is composed of Ni and optionally at least one element selected from elements other than element A and Mg. The method includes first step of mixing an alloy consisting of elements A and B and Mg metal and/or a Mg-containing alloy having a melting point not higher than the melting point of Mg metal, and second step of heat-treating a mixture obtained from first step for 0.5 to 240 hours at a temperature 5 to 250 °C lower than a melting point of the rare earth-Mg-Ni based hydrogen storage alloy to be obtained. | Santoku Corporation | Santoku Corporation | DE602011061650T2 | 德国 | C22C1/02 | CN103079727A; KR1020130088833A; CN103079727B; KR101904499B1; JPWO2011162385A1; WO2011162385A1; US20130142690A1; EP2589448A1; EP2589448B1; IN461DELNP2013A; US9293765B2; EP2589448A4; JP5856056B2; ATE1172486T1; DE602011061650T2
1239 | CN201710499563.3 | 2017-06-27 | 发明申请 | 2019-01-04 | 撤回 | 一种过渡金属掺杂的储氢材料及其制备方法 | Hydrogen storage material mixed with transition metal and preparation method thereof | 本发明公开了一种纳米储氢材料，其化学式为Mg/Mg0.9Zn0.5La0.6Ni，其中Mg含量为2~8wt%。本发明还公开了一种制备纳米复合储氢材料的方法，包括以下步骤：1)将镁粉、锌粉、镧粉和镍粉按照Mg0.9Zn0.5La0.6Ni化学计量比混合后通过固相扩散法制备Mg0.9Zn0.5La0.6Ni合金；2)将步骤1)制得的Mg0.9Zn0.5La0.6Ni合金与镁粉混合，惰性气体保护下置于行星球磨机中500~800r/min球磨12~48小时，即得到所述纳米复合储氢材料。本发明通过简单、低成本的方法制得了纳米复合储氢材料，该纳米复合储氢材料具有良好的吸氢动力学性能。 | The invention discloses a nano hydrogen storage material. The chemical formula of the nano hydrogen storage material is Mg/Mg0.9Zn0.5La0.6Ni, and the content of Mg is 2-8 wt%. The invention further discloses a method for preparing the nano hydrogen storage material. The method comprises the following steps that (1) after magnesium powder, zinc powder, lanthanum powder and nickel powder are mixed according to the Mg0.9Zn0.5La0.6Ni stoichiometric ratio, Mg0.9Zn0.5La0.6Ni alloy is prepared through a solid-phase diffusion method; and (2) the Mg0.9Zn0.5La0.6Ni alloy obtained in the step (1) and themagnesium powder are mixed and put into a planetary ball mill to be subjected to ball milling for 12-48 h at 500-800 r/min under protection of inert gas, and the nano composite hydrogen storage material is obtained. The nano composite hydrogen storage material is obtained through the simple low-cost method and has the good hydrogen absorption dynamics performance. | 周霞 | 周霞 | CN109128132A | 中国 | B22F1/00 | CN109128132A
1240 | EP16749768 | 2016-02-10 | 发明申请 | 2018-12-26 | 撤回 | 储氢合金 | HYDROGEN STORAGE ALLOYS | 储氢合金，包括a)至少一种电化学活性主相和b)至少一种电化学活性次相； 和/或包含a)至少一个主相， b)包含一种或多种稀土元素的储存二级相和c)催化二级相， 其中基于合金，储存二级相的丰度大于0.5wt%，催化二级相的丰度为约0.3至约15wt%； 表现出改进的电化学性能，例如改进的低温电化学性能。 | Hydrogen storage alloys comprising a) at least one electrochemically active main phase and b) at least one electrochemically active secondary phase; and/or comprising a) at least one main phase, b) a storage secondary phase comprising one or more rare earth elements and c) a catalytic secondary phase, where the abundance of the storage secondary phase is > 0.5 wt% and the abundance of the catalytic secondary phase is from about 0.3 to about 15 wt%, based on the alloy; exhibit improved electrochemical properties, for example improved low temperature electrochemical properties. | Basf Corporation | Basf Corporation | EP3256614A4 | 欧洲专利局 | C22C30/00 | WO2016130621A1; EP3256614A4; CN107208201A; JP2018510965A; EP3256614A1
1241 | RU2016150246 | 2016-12-21 | 发明授权 | 2018-12-25 | 授权 | 储氢材料及其生产方法 | HYDROGEN-ACCUMULATING MATERIALS AND METHOD FOR PRODUCTION THEREOF | 领域 : 电力工程的方法。本发明涉及氢气的工艺和氢能。储氢材料包含以下组分，重量?% : 97–75–25的MgH2提高3镍-石墨烯加氢催化剂，代表10或25。–?%Ni纳米粒子与粒径为1~10?均匀固定在石墨烯表面。这些材料与机械力化学处理得到金属镁镍-石墨烯在室温下和加氢催化剂–10的氢气压力30大气压的作用 : 得到的储氢材料具有可逆的氢含量高和良好的循环稳定性的降低镍含量及尺寸nanoparticles.2Cl，5 | FIELD : power engineering. SUBSTANCE : invention relates to hydrogen technology and hydrogen energy. Hydrogen-accumulating materials contain the following components, wt. % : 97–75 MgH2 and 3–25 nickel-graphene hydrogenation catalyst, representing 10 or 25 wt. % Ni nanoparticles with a size of 1–10 nm, uniformly fixed on the graphene surface. These materials are obtained by mechanochemical treatment of metallic magnesium with a nickel-graphene hydrogenation catalyst at room temperature and a hydrogen pressure of 10–30 atm. EFFECT : resulting hydrogen-accumulating materials have a high content of reversible hydrogen and high cyclic stability with a decrease in the content and size of nickel nanoparticles. 2 cl, 5 ex | Federalnoe Gosudarstvennoe Byudzhetnoe Uchrezhdenie Nauki Institut Problem Khimicheskoj Fiziki Rossijskoj Akademii Nauk (Ipkhf Ran) (Ru) | Federalnoe Gosudarstvennoe Byudzhetnoe Uchrezhdenie Nauki Institut Problem Khimicheskoj Fiziki Rossijskoj Akademii Nauk (Ipkhf Ran) (Ru) | RU2675882C2 | 俄罗斯 | C01B6/04 | RU2016150246A3; RU2016150246A; RU2675882C2; RU2675882C1
1242 | CN201810952694.7 | 2018-08-21 | 发明申请 | 2018-12-18 | 驳回 | 一种低氧金属粉的循环氢化脱氢制备设备与方法 | Equipment and method of cyclic hydrogenation dehydrogenation preparation of low-oxygen metal powder | 本发明公开了一种低氧金属粉的循环氢化脱氢制备设备与方法，该设备包括经氢气输送管连通的储氢单元、储气单元和反应单元；储氢单元包括两个储氢炉，储氢炉内设有陶瓷管，陶瓷管外螺旋环绕有空心加热线圈，空心加热线圈内流通冷却介质；反应单元包括加料仓和反应釜；储气单元包括吸氢储气仓和脱氢储气仓，吸氢储气仓氢气入口分别与两个储氢炉氢气出口连通；反应釜分别与吸氢储气仓和脱氢储气仓连通，脱氢储气仓氢气出口分别与两个储氢炉氢气入口连通。该方法包括：储氢材料活化；加料；吸氢氢化；脱氢制粉。实现了氢化脱氢工艺的连续生产和氢气的回收再利用，大大降低了氢化脱氢工艺成本；缩短工艺时间，减少产物氧含量。 | The invention discloses equipment and a method of cyclic hydrogenation dehydrogenation preparation of a low-oxygen metal powder. The equipment comprises a hydrogen storage unit, a gas storage unit anda reaction unit communicate with a hydrogen conveying pipe, wherein the hydrogen storage unit comprises two hydrogen storage furnaces, ceramic pipes are arranged in the hydrogen storage furnaces, hollow heating coils are spirally wound around the outside of the the ceramic pipes, and a cooling medium is circulated in the hollow heating coils; the reaction unit comprises a feeding bin and a reaction kettle; the gas storage unit comprises a hydrogen absorption gas storage bin and a dehydrogenation gas storage bin, and a hydrogen inlet of the hydrogen absorption gas storage bin communicates withhydrogen outlets of the two hydrogen storage furnaces correspondingly; the reaction kettle communicates with the hydrogen absorption gas storage bin and the dehydrogenation gas storage bin correspondingly, the hydrogen outlet of the dehydrogenation gas storage bin communicates with the hydrogen inlets of the two hydrogen storage furnaces correspondingly; and the method comprises the following steps of hydrogen storage material activating; feeding; hydrogen absorption hydrogenation; and dehydrogenation powder preparing. Continuous production of a hydrogenation dehydrogenation process and recycling of the hydrogen are realized, so that the cost of the hydrogenation dehydrogenation process is greatly reduced; the process time is shortened, and the oxygen content of a product is reduced. | 刘洋 | 西安黎昂天驰智能科技有限责任公司 | CN109014220A | 中国 | B22F9/02 | CN109014220A | 1 | 刘洋 | 西安黎昂天驰智能科技有限责任公司
1243 | ATE1076055 | 2015-03-04 | 发明申请 | 2018-12-15 | 权利终止 | 镍氢二次电池 | NICKEL HYDROGEN SECONDARY BATTERY | 镍氢二次电池(2)包括外筒(10)的电极组(22)被容纳在外壳罐10中与碱性电解液一起密封状态。所述电极组22包括正电极24和负电极26具有隔板28夹在它们之间，碱性电解液包括氢氧化钠作为溶质的主体，所述储氢合金负电极(26)包括具有由通式表示的组成 : Ln1Mg[x]Ni[x]Y[z]M，Z，其中，Ln为至少一种选自稀土元素和Zr；M为Al；下标x，y和z满足以下关系，分别为 : 0X‰¤‰¤0。05，3.3Y‰¤‰¤3。6，和0Z‰¤‰¤0。50；自稀土La的含量中的元素，Ln为25%或更小。 | A nickel hydrogen secondary battery 2 includes an outer can 10 and an electrode group 22 accommodated in the outer can 10 in a sealed state together with an alkaline electrolyte. The electrode group 22 includes a positive electrode 24 and a negative electrode 26 having a separator 28 sandwiched therebetween, the alkaline electrolyte includes NaOH as the main solute, and the negative electrode 26 includes a hydrogen storage alloy having a composition represented by a general formula : Ln 1-x Mg x Ni y-z M z , wherein Ln is at least one element selected from rare earth elements and Zr; M is Al; subscripts x, y and z satisfy the following relations, respectively : 0‰¤x‰¤0.05, 3.3‰¤y‰¤3.6, and 0‰¤z‰¤0.50; and the content of La among rare earth elements in Ln is 25% or less. | Fdk Corporation | Fdk Corporation | ATE1076055T1 | 奥地利 | C22C19/03 | WO2015151704A1; ES2715455T3; JP6282007B2; CN106133957A; EP3128584A4; EP3128584A1; CN106133957B; EP3128584B1; JP2015195108A; US20170125804A1; ATE1076055T1; DE602015021457T2
1244 | CN201611177668.9 | 2016-12-19 | 发明授权 | 2018-12-14 | 授权 | 一种表面微氢化的钛或钛合金粉末的制备方法 | A surface micro-hydrogenation of the preparation method of titanium or titanium alloy powder | 本发明涉及一种表面微氢化的钛或钛合金粉末的制备方法，该方法包括以下步骤：(1)预先准备低污染与特定尺寸的钛或钛合金棒材；(2)对雾化设备进行预抽真空，之后充入高纯惰性气体作为保护气；(3)通过感应线圈对钛或钛合金棒下端加热熔化，并进行雾化制粉；(4)雾化完成的钛或钛合金粉末进入旋风分离器，在旋风分离器中引入氢气，并在旋风分离器中完成低温表面微氢化处理；(5)待粉末完全冷却后，自粉末收集罐中取得表面微氢化的钛或钛合金粉末。本发明针对钛或钛合金粉末表面易氧化的问题，将无坩埚气雾化与低温表面微氢化相结合，制备出了污染少、抗氧化性优异的3D打印用表面微氢化的钛或钛合金粉末。 | The invention relates to a preparation method of titanium or titanium alloy powder with micro-hydrogenated surface. The method comprises the following steps : (1) a titanium or titanium alloy bar with low pollution and specific size is prepared in advance; (2) an atomizing unit is pre-vacuumized and then filled with high-purity inert gas as shielding gas; (3) the lower end of the titanium or titanium alloy bar is heated to be melted by an induction coil, and atomized power preparation is performed; (4) titanium or titanium alloy powder obtained after atomization enters a cyclone separator, hydrogen is introduced into the cyclone separator, and low-temperature surface micro-hydrogenation treatment is finished in the cyclone separator; (5) after the powder is cooled completely, the titanium or titanium alloy powder with micro-hydrogenated surface is taken from a powder collecting tank. Aiming at the problem of high probability of oxidation of titanium or titanium alloy powder surface, crucible-free atomization and low-temperature surface micro-hydrogenation are combined, and the titanium or titanium alloy powder with the micro-hydrogenated surface, little pollution and excellent oxidation resistance for 3D printing is prepared. | 南京理工大学; 南京理工大学连云港研究院; 常州元一新材料科技有限公司; 南京凯奥斯新材料科技有限公司 | 南京理工大学; 南京理工大学连云港研究院; 常州元一新材料科技有限公司; 南京凯奥斯新材料科技有限公司 | CN106623952B | 中国 | B22F9/08 | CN106623952B; CN106623952A
1245 | EP15773258 | 2015-03-04 | 发明授权 | 2018-12-12 | 授权 | 镍氢二次电池 | NICKEL HYDROGEN SECONDARY BATTERY | 镍氢二次电池(2)包括外筒(10)的电极组(22)被容纳在外壳罐10中与碱性电解液一起密封状态。所述电极组22包括正电极24和负电极26具有隔板28夹在它们之间，碱性电解液包括氢氧化钠作为溶质的主体，所述储氢合金负电极(26)包括具有由通式表示的组成 : Ln1Mg[x]Ni[x]Y[z]M，Z，其中，Ln为至少一种选自稀土元素和Zr；M为Al；下标x，y和z满足以下关系，分别为 : 0X‰¤‰¤0。05，3.3Y‰¤‰¤3。6，和0Z‰¤‰¤0。50；自稀土La的含量中的元素，Ln为25%或更小。 | A nickel hydrogen secondary battery 2 includes an outer can 10 and an electrode group 22 accommodated in the outer can 10 in a sealed state together with an alkaline electrolyte. The electrode group 22 includes a positive electrode 24 and a negative electrode 26 having a separator 28 sandwiched therebetween, the alkaline electrolyte includes NaOH as the main solute, and the negative electrode 26 includes a hydrogen storage alloy having a composition represented by a general formula : Ln 1-x Mg x Ni y-z M z , wherein Ln is at least one element selected from rare earth elements and Zr; M is Al; subscripts x, y and z satisfy the following relations, respectively : 0‰¤x‰¤0.05, 3.3‰¤y‰¤3.6, and 0‰¤z‰¤0.50; and the content of La among rare earth elements in Ln is 25% or less. | Fdk Corporation | Fdk Corporation | EP3128584B1 | 欧洲专利局 | C22C19/03 | WO2015151704A1; ES2715455T3; JP6282007B2; CN106133957A; EP3128584A4; EP3128584A1; CN106133957B; EP3128584B1; JP2015195108A; US20170125804A1; ATE1076055T1; DE602015021457T2
1246 | CN201710400571.8 | 2017-05-31 | 发明申请 | 2018-12-11 | 实质审查 | 一种适用于高压-金属氢化物储氢的储氢合金及其制备方法 | Hydrogen storage alloy suitable for high-pressure metal hydride hydrogen storage, and preparation method thereof | 本发明提供了一种适用于高压‑金属氢化物储氢的储氢合金及其制备方法，该合金如(TiZrx)yCrzFeuMn(2‑z‑u)式所示，其中，0.05≤x≤0.15，1.05≤y≤1.15，1≤z≤1.4，0.2≤u≤0.6，其结构为C14型Laves相结构。该类储氢合金在298K条件下的放氢坪台压在1‑25MPa之间，最大储氢容量可达到1.85％，合金非常容易活化。 | The invention provides a hydrogen storage alloy suitable for high-pressure metal hydride hydrogen storage, and a preparation method thereof, wherein the alloy is represented by a formula (TiZrx)yCrzFeuMn(2-z-u), x is more than or equal to 0.05 and is less than or equal to 0.15, y is more than or equal to 1.05 and is less than or equal to 1.15, z is more than or equal to 1 and is less than or equalto 1.4, u is more than or equal to 0.2 and is less than or equal to 0.6, and the structure is a C14 type Laves phase structure. According to the present invention, the hydrogen discharge platform pressure of the hydrogen storage alloy is 1-25 MPa at 298 K, the maximum hydrogen storage capacity can reach 1.85%, and the alloy is easy to activate. | 全球能源互联网研究院; 国网山东省电力公司; 国家电网公司 | 全球能源互联网研究院; 国网山东省电力公司; 国家电网公司 | CN108977715A | 中国 | C22C30/00 | CN108977715A
1247 | CN201810812662.7 | 2018-07-23 | 发明申请 | 2018-12-07 | 驳回 | 一种半连续式氢处理系统 | Semi-continuous hydrogen treatment system | 本发明公开了一种半连续式氢处理系统，其涉及吸氢材料的氢处理领域，其包括脱氢炉胆和与脱氢炉胆同轴相连的冷却胆，以及旋转吸氢反应釜，旋转吸氢反应釜的出料端与脱氢炉胆的进料相连通。首先旋转吸氢反应釜通过自身旋转能够使粉料在其内部均匀分布，吸氢更为均匀。其次，脱氢炉胆和冷却胆通过连接管同轴连接，这样粉料完成脱氢后，就能够顺着连接管直接进入到冷却胆中，从而省去了通过旋转密封或其他移动高温粉末的装置，减少了复杂且难度大的操作方式，并且，也能够降低设备的高度。同时，还可以将有易爆氢气源的吸氢工序和含有明火性质电炉的脱氢工序隔离在二个独立空间，从根本上消除了安全隐患。 | The invention discloses a semi-continuous hydrogen treatment system, and relates to the field of hydrogen treatment of hydrogen absorption materials. The semi-continuous hydrogen treatment system comprises a dehydrogenation furnace liner, a cooling liner which is coaxially connected with the dehydrogenation furnace liner, and a rotary hydrogen absorption reaction kettle; and the discharging end ofthe rotary hydrogen absorption reaction kettle communicates with a feeding material of the dehydrogenation furnace liner. Firstly, a powder material can be uniformly distributed in the rotary hydrogen absorption reaction kettle through self-rotation so as to absorb hydrogen more uniformly. Secondly, the dehydrogenation furnace liner is coaxially connected with the cooling liner through a connecting pipe, in such way, the powder material can directly enter the cooling liner along the connecting pipe after being dehydrogenated, so that a device for transferring high-temperature powder through rotary sealing or others is omitted, complicated and difficult operating modes are reduced, and moreover, the height of equipment can also be reduced. Meanwhile, a hydrogen absorption process with an explosive hydrogen source and a dehydrogenation process with an electric furnace with naked flame properties can also be isolated in two independent spaces, so that a potential safety hazard is eliminated fundamentally. | 宁波晋科自动化设备有限公司 | 宁波晋科自动化设备有限公司 | CN108941578A | 中国 | B22F9/02 | CN108941578A
1248 | EP16749770 | 2016-02-10 | 发明申请 | 2018-12-05 | 撤回 | 储氢合金 | HYDROGEN STORAGE ALLOYS | 储氢合金包括含有≥金属氧化物60原子%的氧；和/或包括金属区域的边界区域隔开，该边界区域包括至少一个通道；和/或包括金属区域的边界区域隔开，其中该边界区域具有平均长度和宽度，其中，平均宽度为大约12~大约1100；和/或包括金属氧化物区包含金属氧化物，氧化物区对准至少一个通道；和/或包括镍/铬金属氧化物具有改进的电化学性能，例如改善的低温电化学性能。 | Hydrogen storage alloys comprising a metal oxide containing ≥ 60 at% oxygen; and/or comprising metal regions separated by a boundary region, which boundary region comprises at least one channel; and/or comprising metal regions separated by a boundary region, where the boundary region has a length and an average width, where the average width is from about 12 nm to about 1 100 nm; and/or comprising a metal oxide zone comprising a metal oxide, which oxide zone is aligned with at least one channel; and/or comprising a Ni/Cr metal oxide have improved electrochemical properties, for instance improved low temperature electrochemical performance. | Basf Corporation | Basf Corporation | EP3256615A4 | 欧洲专利局 | C22C30/00 | WO2016130624A1; EP3256615A4; CN107208202A; EP3256615A1; JP2018511141A
1249 | CN201710539275.6 | 2017-07-04 | 发明授权 | 2018-11-30 | 未缴年费 | LaCl3催化的高容量贮氢合金粉末的制备方法 | LaCl3 Catalytic high-capacity hydrogen storage alloy powder preparation method | 本发明涉及LaCl3催化的高容量贮氢合金粉末，其化学式组成为Mg50‑x‑yTixAlyLa6‑zREzNi4‑m‑nCumCon+Q wt.％LaCl3。本发明的LaCl3催化的高容量贮氢合金粉末，用钛及铝部分替代稀土镁合金中的镁，并添加多元稀土及镍、铜及钴，通过快淬工艺获得具有纳米晶+非晶结构的快淬合金薄带。添加微量LaCl3催化剂，通过球磨可明显降低合金氢化物的热稳定性，提高合金在低温下的放氢能力并进一步改善其吸放氢动力学。这样制备的贮氢合金粉末不但具有好的吸放氢容量及优良的吸放氢动力学，而且具有很好的吸放氢循环稳定性。 | The invention relates to LaCl3 catalyzed high-capacity hydrogen storing alloy powder. The chemical formula composition of the powder is Mg50-x-yTixAlyLa6-zREzNi4-m-nCumCon+Q wt.%LaCl3. According to the LaCl3 catalyzed high-capacity hydrogen storing alloy powder, titanium and aluminum are used for partially replacing magnesium in rare earth magnesium alloy, multicomponent rare earth, nickel, copper and cobalt are added, and a rapid quenching alloy ribbon with a nanocrystalline+non-crystalline structure is obtained through a rapid quenching process. A trace of LaCl3 catalyst is added, the thermal stability of alloy hydride can be obviously reduced through ball milling, the hydrogen desorption capacity of alloy at low temperature is improved, and the hydrogen absorption and desorption dynamics is further improved. The prepared hydrogen storing alloy powder has high hydrogen absorption and desorption capacity and excellent hydrogen absorption and desorption dynamics and has good hydrogen absorption and desorption cycling stability. | 内蒙古科技大学 | 内蒙古科技大学 | CN107385300B | 中国 | C22C23/06 | CN107385300A; CN107385300B
1250 | CN201810802342.3 | 2018-07-20 | 发明申请 | 2018-11-30 | 撤回 | 一种用于燃料电池汽车的钛铁合金储氢材料及制备方法 | Ferrotitanium alloy hydrogen storage material used for fuel cell car and preparing method | 本发明公开了一种用于燃料电池汽车的钛铁合金储氢材料及制备方法。所述钛铁合金储氢材料由以下步骤制得：a、在正硅酸乙酯加入含有铁盐和钛盐的水溶液、入还原剂、造孔剂和絮凝剂，搅拌反应后静置陈化，制得凝胶状材料；b、将凝胶状材料与掺杂金属粉末混合进行低温热处理，后续成型，即得钛铁合金储氢材料。所述方法具有以下有益效果：本发明通过将二氧化硅均匀包覆在钛铁合金表面，显著提升了合金材料的活化性和稳定性，用于储氢材料时储氢量大，使用寿命长，整个制备过程简单，成本低廉，作为燃料电池汽车的储氢材料具有广阔的应用前景。 | The invention discloses a ferrotitanium alloy hydrogen storage material used for a fuel cell car and a preparing method. The ferrotitanium alloy hydrogen storage material is prepared through the following steps that a, a water solution containing iron salt and titanium salt, a reducing agent, a pore-forming agent and a flocculating agent are added into ethyl orthosilicate, after the stirring reaction, standing and aging are carried out, and a gelatinous material is made; b, the gelatinous material and doped metal powder are mixed for carrying out low-temperature heat treatment, and through subsequent forming, the ferrotitanium alloy hydrogen storage material is obtained. The method has following beneficial effects that silicon dioxide evenly wraps the ferrotitanium alloy surface, the activity and the stability of an alloy material can be obviously improved, the material is large in hydrogen storage amount, the service life is long, the whole preparing process is simple, the cost is low, and the ferrotitanium alloy hydrogen storage material used for the fuel cell car has the wide application prospect. | 成都新柯力化工科技有限公司 | 成都新柯力化工科技有限公司 | CN108907227A | 中国 | B22F9/24 | CN108907227A
1251 | CN201611106661.8 | 2016-12-06 | 发明授权 | 2018-11-27 | 未缴年费 | 一种采用化学方法制备氢化钛粉末的方法 | A chemical method for preparing titanium hydride powder method | 本发明公开了一种采用化学方法制备氢化钛粉末的方法，属于粉体制备技术领域。该方法具体步骤是：采用钛粉为原料，加入一定量的锌粉及一定浓度的硫酸溶液，在常压、120℃‑230℃的较低温度下制备氢化钛粉体。本发明首次采用化学方法制备成功氢化钛粉末。在制备过程中不需要在密闭的容器中加入氢气，既节约了成本，又减少了对环境的污染；同时由于合成温度低、常压操作，容易实现工业化批量生产，从而有望推动储氢材料的发展。 | The invention discloses a method for preparing titanium hydride powder by a chemical method, and belongs to the technical field of powder preparation. The method comprises the specific steps that titanium powder serves as a raw material; a certain amount of zinc powder and a certain concentration of sulphuric acid solution are added; and the titanium hydride powder is prepared at normal pressure and at 120-230 DEG C. The method is first used for successfully preparing the titanium hydride powder by the chemical method; hydrogen is not added to a sealed container in a preparation process, so that the cost is saved and environmental pollution is reduced; and the synthesis temperature is low and normal pressure operation is adopted, so that industrial mass production can be easily realized and development of a hydrogen storage material can be promoted. | 安徽工业大学 | 安徽工业大学 | CN106744687B | 中国 | C01B6/02 | CN106744687B; CN106744687A
1252 | CN201810697451.3 | 2018-06-29 | 发明申请 | 2018-11-27 | 驳回 | 一种TiCrMnFe基环保材料 | TiCrMnFe based environment-friendly material | 本发明提供了一种TiCrMnFe基环保材料，TiCrMnFe基环保材料是由如下方法制备的：提供Ti、Cr、Mn、La、Ce、Gd以及Fe金属原料；按照预设化学式对Ti、Cr、Mn、La、Ce、Gd以及Fe金属原料进行称重；将称重之后的Ti、Cr、Mn、La、Ce、Gd以及Fe金属原料进行初级真空熔炼，得到初级TiCrMnFe合金锭；对初级TiCrMnFe合金锭进行破碎；对破碎之后的初级TiCrMnFe合金锭进行单辊急冷以得到稀土掺杂的TiCrMnFe合金条带；对稀土掺杂的TiCrMnFe合金条带进行第一热处理；对热处理之后的稀土掺杂的TiCrMnFe合金条带进行球磨，得到稀土掺杂的TiCrMnFe合金粉；对稀土掺杂的TiCrMnFe合金粉进行第二热处理；对经过第二热处理的稀土掺杂的TiCrMnFe合金粉进行热压烧结。本发明的方法允许在原合金的基础上进行较多的掺杂，形成性能更好、储氢能力更强的合金。 | The invention provides a TiCrMnFe based environment-friendly material. The TiCrMnFe based environment-friendly material is prepared according to the following method : providing Ti, Cr, Mn, La, Ce, Gdand Fe metal materials; weighing the Ti, Cr, Mn, La, Ce, Gd and Fe metal materials according to a preset chemical formula; performing primary vacuum melting on the weighed Ti, Cr, Mn, La, Ce, Gd and Fe metal materials, to obtain primary TiCrMnFe alloy ingots; crushing the primary TiCrMnFe alloy ingots; performing single-roll rapid quenching on the crushed primary TiCrMnFe alloy ingots to obtain arare earth doped TiCrMnFe alloy stripe; performing first thermal treatment on the rare earth doped TiCrMnFe alloy stripe; performing ball milling on the rare earth doped TiCrMnFe alloy stripe after thermal treatment, to obtain rare earth doped TiCrMnFe alloy powder; performing second thermal treatment on the rare earth doped TiCrMnFe alloy powder; and performing hot pressed sintering on the rare earth doped TiCrMnFe alloy powder after the second thermal treatment. The method disclosed by the invention allows more doping on the basis of the original alloy, so as to form an alloy with better properties and stronger hydrogen storage capacity. | 南通志乐新材料有限公司 | 南通志乐新材料有限公司 | CN108893665A | 中国 | C22C27/06 | WO2020000608A1; CN108893665A
1253 | US15482913 | 2017-04-10 | 发明授权 | 2018-11-27 | 授权 | 丙烷形成过程中的机械力化学固/液反应 | Mechanochemical solid/liquid reaction in formation of alane | 描述了形成丙烷的方法。 该方法通过机械能源(如球磨机)驱动产生丙氨酸的化学反应，并包括用溶剂稳定产物。 至少一种反应物不溶于溶剂。 因此，产物在形成后立即被稳定并与反应物相分离(相分离)。 该方法可用于形成α-丙烷，例如用于储氢。 | Methods for forming alane are described. The method drives the alane producing chemical reaction by a mechanical energy source such as a ball mill and includes stabilization of the product with solvent. At least one of the reactants is insoluble in the solvent. Thus, the product is both stabilized and phase-separated from the reactant(s) immediately upon formation. The method can be used to form α-alane, for instance for use in hydrogen storage. | Savannah River Nuclear Solutions, Llc | Battelle Savannah River Alliance, Llc | US10138122B2 | 美国 | C01B6/06 | US20180290888A1; US10138122B2 | 3 | Savannah River Nuclear Solutions, Llc; Zidan, Ragaiy; Ward, Patrick A. | Savannah River Nuclear Solutions, Llc; Battelle Savannah River Alliance, Llc; U.S. Department Of Energy
1254 | CN201480046998.7 | 2014-06-25 | 发明授权 | 2018-11-20 | 授权 | 用于可再充电电池中的无序金属氢化物合金 | For rechargeable battery of disorderliness in metal hydride alloy | 提供结构上和组成上无序的电化学活性合金材料，其具有卓越的容量和循环寿命，以及优异的高倍率放电能力。该合金采用无序A2B4+x(AB5)结构，其中x是1和4之间的数字。结合特制量的电化学活性AB5二次相材料的此晶体结构产生优异的电化学性质。 | A structurally and compositionally disordered electrochemically active alloy material is provided with excellent capacity and cycle life, as well as superior high-rate dischargeability. The alloy employs a disordered A2B4+x(AB5) structure, wherein x is a number between 1 and 4. This crystal structure combined with a tailored amount of electrochemically active AB5 secondary phase material produces superior electrochemical properties. | 奥佛电池公司 | 奥佛电池公司 | CN105492638B | 中国 | C22C19/03 | WO2014210120A1; US9324470B2; EP3013991A4; CN105492638A; CN105492638B; JP2016529655A; US20140374651A1; JP6906306B2; EP3013991A1
1255 | CN201710539278.X | 2017-07-04 | 发明授权 | 2018-11-20 | 未缴年费 | 燃料电池用高容量贮氢合金的制备方法 | Fuel cell for high capacity hydrogen storage alloy preparation method | 本发明涉及燃料电池用贮氢合金的制备方法，其合金的化学式组成为Sm1‑xYxMg12‑y‑zNiyCuz+m wt.％(La2O3+CoS2)；式中：x，y，z为原子比，且0.01≤x≤0.1，0.5≤y≤1.5，0.1≤z≤0.5，m为La2O3+CoS2占Sm1‑xYxMg12‑y‑zNiyCuz的百分比，3≤m≤8；La2O3和CoS2的质量比为1 : 1。根据本发明的燃料电池用高容量贮氢合金，以钇部分替代钐及少量过渡族金属镍和铜替代镁，降低SmMg12型合金氢化物的稳定性。同时，加入少量钇在吸氢时能形成少量氢化物YH2。这种氢化物具有很高的稳定性，对合金的吸放氢具有很好的催化作用。 | The invention relates to a hydrogen storing alloy for a fuel cell. The chemical formula of the hydrogen storing alloy for the fuel cell is Sm1-xYxMg12-y-zNiyCuz + m wt.%(La2O3+CoS2); in the formula, x, y and z are the atomic ratios, 0.01<=x<=0.1, 0.05<=y<=1.5, 0.1<=z<=0.5, m is the percentage of La2O3+CoS2 to Sm1-xYxMg12-y-zNiyCuz, and 3<=m<=8; and the mass ratio of La2O3 to CoS2 is 1 : 1. According to the high-capacity hydrogen storing alloy for the fuel cell, yttrium partially replaces samarium, a small amount of transition group metal of nickel and copper replace magnesium, and stability of SmMg12 type alloy hydride is reduced. Meanwhile, a small amount of samarium is added, and a small amount of hydride YH2 can be formed during hydrogen absorbing. The hydride has very high stability and has a very good catalysis effect on hydrogen absorbing and desorbing of the alloy. | 内蒙古科技大学 | 内蒙古科技大学 | CN107338380B | 中国 | C22C23/06 | CN107338380B; CN107338380A
1256 | CN201710539282.6 | 2017-07-04 | 发明授权 | 2018-11-20 | 未缴年费 | 燃料电池用石墨烯催化的贮氢合金及其制备方法 | Fuel cell for graphene catalytic hydrogen-absorbing alloy and its preparation method | 本发明涉及一种燃料电池用石墨烯催化的贮氢合金的制备方法，所述合金的化学式组成为Mg100‑x‑yTixVySm12‑zREzNi10‑mAlm+n wt.％石墨烯，其中，RE至少为La、Nd、Y或Gd中的一种，x、y、z、m为原子比，且3≤x≤10，2≤y≤6，1≤z≤3，2≤m≤5；n为所述石墨烯占Mg100‑x‑yTixVySm12‑zREzNi10‑mAlm的质量百分比，0<n≤0.2。本发明的燃料电池用石墨烯催化的贮氢合金，在稀土镁合金中添加多元稀土及一定数量的钛、钒、镍及铝，在保证不降低合金吸氢量的前提下，降低合金的热稳定性，改善合金的放氢热力学及动力学。 | The invention relates to a hydrogen storing alloy catalyzed by graphene and used for a fuel cell. The chemical formula of the hydrogen storing alloy is Mg100-x-yTixVySm12-zREzNi10-mAlm + n wt.% graphene, wherein RE is at least one of La, Nd, Y or Gd, x, y, z and m are the atomic ratios, 3<=x<=10, 2<=y<=6, 1<=z<=3, and 2<=m<=5; and n is the mass percentage of graphene to Mg100-x-yTixVySm12-zREzNi10-mAlm, and 0<n<=0.2. According to the hydrogen storing alloy catalyzed by the graphene and used for the fuel cell, multi-component rare earth and a certain amount of titanium, vanadium, nickel and aluminum are added in a rare earth magnesium alloy, and on the premise of guaranteeing that the hydrogen absorbing amount of the alloy is not lowered, the heat stability of the alloy is reduced, and the hydrogen desorbing thermodynamics and kinetics of the alloy is improved. | 内蒙古科技大学 | 内蒙古科技大学 | CN107338381B | 中国 | C22C23/06 | CN107338381A; CN107338381B
1257 | CN201710538800.2 | 2017-07-04 | 发明授权 | 2018-11-20 | 未缴年费 | 燃料电池用高容量贮氢合金的制备方法 | Fuel cell for high capacity hydrogen storage alloy preparation method | 本发明涉及燃料电池用高容量Mg‑Ti‑RE‑Ni‑Co‑Al基贮氢合金的制备方法，合金的化学式组成为Mg50‑xTixY10‑yREyNi5‑z‑mCozAlm+n wt％NG。本发明的燃料电池用高容量Mg‑Ti‑RE‑Ni‑Co‑Al基贮氢合金，以微量钛替代镁，可以降低合金氢化物的稳定性，同时，钛本身是吸氢元素，用钛替代可以保持合金的吸氢量。同时，添加少量的过渡族金属镍、钴及铝，可以进一步降低合金氢化物的热稳定性。镍、钴及铝本身不能吸氢，但它们是很好的活性元素，可以明显改善镁基合金的吸放氢热力学及动力学性能。 | The invention relates to a high-capacity Mg-Ti-RE-Ni-Co-Al based hydrogen storage alloy for fuel cells. The chemical formula of the alloy is Mg(50-x)TixY(10-y)REyNi(5-z-m)CozAl(m+n)wt%NG. According to the high-capacity Mg-Ti-RE-Ni-Co-Al based hydrogen storage alloy for the fuel cells, Mg is replaced with trace of Ti, stability of alloy hydride can be reduced, and Ti is a hydrogen absorption element, so that the hydrogen absorption capacity of the alloy can be kept by utilizing Ti to replace Mg. Meanwhile, a small amount of transition metal such as Ni, Co and Al is added, and accordingly, heat stability of the alloy hydride can be further reduced. Ni, Co and Al are good active elements though Ni, Co and Al cannot absorb hydrogen, and thermodynamic and dynamic performance of hydrogen absorption and desorption of the Mg-based alloy can be remarkably improved. | 内蒙古科技大学 | 内蒙古科技大学 | CN107400814B | 中国 | C22C23/06 | CN107400814A; CN107400814B
1258 | JP2014200689 | 2014-09-30 | 发明授权 | 2018-11-14 | 授权 | 储氢合金和镍氢蓄电池电极 | The hydrogen storage alloy, and a nickel-hydrogen storage battery electrode | 本发明提供一种耐腐蚀性和耐久性优异的储氢材料，以及使用该储氢材料的循环寿命优异的镍氢蓄电池。 本发明提供了一种具有包含所述储氢合金的阳极的氢化镍蓄电池。 (RESMMG)(NiAlM)，其中0.3<a<0.6； 0<b<0.16； 0.1<C×<0.2； 0<d<x<0.1； 3.2<x<3.5； Re是选自Sm和Y以外的稀土元素中的一种或多种； La是必需的； 和M是Mn和/或Co。所选附图：无 | PROBLEM TO BE SOLVED : To provide a hydrogen storage material excellent in corrosion resistance and durability, and a nickel hydride storage battery excellent in cycle life using the hydrogen storage material.SOLUTION : There is provided a hydrogen storage alloy represented by the following formula. There is provided a nickel hydride storage battery having an anode containing the hydrogen storage alloy. (RESmMg)(NiAlM), where 0.3<a<0.6; 0<b<0.16; 0.1<cx<0.2; 0≤dx≤0.1; 3.2<x<3.5; RE is one or more kinds of elements selected from rare earth elements other than Sm and Y; La is essential; and M is Mn and/or Co.SELECTED DRAWING : None | Gs Yuasa Corp | Gs Yuasa Corp | JP6422017B2 | 日本 | C22C19/00 | JP6422017B2; JP2016069691A
1259 | CN201810574543.2 | 2018-06-06 | 发明申请 | 2018-11-13 | 驳回 | 一种非化学计量锆-铁基高压储氢合金及其制备方法 | Non-stoichiometry zirconium-iron base high-pressure hydrogen storage alloy and preparation method thereof | 本发明属于储氢合金材料领域，公开了一种非化学计量锆‑铁基高压储氢合金及其制备方法。所述合金的化学通式为Zr1.05Fe2‑xCrx，其中，0.1≤x≤0.25。所述制备方法为：按照合金化学式中的化学计量比称取原料金属块，在温度高于1800℃的条件下熔炼，冷却后得到合金铸锭；将合金铸锭破碎成粉末状态，得到所述锆‑铁基高压储氢合金。本发明的非化学计量锆‑铁基合金可以通过改变铬的含量调节合金的吸/放氢平台压力，调控合金的热力学性能。所得合金结构稳定，经过多次吸/放氢循环后晶体结构保持不变，未见材料的歧化、分解现象。 | The invention belongs to the field of hydrogen storage alloy materials, and discloses a non-stoichiometry zirconium-iron base high-pressure hydrogen storage alloy and a preparation method thereof. A chemical formula of the alloy is Zr1.05Fe2-xCrx, wherein x is not more than 0.25 and not less than 0.1. The preparation method comprises the following steps : raw material metal blocks are weighed according to chemical metering ratio in the chemical formula of the alloy, are smelted under the condition of the temperature higher than 1800 DEG C, and are cooled to obtain an alloy ingot; and the alloyingot is crushed to a powder state to obtain the zirconium-iron base high-pressure hydrogen storage alloy. The non-stoichiometry zirconium-iron alloy can adjust the hydrogen absorption/release platform pressure through change the chromium content to control the thermodynamic property of the alloy. The alloy is stable in structure, keeps a crystal structure invariable after multiple times of hydrogen absorption/release cycles, and generates no disproportionation and decomposition phenomenon of materials. | 华南理工大学 | 华南理工大学 | CN108796389A | 中国 | C22C38/28 | CN108796389A
1260 | CN201810697890.4 | 2018-06-29 | 发明申请 | 2018-11-06 | 撤回 | 一种储存燃料电池氢能的碳基负载合金材料及制备方法 | Carbon-based load alloy material for storing fuel cell hydrogen energy, and preparation method | 本发明提出一种储存燃料电池氢能的碳基负载合金材料及制备方法，通过在硅片表面沉积海绵状碳纳米管膜，吸附金属溶液后，金属溶液通过表面张力在海绵孔道内和碳纳米管壁内形成液膜，通过碱性气体吹燥形成金属氢氧化物共沉淀附着在碳纳米管上，最后通过氢气还原形成合金。所述金属元素包括La、Ni、Ti、Fe、V、Zr的两种或两种以上。本发明储氢合金填充海绵体的表面孔隙，形成类封闭型结构，储氢合金吸附氢气后，氢化合金颗粒在碳纳米管内析出氢气，氢气通过碳纳米管的限域效应储存在碳纳米管内部，从而提高材料的储氢量。本发明制备的碳基负载合金产品为薄膜状，有利于后续的储存和复合加工。 | The invention provides a carbon-based load alloy material for storing fuel cell hydrogen energy, and a preparation method. After a spongy carbon nano tube membrane is deposited on the surface of a silicon slice, and a metal solution is adsorbed, the metal solution forms liquid films in a sponge hole channel and a carbon nano tube wall through surface tension, the liquid films are blown and dried through an alkaline gas so as to form metal hydroxide co-precipitated and attached onto a carbon nano tube, and finally an alloy is formed through hydrogen gas reduction. The metal elements comprise two or more than two of La, Ni, Ti, Fe, V and Zr. The hydrogen storage alloy provided by the invention is filled in surface pores of a sponge body so as to form a sealed type structure; and after the hydrogen storage alloy adsorbs hydrogen, hydride alloy particles separate out hydrogen in the carbon nano tube, and the hydrogen is stored in the carbon nano tube through a confinement effect of the carbon nano tube, so that the hydrogen storage capacity of the material is improved. A carbon-based load alloy product prepared through the invention is in a thin film shape, so that follow-up storage and composite processing are facilitated. | 成都新柯力化工科技有限公司 | 成都新柯力化工科技有限公司 | CN108746654A | 中国 | B22F9/20 | CN108746654A
1261 | CN201810607089.6 | 2018-06-13 | 发明申请 | 2018-11-06 | 撤回 | 一种多元贮氢复合材料的制备方法 | Preparation method of multi-component hydrogen storage composite material | 本发明属于能源材料技术领域，具体为一种多元贮氢复合材料的制备方法。本发明提出的方法是将尿素、磷酸氢二铵、十六烷基磺酸钠、聚丙烯酸钠混合，滴加氯化铟、氯化亚锡、硝酸钙、硝酸铋的混合盐溶液，搅拌12~24小时，抽滤，得贮氢材料前驱体。将贮氢材料前驱体于120℃真空干燥，再与LiAlH4混合均匀，在氢气气氛下高温还原。还原产物经水洗、醋酸水溶液洗涤后干燥，得多元贮氢复合材料；在压力‑组成‑温度关系测试仪(PCT)上测试多元贮氢复合材料的吸放氢性能，测得单位质量贮氢密度高于13.6%。 | The invention belongs to the technical field of energy materials, and particularly relates to a preparation method of a multi-component hydrogen storage composite material. The preparation method comprises the following steps that 1, urea, diammonium hydrogen phosphate, hexadecylsulfonic acid sodium salt and sodium polyacrylate are mixed, a mixed salt solution of indium chloride, stannous chloride, calcium nitrate and bismuth nitrate is dropwise added, stirring is carried out for 12-24 hours, suction filtration is carried out, so that a hydrogen storage material precursor is obtained; 2, vacuum drying is carried out on the hydrogen storage material precursor at the temperature of 120 DEG C, the hydrogen storage material precursor is uniformly mixed with LiAlH4, and high-temperature reduction is carried out under a hydrogen atmosphere; and 3, the reduced product is washed with water, washed with an acetic acid aqueous solution and then dried, so that the multi-component hydrogen storagecomposite material is obtained. A PCT relation tester is sued for testing the hydrogen absorption performance and the hydrogen desorption performance of the multi-component hydrogen storage compositematerial, and the hydrogen storage density per unit mass is measured to be higher than 13.6%. | 太仓碧奇新材料研发有限公司 | 太仓碧奇新材料研发有限公司 | CN108746655A | 中国 | B22F9/22 | CN108746655A
1262 | CN201810607579.6 | 2018-06-13 | 发明申请 | 2018-11-02 | 撤回 | 一种复合贮氢材料的制备方法 | Preparation method of composite hydrogen storage material | 本发明属于能源材料技术领域，具体为一种复合贮氢材料的制备方法。本发明提出的方法是将草酸铵、氨三乙酸三钠、十二烷基氨基丙酸钠、聚乙烯醇混合，滴加硝酸镧、氯化镍、硝酸镁、硝酸铅的混合盐溶液，搅拌12~24小时，抽滤，得贮氢材料前驱体。将贮氢材料前驱体于100℃真空干燥，再与CaH2混合均匀，在氢气气氛下高温还原。还原产物经水洗、醋酸水溶液洗涤后干燥，得复合贮氢材料；在压力‑组成‑温度关系测试仪(PCT)上测试复合贮氢材料的吸放氢性能，测得单位质量贮氢密度高于12.4%。 | The invention belongs to the technical field of energy materials, and particularly discloses a preparation method of a composite hydrogen storage material. The preparation method comprises the steps that ammonium oxalate, nitrilotriacetic acid trisodium salt, sodium lauraminopropionate and polyvinyl alcohol are mixed, a mixed salt solution of lanthanum nitrate, nickel chloride, magnesium nitrate and lead nitrate is dropwise added, stirring is carried out for 12-24 hours, suction filtration is carried out, and hydrogen storage material precursors are obtained. The hydrogen storage material precursors are subjected to vacuum drying at the temperature of 100 DEG C, then are mixed with CaH2 evenly, and are reduced at high temperature under hydrogen atmosphere. After reduction products are washed with water and an acetic acid aqueous solution, drying is carried out, and the composite hydrogen storage material is obtained; and the hydrogen absorption-desorption performance of the composite hydrogen storage material is tested on a pressure-composite-temperature relation tester (PCT), and the hydrogen storage density per unit mass is higher than 12.4%. | 太仓碧奇新材料研发有限公司 | 太仓碧奇新材料研发有限公司 | CN108723381A | 中国 | B22F9/22 | CN108723381A
1263 | DE602011052658 | 2011-06-08 | 发明授权 | 2018-10-31 | 权利终止 | 从钯纳米颗粒除去表面活性剂 | SURFACTANT REMOVAL FROM PALLADIUM NANOPARTICLES | 从钯纳米颗粒除去表面活性剂的方法，包括将氢的钯纳米颗粒除去从钯纳米粒子表面活性剂。一种方法包括使用表面活性剂合成钯纳米粒子。所述表面活性剂影响钯纳米颗粒的几何特性和结合到所述钯纳米颗粒。该方法还包括钯纳米颗粒暴露在氢气从钯纳米颗粒除去表面活性剂。 | A method for removing a surfactant from a palladium nanoparticle includes exposing the palladium nanoparticle to hydrogen and removing the surfactant from the palladium nanoparticle. A method includes synthesizing a palladium nanoparticle using a surfactant. The surfactant influences a geometric property of the palladium nanoparticle and bonds to the palladium nanoparticle. The method also includes exposing the palladium nanoparticle to hydrogen to remove the surfactant from the palladium nanoparticle. | Audi Ag | Audi Ag | DE602011052658T2 | 德国 | B22F1/00 | KR1020140034855A; US9553318B2; KR101777901B1; US20140096645A1; CN103687683A; CN103687683B; IN10582DELNP2013A; EP2718046A1; EP2718046B1; EP2718046A4; JP5869668B2; WO2012169992A1; JP2014527119A; ATE1048067T1; DE602011052658T2
1264 | RO201200774 | 2012-10-31 | 发明授权 | 2018-10-30 | 放弃 | 获得具有羊毛型化学组成的储氢材料的方法 | PROCESS FOR OBTAINING A MATERIAL FOR STORING HYDROGEN HAVING THE CHEMICAL COMPOSITION OF LANIETYPE | 本发明涉及一种用于在固体介质中储存氢或用于从Ni-MH型碱性电池获得负极的AB-型合金化金属间化合物中储存氢的材料及其制备方法。根据本发明，所述材料具有六方晶型晶体结构，所述六方晶型晶体结构具有改变的晶格参数和范围在87.075...91.2(埃)之间的基本晶胞体积，对应于相对于非合金化LaNiO的基本晶胞的0.4...5.2%的体积增加，以及均匀的微观结构，所述材料具有在20℃下在1...20bar之间的吸收和4...60at之间的解吸的平台压力下在1.18...1.4%H质量范围内储存氢的能力。根据本发明，该方法包括在70000Hz下感应熔炼，在铜模具中浇铸，在纯度为99.99%的保护氩气气氛中在900℃下进行72小时的热均匀化处理，加热速率为10℃/min，并在氩气气氛的烘箱中冷却，在行星球磨机中机械研磨预先通过破碎而破碎的材料，磨碗和磨体由不锈钢制成，粉末/球装载比为1/3，磨机速度在250...400 rpm之间，在由纯度为99.99%的石油醚或氩组成的湿磨介质中，机械研磨的持续时间为30分钟。 | The invention relates to a material for storing hydrogen in alloyed intermetallic compounds of ABtype used for storing hydrogen in solid media or for obtaining the negative electrode from the alkaline batteries of Ni-MH type and to a process for obtaining the same. According to the invention, the material has a hexagonal crystalline structure of CaCutype with modified lattice parameters and an elementary cell volume ranging between 87.075...91.2 (angstrom)corresponding to a volume increase in relation to the elementary cell of non-alloyed LaNiof 0.4...5.2% and a homogenous microstructure, having a capacity of storing hydrogen at 20°C ranging between 1.18...1.4% Hby mass, at plateau pressures ranging between 1...20 bar for absorption and 4...60 at for desorption. As claimed by the invention, the process consists in induction smelting at 70000 Hz, casting in a Cu mould, thermal homogenization treatment at 900°C for 72 hours in a protected argon atmosphere with 99.99% purity, with the heating rate of 10°C/min and cooling in oven in argon atmosphere, mechanically grinding, in planetary ball mills, the material previously broken by crushing, the mill bowl and the milling bodies being made of stainless steel, with a powder/balls loading ratio of 1/3, with a mill speed ranging between 250...400 rpm, the duration of mechanical milling being of 30 min in a wet milling medium consisting of ether of petroleum or argon of 99.99% purity. | Institutul Nat De Cercetare Dezvoltare Pentru Inginerie Electrica Icpe Ca | Institutul Nat De Cercetare Dezvoltare Pentru Inginerie Electrica Icpe Ca | RO129351B1 | 罗马尼亚 | C22C19/00 | RO129351B1; RO129351A2
1265 | CN201810691868.9 | 2018-06-28 | 发明申请 | 2018-10-23 | 驳回 | 一种基于机械球磨技术的储氢镁合金制备方法 | Preparation method of magnesium-based hydrogen storage alloy based on mechanical ball milling technology | 本发明公开了一种基于机械球磨技术的储氢镁合金制备方法，利用等通道转角挤压方式将ZK60合金以BA路径挤压12道次，每次挤压完成后放入水中冷却，然后进行机械取屑，并添加C和Ag，得到含Ag的混合物；将含Ag的混合物加入球磨罐中，加入高铬钢球，在充满氩气的手套箱中进行球磨，制得储氢镁合金。本发明中利用机械球磨技术加入金属Ag制备储氢镁合金，因Ag具有良好的延展性，可使促使原子分散分布，同时增加晶界的密度，添加Ag可提升Mg2Ni的最大吸氢量与吸氢动力学性能，且价格相对较便宜。 | The invention discloses a preparation method of a magnesium-based hydrogen storage alloy based on a mechanical ball milling technology. ZK60 alloy is extruded 12 passes in a BA path by means of an equal channel angular pressing mode, after each extrusion, the ZK60 alloy is put into water for cooling, then mechanical chip removal is conducted, and C and Ag are added to obtain Ag-containing mixture; and the Ag-containing mixture is added to a ball milling tank, and a high chrome steel ball is added, and the magnesium-based hydrogen storage alloy is prepared by ball milling in an argon-filled glove box. Metal Ag is added by using the mechanical ball milling technology to prepare the magnesium-based hydrogen storage alloy, due to the good ductility of Ag, atoms can be dispersed and distributed, meanwhile, the density of grain boundary can be increased, Ag is added to improve the maximum hydrogen absorption capacity and hydrogen absorption dynamics performance of Mg2Ni, and the price is relatively cheap. | 西京学院 | 西京学院 | CN108687355A | 中国 | B22F9/04 | CN108687355A
1266 | CN201810698429.0 | 2018-06-29 | 发明申请 | 2018-10-23 | 撤回 | 一种用于燃料电池储氢的低成本钒钛锰合金及制备方法 | Low-cost vanadium-titanium-manganese alloy for fuel battery hydrogen storage and preparation method thereof | 本发明提出一种用于燃料电池储氢的低成本钒钛锰合金及制备方法，使用工业级五氧化二钒作为原料，与氧化钛、氧化锰混合后溶解于水浴加热的酸液混合溶液，充分反应后将不溶物与浓氨水反应，直至不再产生沉淀，过滤后将滤渣洗涤烘干后与碳粉均匀混合，在高温下进行热处理后骤冷，最后使用物理手段去除表面的积碳，获得钒钛锰合金储氢材料。本发明使用工业级五氧化二钒作为原料，制备的合金储氢材料原料成本低廉，铁杂质和锰杂质的引入改善了合金的放氢平台和提高放氢量，碳杂质的引入提高合金的机械强度，克服了钒钛合金储氢材料制备成本高，储氢能力不足以满足燃料电池需要的缺陷，进一步，本发明制备工序简单，适宜于大规模工业化生产。 | The invention provides a low-cost vanadium-titanium-manganese alloy for fuel battery hydrogen storage and a preparation method thereof. Industrial-grade vanadium pentoxide serves as a raw material, ismixed with titanium oxide and manganese oxide and then is dissolved in an acid liquor mixed solution heated in a water bath, and after a full reaction is completed, undissolved substances react withstronge ammonia water till no precipitate is generated any more, filter residues are washed and dried to be evenly mixed with carbon powder after filtering is carried out, shock cooling is carried outafter thermal treatment is carried out at high temperature, finally carbon deposits on the surface are removed in a physical means, and thus a vanadium-titanium-manganese alloy hydrogen storage material is obtained. As the industrial-grade vanadium pentoxide is adopted as the raw material, the prepared alloy hydrogen storage raw material is low in cost, a hydrogen desorption platform of the alloyis improved and the hydrogen desorption amount is increased due to introduction of iron impurities and manganese impurities, the mechanical strength of the alloy is improved due to introduction of the carbon impurities, and the defects that a vanadium-titanium alloy hydrogen storage material is high in preparation cost and the hydrogen storage capacity is not high enough to meet the requirementsof fuel batteries are overcome, and furthermore, the low-cost vanadium-titanium-manganese alloy for fuel battery hydrogen storage and the preparation method thereof are simple in preparation procedureand suitable for large-scale industrial production. | 成都新柯力化工科技有限公司 | 成都新柯力化工科技有限公司 | CN108690928A | 中国 | C22C27/02 | CN108690928A
1267 | US14619549 | 2015-02-11 | 发明授权 | 2018-10-23 | 授权 | 贮氢合金 | Hydrogen storage alloys | 包含氧含量≥60at%的金属氧化物的储氢合金； 和/或包括与边界区域相邻的金属区域，该边界区域包括至少一个沟道； 和/或包括与边界区域相邻的金属区域，其中边界区域具有长度和平均宽度，其中平均宽度为约12nm至约1100nm； 和/或包括包括金属氧化物的金属氧化物区，该氧化物区与至少一个沟道对准； 和/或包含具有改进的电化学性能，例如改进的低温电化学性能的Ni/Cr金属氧化物。 | Hydrogen storage alloys comprising a metal oxide containing ≥60 at % oxygen; and/or comprising a metal region adjacent to a boundary region, which boundary region comprises at least one channel; and/or comprising a metal region adjacent to a boundary region, where the boundary region has a length and an average width, where the average width is from about 12 nm to about 1100 nm; and/or comprising a metal oxide zone comprising a metal oxide, which oxide zone is aligned with at least one channel; and/or comprising a Ni/Cr metal oxide have improved electrochemical properties, for instance improved low temperature electrochemical performance. | Basf Corporation | Basf Corporation | US10109855B2 | 美国 | C22C30/00 | US20160233497A1; US10109855B2 | 1 | Young, Kwo; Wong, Diana; Chao, Benjamin; Fetcenko, Michael | Basf Corporation
1268 | EP16749722 | 2016-02-09 | 发明申请 | 2018-10-17 | 撤回 | 储氢合金 | HYDROGEN STORAGE ALLOYS | 储氢合金包括 : a)至少一个主相，b)一个存储子相，和c)二次催化相，其中的二次催化相的重量比≥丰度至存储二次相的丰度3；或包括 : a)至少一个主相，B)从0至13.3重量%的存储次生相，c)一种二次催化相，其中该合金包含从0.05至0.98原子%的一种或多种稀土类元素，或所述合金包括，例如，i)一种或多种选自Ti组成的组，Zr，Nb和Hf和ii)一种或多种选自V组成的组，Cr，锰，镍，Sn，Al，Co，Cu，Mo，W，Fe，Si，Sn和稀土类元素，其中ii)至I)的原子比为从1.80至1.98，在低温下具有改进的电化学性能。 | Hydrogen storage alloys comprising a) at least one main phase, b) a storage secondary phase and c) a catalytic secondary phase, where the weight ratio of the catalytic secondary phase abundance to the storage secondary phase abundance is ≥ 3; or comprising a) at least one main phase, b) from 0 to 13.3 wt% of a storage secondary phase and c) a catalytic secondary phase, where the alloy comprises from 0.05 to 0.98 at% of one or more rare-earth elements, or the alloy comprises for example i) one or more elements selected from the group consisting of Ti, Zr, Nb and Hf and ii) one or more elements selected from the group consisting of V, Cr, Mn, Ni, Sn, Al, Co, Cu, Mo, W, Fe, Si, Sn and rare earth elements, where the atomic ratio of ii) to i) is from 1.80 to 1.98; exhibit improved electrochemical properties at low temperature. | Basf Corporation | Basf Corporation | EP3256616A4 | 欧洲专利局 | C22C30/04 | CN107208203A; EP3256616A1; EP3256616A4; WO2016130561A1; JP2018511696A
1269 | JP2012268799 | 2012-12-07 | 发明授权 | 2018-10-17 | 授权 | 储氢合金电极，镍氢电池和储氢合金的制造方法 | The hydrogen storage alloy, an electrode, a nickel-hydrogen battery and a method of manufacturing a hydrogen storage alloy | 所要解决的问题 : 提供一种储氢合金具有优异的耐腐蚀性；电极和使用其形成镍-氢蓄电池；储氢合金及制造方法。溶液 : 该储氢合金含有至少两个阶段中含有La，Ni或Y重稀土类元素。一种第一相具有r1r2r3nir4通式表示的组成(其中R1表示至少一个元件或多个基本为含有镧，R2代表组成的组中的至少一种元素选自Y和重稀土类元素，R3代表Ca和/或Mg，R4代表至少一种选自元素组成的组中的Co，Mn和Al，和A，B，C，D和E的数值即满足a+b+c=1，0B≤≤0。3，0≤C≤0。4，3.0<e<D+4.0和0≤E≤1)。一种第二相具有Y或重稀土类元素的浓度比为第一相，分散在第第一阶段。 | PROBLEM TO BE SOLVED : To provide a hydrogen storage alloy superior in corrosion resistance; an electrode and a nickel-hydrogen storage battery formed by using the same; and a method for manufacturing the hydrogen storage alloy.SOLUTION : The hydrogen storage alloy has at least two phases containing La, Ni and Y or a heavy rare-earth element. A first phase has a composition expressed by a general formula R1R2R3NiR4(wherein R1 denotes at least one element or more essentially including La, R2 denotes at least one element selected from a group consisting of Y and a heavy rare-earth element, R3 denotes Ca and/or Mg, R4 denotes at least one element selected from a group consisting of Co, Mn and Al, and a, b, c, d and e are numerical values satisfying a+b+c=1, 0≤b≤0.3, 0≤c≤0.4, 3.0<d+e<4.0, and 0≤e≤1). A second phase has a concentration of Y or the heavy rare-earth element higher than that of the first phase, and is dispersed in the first phase. | Gs Yuasa Corp | Gs Yuasa Corp | JP6406796B2 | 日本 | C22C19/00 | JP6406796B2; JP2014114476A | [12 empty] | 行政案件
1270 | CN201710450339.5 | 2017-06-15 | 发明授权 | 2018-10-16 | 授权 | 一种石墨烯/La-Fe-B系低温储氢合金复合材料的制备方法 | A graphene/La - Fe - B is the low-temperature hydrogen storage alloy composite material preparation method | 一种石墨烯/La‑Fe‑B系低温储氢合金复合材料的制备方法，它主要包括如下步骤：(1)制备石墨烯，利用改进的hummers方法，按石墨粉：NaNO3：KMnO4：浓硫酸的质量百分比为：1：1～2：6～8：87～97的比例混合反应后加入HCL，陈化、去除杂质、冲洗、抽滤，微波1min；(2)制备合金粉末，将La、Fe、Ni、Mn、B、Al，按照相应配比置于熔炼炉中，采用常规熔炼方法，制成成分均匀的La15Fe2Ni72Mn7B2Al2合金锭，自然冷却后破碎；(3)按石墨烯与合金粉末的质量百分比为1～5：95～99的比例，将石墨烯和合金粉末球磨1小时，制得石墨烯/La‑Fe‑B系低温储氢合金复合材料。本发明制得的低温储氢合金复合材料在低温条件下仍然能保持良好的放电性能。 | The invention discloses a preparation method of a graphene/La-Fe-B series low-temperature hydrogen storage alloy composite material. The preparation method mainly comprises the following steps that 1, graphene is prepared, an improved hummers method is utilized, graphite powder, NaNO3, KMnO4 and concentrated sulfuric acid are mixed and reacted according to the ratio being 1 : 1-2 : 6-8 : 87-97, HCL is added into the reactant, ageing, impurity removal, washing and suction filtration are carried out, and microwave treatment is carried out for 1 min; 2, alloy powder is prepared, La, Fe, Ni, Mn, B and Al are placed into a smelting furnace according to the corresponding matching ratio, a conventional smelting method is adopted, and a La15Fe2Ni72Mn7B2Al2 alloy ingot with uniform ingredients is prepared, naturally cooled and crushed; 3, the graphene and the alloy powder are subjected to ball milling for 1 h according to the mass percent being 1-5 : 95-99, and the graphene/La-Fe-B series low-temperature hydrogen storage alloy composite material is prepared. The low-temperature hydrogen storage alloy composite material can still keep good discharge performance under low-temperature conditions. | 燕山大学 | 上海中海龙智城科技股份有限公司 | CN107164657B | 中国 | C22C19/03 | CN107164657B; CN107164657A | 2 | 燕山大学; 上海中海龙高新技术研究院 | 上海中海龙高新技术研究院; 上海中海龙智城科技股份有限公司
1271 | ATE1048067 | 2011-06-08 | 发明申请 | 2018-10-15 | 权利终止 | 从钯纳米颗粒除去表面活性剂 | SURFACTANT REMOVAL FROM PALLADIUM NANOPARTICLES | 从钯纳米颗粒除去表面活性剂的方法，包括将氢的钯纳米颗粒除去从钯纳米粒子表面活性剂。一种方法包括使用表面活性剂合成钯纳米粒子。所述表面活性剂影响钯纳米颗粒的几何特性和结合到所述钯纳米颗粒。该方法还包括钯纳米颗粒暴露在氢气从钯纳米颗粒除去表面活性剂。 | A method for removing a surfactant from a palladium nanoparticle includes exposing the palladium nanoparticle to hydrogen and removing the surfactant from the palladium nanoparticle. A method includes synthesizing a palladium nanoparticle using a surfactant. The surfactant influences a geometric property of the palladium nanoparticle and bonds to the palladium nanoparticle. The method also includes exposing the palladium nanoparticle to hydrogen to remove the surfactant from the palladium nanoparticle. | Audi Ag | Audi Ag | ATE1048067T1 | 奥地利 | B22F1/00 | KR1020140034855A; US9553318B2; KR101777901B1; US20140096645A1; CN103687683A; CN103687683B; IN10582DELNP2013A; EP2718046A1; EP2718046B1; EP2718046A4; JP5869668B2; WO2012169992A1; JP2014527119A; ATE1048067T1; DE602011052658T2
1272 | UAU201803920 | 2018-04-11 | 实用新型 | 2018-10-10 | 授权 | 背景与背景下的油气勘探与开发 | DEVICE FOR HYDRATION AND DEHYDRATION OF TITANIUM-CONTAINING MATERIALS | 含钛材料加氢脱氢装置包括采用氢再循环设备的加氢脱氢装置的组合系统。 加氢和脱氢装置相互耦合，通过气体管道将氢气向外传输，排除在储氢(接收器)和真空泵的组合电容系统和其他保证接收器工作的装置之外。 | The device for hydrogenation and dehydration of titanium-containing materials contains a combined system of hydrogenation and dehydration devices using equipment for hydrogen recycling. Hydrogenation and dehydration devices are connected to each other by a gas pipeline for the transfer of hydrogen directly with the exclusion from the combined system of capacity for the accumulation of hydrogen (receiver) and vacuum pumps and other devices that ensure the operation of the receiver. | янко тарас богданович | янко тарас богданович | UA128839U | 乌克兰 | B22F9/22 | UA128839U
1273 | CN201410788219.2 | 2014-12-17 | 发明授权 | 2018-10-09 | 授权 | 一种高性能储氢合金及其制备方法 | A high-performance hydrogen storage alloy and its preparation method | 本发明公开了一种高性能储氢合金及其制备方法。储氢合金Pd@Mg‑Y是由Pd包覆Mg100‑xYx(x＝20～25)合金颗粒形成的，合金颗粒粒度为50～150微米，Pd膜厚度为5～30nm。其制备方法为：采用真空熔炼法制备Mg100‑xYx(x＝20～25)母合金锭，再经机械破碎处理制成粒度为50～150微米储氢合金内核颗粒，然后采用磁控溅射镀膜技术在Mg100‑xYx(x＝20～25)内核颗粒表面均匀涂镀Pd膜。实验结果表明：用以上方法制备的Pd@Mg77Y23储氢合金的吸放氢速率明显快于Mg77Y23颗粒且更快于相同尺度的纯Mg的吸放氢速率。由此得出大粒度Pd@Mg77Y23储氢合金在储氢材料方面以及简化制备工艺方面具有良好的应用前景。 | The present invention discloses a high-performance hydrogen-storage alloy and a preparation method thereof, the high-performance hydrogen-storage alloy Pd @ Mg-Y is obtained by coating Pd with Mg100-xYx (x = 20-25) alloy particles, the particles size of the alloy particle is 50 to 150 microns, and Pd film thickness is 5-30nm. The preparation method is as follows : a Mg100-xYx (x = 20-25) master alloy ingot is prepared by vacuum melting method, hydrogen storage alloy inner-core particles with a particle size of 50 to 150 microns are obtained by mechanical crushing, and the surface of the Mg100-xYx (x = 20-25) inner-core particles is uniformly coat-plated with a Pd film by magnetron sputtering coating technology. Experimental results show that : hydrogen absorption and desorption rates of the hydrogen-storage alloy Pd @ Mg-Y obtained by the method are significantly faster than the hydrogen absorption and desorption rates of pure Mg of same size, so that the large particle size Pd @ Mg77Y23 hydrogen storage alloy has a good use prospect in hydrogen storage materials, as well as simplification of the preparation process. | 国家电网公司; 国网智能电网研究院; 北京大学 | 国家电网公司; 国网智能电网研究院; 北京大学 | CN105755302B | 中国 | C22C1/03 | CN105755302A; CN105755302B
1274 | KR1020137001460 | 2011-06-24 | 发明授权 | 2018-10-04 | 授权 | 生产工艺(稀土-镁-镍基贮氢合金 | PROCESS FOR PRODUCTION OF (RARE EARTH)-Mg-Ni-BASED HYDROGEN STORAGE ALLOY | 循环特性良好，表示贮氢合金具有数量为二次镍氢2-Mg，Ni基稀土实现安全，除了用于工业制造方法的有用的方法对...号[]基板。一种元件，一种稀土-镁-镍系储氢合金为Mg和B元件的制造方法，Sc元素，包括至少1物质Y的稀土类元素R元素，作为任意元素Zr，HF和Ca的至少1物质组成，在Ni元素，使用任意一种元素作为数至少为1的物质和由元素，Mg一种大菱鲆]元件，所述合金元素B的元素，以下的熔点的金属和/或含Mg合金在搅拌过程中金属镁Mg1的数，得到的混合物，稀土镁-镍基贮氢合金的熔点低的温度下获得5～250°C，0。5～号为2的位线240的时间。 | A safe and industrially advantageous production method is disclosed for producing a rare earth-Mg-Ni based hydrogen storage alloy which realizes production of a nickel-hydrogen rechargeable battery having excellent cycle characteristics and a large capacity. The method is for producing a rare earth-Mg-Ni based hydrogen storage alloy including element A, Mg, and element B, wherein element A is composed of at least one element R selected from rare earth elements including Sc and Y, and optionally at least one element selected from Zr, Hf, and Ca, and element B is composed of Ni and optionally at least one element selected from elements other than element A and Mg. The method includes first step of mixing an alloy consisting of elements A and B and Mg metal and/or a Mg-containing alloy having a melting point not higher than the melting point of Mg metal, and second step of heat-treating a mixture obtained from first step for 0.5 to 240 hours at a temperature 5 to 250 °C lower than a melting point of the rare earth-Mg-Ni based hydrogen storage alloy to be obtained. | Santoku Corp | Santoku Corp | KR101904499B1 | 韩国 | B22F1/12 | CN103079727A; KR1020130088833A; CN103079727B; KR101904499B1; JPWO2011162385A1; WO2011162385A1; US20130142690A1; EP2589448A1; EP2589448B1; IN461DELNP2013A; US9293765B2; EP2589448A4; JP5856056B2
1275 | EP11867235 | 2011-06-08 | 发明授权 | 2018-10-03 | 授权 | 从钯纳米颗粒除去表面活性剂 | SURFACTANT REMOVAL FROM PALLADIUM NANOPARTICLES | 从钯纳米颗粒除去表面活性剂的方法，包括将氢的钯纳米颗粒除去从钯纳米粒子表面活性剂。一种方法包括使用表面活性剂合成钯纳米粒子。所述表面活性剂影响钯纳米颗粒的几何特性和结合到所述钯纳米颗粒。该方法还包括钯纳米颗粒暴露在氢气从钯纳米颗粒除去表面活性剂。 | A method for removing a surfactant from a palladium nanoparticle includes exposing the palladium nanoparticle to hydrogen and removing the surfactant from the palladium nanoparticle. A method includes synthesizing a palladium nanoparticle using a surfactant. The surfactant influences a geometric property of the palladium nanoparticle and bonds to the palladium nanoparticle. The method also includes exposing the palladium nanoparticle to hydrogen to remove the surfactant from the palladium nanoparticle. | Audi Ag | Audi Ag | EP2718046B1 | 欧洲专利局 | B22F1/00 | KR1020140034855A; US9553318B2; KR101777901B1; US20140096645A1; CN103687683A; CN103687683B; IN10582DELNP2013A; EP2718046A1; EP2718046B1; EP2718046A4; JP5869668B2; WO2012169992A1; JP2014527119A; ATE1048067T1; DE602011052658T2 | 2 |  | Ballard Power Systems Inc.; Audi Ag
1276 | CN201810305479.8 | 2018-04-08 | 发明申请 | 2018-09-28 | 撤回 | 一种改善Mg2Ni合金储氢性能的方法 | Method for improving hydrogen storage performance of Mg2Ni alloy | 本发明公开了一种改善Mg2Ni合金储氢性能的方法，属于储氢材料技术领域。该方法具体通过固溶添加钛(Ti)来改善Mg2Ni合金的储氢性能。具体为采用球磨结合固相烧结法制备Mg2Ni1‑xTix(x＝0.08～0.16)，能够简单获得高纯度的Mg2(Ni, Ti)合金相。相比纯Mg2Ni合金而言，本发明涉及的Mg2Ni1‑xTix合金具有更低的初始放氢温度、更小的放氢表观活化能(Ea)、较好的可逆性以及较高的储氢容量(>3.3wt％)。本发明涉及的制备工艺简单、无毒、成本低，适合规模生产，所达到的性能改善效果在储氢技术领域具有广泛的借鉴意义。 | The invention discloses a method for improving hydrogen storage performance of an Mg2Ni alloy, and belongs to the technical field of hydrogen storage materials. The method is specifically used for improving hydrogen storage performance of the Mg2Ni alloy by solid solution added titanium (Ti). The method specifically adopts a ball-milling integrated solid-phase sintering method to prepare Mg2Ni(1-x)Tix (x being equal to 0.08-0.16), and can simply obtain a high-purity Mg2(Ni, Ti) alloy phase. Compared with a pure Mg2Ni alloy, the Mg2Ni(1-x)Tix alloy has a relatively low initial hydrogen releasetemperature, smaller hydrogen release apparent activation energy (Ea), relatively good reversibility and relatively high hydrogen storage capacity greater than 3.3wt%. The preparation method is simpleand non-toxic, is low in cost, is suitable for large-scale production; and achieved energy improvement effect has a wide referential value in the hydrogen storage technical field. | 安徽工业大学 | 安徽工业大学 | CN108588455A | 中国 | C22C1/04 | CN108588455A
1277 | CN201810570859.4 | 2018-06-05 | 发明申请 | 2018-09-28 | 驳回 | 一种高容量Mg-Cu-Ni三元贮氢合金及其制备方法 | High-capacity Mg-Cu-Ni ternary hydrogen storage alloy and preparation method thereof | 本发明涉及一种燃料电池用高容量Mg‑Cu‑Ni三元贮氢合金及其制备方法，该贮氢合金为包括Mg85Cu5Ni10合金和催化剂纳米Cr2O3的超细晶粒粉末，其中催化剂纳米Cr2O3按质量百分比计占Mg85 Cu 5Ni10合金的比例为x%，x=0~8；所述贮氢合金具有主相Mg，第二相Mg2Ni和Mg2Cu相，且具有纳米晶‑非晶结构。本发明合金中的Cu、Ni极大的减弱了Mg‑H之间的键能，有效的改善镁基贮氢材料的贮氢性能。本发明通过成分设计、微观结构调控以及添加纳米Cr2O3，降低了合金氢化物的热稳定性，提高了合金的吸放氢热力学及动力学性能。本发明制备的合金粉保持了较高的贮氢容量和较快的吸放氢动力学；氢化物放氢温度明显降低，能在260℃温度下进行快速可逆的吸放氢；吸放氢循环稳定性得到显著改善。 | The invention relates to a high-capacity Mg-Cu-Ni ternary hydrogen storage alloy and a preparation method thereof. Ultra-fine grain powder containing a Mg85Cu5Ni10 alloy and catalyst nanometer Cr2O3 serves as the hydrogen storage alloy, wherein the catalyst nanometersCr2O3 accounts for x% of the mass percentage of the Mg85Cu5Ni10 alloy, and x equals to 0-8; the hydrogen storage alloy has a main phase Mg, a second phase Mg2Ni and a Mg2Cu phase and also has a nanocrystalline-non-crystalline structure. The bond energy of Mg-H is weakened greatly through Cu and Ni in the alloy, and the hydrogen storage property of a magnesium-based hydrogen storage material is effectively improved. Through composition design, regulation and control over a microstructure and addition of the nanometersCr2O3, thethermal stability of alloy hydrides is reduced, and the hydrogen absorption and desorption thermodynamic and dynamic performance of the alloy is improved. The alloy powder prepared through the methodhas high hydrogen storage capacity and fast hydrogen absorption and desorption dynamic performance. The hydrogen desorption temperature of the hydrides is obviously lowered. Quick and reversible hydrogen absorption and desorption can be conducted under 260 DEG C. The hydrogen absorption and desorption cycling stability is remarkably improved. | 微山钢研稀土材料有限公司 | 微山钢研稀土材料有限公司 | CN108588521A | 中国 | C22C23/00 | CN108588521A
1278 | JP2014200690 | 2014-09-30 | 发明授权 | 2018-09-26 | 授权 | 储氢合金和镍氢蓄电池电极 | The hydrogen storage alloy, and a nickel-hydrogen storage battery electrode | 所要解决的问题 : 提供一种储氢材料优异的耐蚀性和耐久性，和使用镍氢蓄电池的循环寿命优良的储氢材料。溶液 : 本发明提供了通式表示的储氢合金。(resmmg)(nialm)，其中0.1≤≤的0。25；0.1<b<0.2；0.02<C<0.2；0≤DX≤0。1；3.6X≤≤3。7；再一种或多种选自稀土Sm和Y之外的元素；La是必要的；M为Mn和/或CO。被选择的图样或几种 | PROBLEM TO BE SOLVED : To provide a hydrogen storage material excellent in corrosion resistance and durability, and a nickel hydride storage battery excellent in cycle life using the hydrogen storage material.SOLUTION : There is provided a hydrogen storage alloy represented by the general formula. (RESmMg)(NiAlM), where 0.1≤a≤0.25; 0.1<b<0.2; 0.02<cx<0.2; 0≤dx≤0.1; 3.6≤x≤3.7; RE is one or more kinds of elements selected from rare earth elements other than Sm and Y; La is essential; and M is Mn and/or Co.SELECTED DRAWING : None | Gs Yuasa Corp | Gs Yuasa Corp | JP6394955B2 | 日本 | C22C19/00 | JP2016069692A; JP6394955B2
1279 | US15468920 | 2017-03-24 | 发明授权 | 2018-09-25 | 授权 | 第一排过渡金属氨基硼氢化物 | First row transition metal amino borohydrides | 一种过渡金属氨基硼氢化物材料，包括与胺配体和硼氢化物结合的第一行过渡金属，在至少70℃且高达800℃但不包括800℃的温度下热处理。示例性的这种材料Fe(DETA)(BH4)2在300℃热处理后具有良好的储氢特性。 | A transition metal amino borohydride material includes a first row transition metal in conjunction with an amine ligand and borohydride, in a condition of having been thermally treated to a temperature of at least 70° C. and up to but not including 800° C. An exemplary such material, Fe(DETA)(BH4)2 having been heat treated at 300° C., had good hydrogen storage characteristics. | The United States Of America, As Represented By The Secretary Of The Navy | The Government Of The United States Of America, As Represented By The Secretary Of The Navy | US10081649B2 | 美国 | C01B6/23 | US10081649B2; US20170275320A1 | 1 | Maza, William; Epshteyn, Albert; Huba, Zachary J. | The Government Of The United States Of America, As Represented By The Secretary Of The Navy
1280 | JP2018503194 | 2016-07-25 | 发明申请 | 2018-09-20 | 撤回 | 镁基储氢合金 | Mg base alloy for hydrogen storage | 氢存储应用的特别适用于各种mg，Cu，Si，Ni和Na1的至少一种的合金的合金。本发明的合金，形成的二元和三元系统。本发明合金，元素Ni和一种或两者存在1的Cu，但基本上它们的Cu和Ni含量的亚共晶，所述Si元素，共晶Si含量的范围为亚共晶关系。术语更大的共晶的亚共晶，当合金中加入Na，NA是不起作用。所公开的合金组合物，它们的动态特性和高的贮氢合金性能。它们也，并且越昂贵，和，代替球比快速固化技术和复杂度小，其中，采用传统铸造技术可以形成适合用于在工业。(这里，e=cu，Si或Ni)中的每个双镁E E，镁金属相，Ey所述金属间相的等效介包括形成共晶。 | A range of alloys of Mg and at least one of Cu, Si, Ni and Na alloys that is particularly suitable for hydrogen storage applications. The alloys of the invention are formed into binary and ternary systems. The alloys are essentially hypoeutectic with respect to their Cu and Ni contents, where one or both of these elements are present, but range from hypoeutectic through to hypereutectic with respect to their Si content when that element is also present. The terms hypoeutectic and hypereutectic do not apply to Na if it is added to the alloy. The alloy compositions disclosed provide high performance alloys with regard to their hydrogen storage and kinetic characteristics. They are also able to be formed using conventional casting techniques which are far cheaper and more amenable to commercial use than the alternative ball-milling and rapid solidification techniques which are much more expensive and complex. Each of the individual binary Mg-E systems, where E=Cu, Ni or Si, forms a eutectic comprising of Mg metal and a corresponding MgxEy intermetallic phase. | ハイドレキシア ピーティーワイ リミテッド | ハイドレキシア ピーティーワイ リミテッド | JP2018527459A | 日本 | C22C23/00 | EP3325190A1; CA2991310A1; JP2018527459A; US20180214940A1; US11141784B2; WO2017011881A1; EP3325190A4; AU2016297691A1; AU2016297691B2; CA2991310C; CN107848027A
1281 | CN201610650289.0 | 2016-08-10 | 发明授权 | 2018-09-11 | 授权 | 机械力诱导合成γ-Ca(BH4)2储氢材料的方法 | Mechanical force to induce synthetic γ - Ca (BH4 )2 Hydrogen storage material | 本发明公开了一种机械力诱导合成γ‑Ca(BH4)2储氢材料的方法。它以溶剂热法合成的Ca(BH4)2前躯体Ca(BH4)2·THF作为起始反应物，在一定气氛、压力和温度条件下，引入机械力对起始反应物进行机械力诱导活化，所得Ca(BH4)2·THF活化产物经脱加合物配体处理，获得储氢性能优异的单一相γ‑Ca(BH4)2。本发明的制备方法，具有生产设备简单、操作简便、反应条件安全可靠、反应过程易于控制、生产成本低、生产周期短、产物性能稳定等优点。 | The invention discloses a method for inducing and synthesis gamma-Ca(BH4)2 through mechanical force. A Ca(BH)2 precursor, namely Ca(BH4)2.THF, is synthesized through the solvothermal method to serve as an initial reactant, mechanical force is introduced under certain atmosphere, pressure and condition conditions for mechanical force induction and activation, the Ca(BH4)2.THF activated product is processed by means of an adduct-free ligand, and single-phase gamma-Ca(BH4)2 excellent in hydrogen storage property is obtained. The preparation method has the advantages that production equipment is simple, operation is easy, reaction conditions are safe and reliable, the reaction process is easy to control, production cost is low, the production period is short, and product performance is stable. | 南通南京大学材料工程技术研究院 | 南通南京大学材料工程技术研究院 | CN106315512B | 中国 | C01B6/21 | CN106315512A; CN106315512B
1282 | CN201810257371.6 | 2018-03-27 | 发明申请 | 2018-09-11 | 驳回 | 一种钇-锆-铁储氢合金材料及其制备方法 | Yttrium-zirconium-iron hydrogen storage alloy material and preparation method thereof | 本发明属于储氢合金材料领域，公开了一种钇‑锆‑铁储氢合金材料及其制备方法。所述合金材料的化学通式为Y1‑xZrxFe2，其中，0.1≤x≤0.5。所述制备方法为：将钇、锆和铁的金属块体材料按化学通式的配比混合，在高于1900℃的温度条件下熔炼，冷却后得到合金铸锭；然后在真空条件及1000～1200℃温度下退火处理，冷却后破碎成粉末状态，得到所述钇‑锆‑铁储氢合金材料。本发明的钇‑锆‑铁储氢合金材料能够在室温下快速吸氢，储氢容量达1.44～1.87wt.％，吸放氢循环后晶体结构能保持不变，氢致非晶化及歧化分解得到解决，可逆吸放氢性能优异，储氢容量无明显衰减。 | The invention belongs to the field of hydrogen storage alloy materials and discloses an yttrium-zirconium-iron hydrogen storage alloy material and a preparation method thereof. A chemical general formula of the alloy material is Y1-xZrxFe2, wherein x is greater than or equal to 0.1 and less than or equal to 0.5. The preparation method comprises the following steps : mixing metal block materials ofyttrium, zirconium and iron according to a ratio of the chemical general formula; smelting under a condition that temperature is higher than 1900 DEG C; after cooling, obtaining an alloy casting ingot; then carrying out annealing treatment under a vacuum condition and at the temperature of 1000 to 1200 DEG C; after cooling, crushing the alloy casting ingot to a powder state, so as to obtain the yttrium-zirconium-iron hydrogen storage alloy material. The yttrium-zirconium-iron hydrogen storage alloy material provided by the invention can be used for rapidly absorbing hydrogen at room temperature and the hydrogen storage capacity reaches 1.44 to 1.87 weight percent; after a hydrogen absorption and desorption cycle is finished, a crystal structure can keep unchanged, and hydrogen-induced non-crystallizing and disproportionation decomposition can be solved; the reversible hydrogen absorption and desorption performance is excellent and the hydrogen storage capacity has no obvious attenuation. | 华南理工大学 | 华南理工大学 | CN108517470A | 中国 | C22C38/14 | CN108517470A
1283 | CN201611075580.6 | 2016-11-30 | 发明授权 | 2018-09-04 | 授权 | 一种含长周期有序堆积结构的镁基储氢合金及其制备方法 | A ordered stack structure of the long-cycle of magnesium-base alloy and its preparation method | 一种含长周期有序堆积结构的镁基储氢合金，它的化学分子式为Mg‑aX‑bY‑cLi，X代表V或Co中的一种，a、b、c代表质量百分数，3％≤a≤8％, 17％≤b≤19％，0.5％≤c≤1％，余量为Mg；上述镁基储氢合金的制备方法主要是将上述成分的合金颗粒装入球磨罐，按15：1～20 : 1的球料比加入4～6mm的不锈钢磨球，转速为300～400r/min，运转30min后停转10min，球磨30～50h后得到平均粒径为50～90nm的粉末，放入真空高温炉中，在氩气气氛下加热至200℃并保温24小时，制得含有长周期有序堆积结构的镁基储氢合金。本发明工艺设备简单易控、成本低，制得的镁基储氢合金吸放氢温度适中，吸放氢动力学性能好。 | The invention provides magnesium-based hydrogen storage alloy containing a long-period ordered accumulation structure. The chemical molecular formula of the magnesium-based hydrogen storage alloy is Mg-aX-bY-cLi, X represents one of V or Co, a, b and c represent mass percentage, a is larger than or equal to 3% and smaller than or equal to 8%, b is larger than or equal to 17% and smaller than or equal to 19%, c is larger than or equal to 0.5% and smaller than or equal to 1% and the balance Mg. The preparation method of the magnesium-based hydrogen storage alloy mainly includes the steps that alloy particles containing the above ingredients are put into a ball milling tank, stainless steel grinding balls with the size being 4-6 mm are added into the ball milling tank according to the ball material ratio of (15 : 1)-(20 : 1), the rotation speed is 300-400 r/min, rotation is stopped for 10 minutes after operation is performed for 30 minutes, powder with the average particle size being 50-90 nm is obtained after ball milling is performed for 30-50 hours and placed into a vacuum high-temperature furnace, the power is heated to 200 DEG C under an argon gas atmosphere, heat preservation is performed for 24 hours, and the magnesium-based hydrogen storage alloy containing the long-period ordered accumulation structure is prepared. According to the process, equipment is simple and easy to control, the cost is low, the hydrogenation and dehydrogenation temperature of the prepared magnesium-based hydrogen storage alloy is moderate, and hydrogenation and dehydrogenation dynamics performance is good. | 燕山大学 | 秦皇岛增益科技有限公司 | CN106756369B | 中国 | C22C23/06 | CN106756369B; CN106756369A | 1 | 燕山大学 | 秦皇岛增益科技有限公司
1284 | CN201810278983.3 | 2018-03-31 | 发明申请 | 2018-08-31 | 驳回 | 一种利用双核酞菁镍改性AB3型储氢合金的方法 | Method for modifying AB3 type hydrogen storage alloy by using double-core phthalocyanine nickel | 本发明公开了一种利用双核酞菁镍改性AB3型储氢合金的方法。通过真空感应熔炼法制备AB3型储氢合金，合金锭机械粉碎后，以转速300r/min球磨60 min，筛分300目合金粉末；将邻苯二甲酸酐、均苯四甲酸酐、六水合氯化镍、尿素及钼酸铵混合研细，在140℃下加热1 h，再在210℃下继续反应2 h，所得混合物用浓硫酸溶解后过滤，在滤液中加入蒸馏水，静置过滤，进行索氏提取，产物用水洗至中性，置于80℃真空干燥箱中干燥，制得双核酞菁镍；将97~99质量份合金粉末与1~3质量份双核酞菁镍均匀混合，二者质量份之和为100，即实现利用双核酞菁镍改性AB3型储氢合金。本发明工艺条件简单，利于工业化生产。 | The invention discloses a method for modifying AB3 type hydrogen storage alloy by using double-core phthalocyanine nickel. The method comprises the following steps that the AB3 type hydrogen storage alloy is prepared through a vacuum induction melting method; after an alloy ingot is mechanically crushed, ball grinding is carried out on the alloy ingot for 60 min at a rotating speed of 300 r/min, and 300-mesh alloy powder is sieved; phthalic anhydride, pyromellitic dianhydride, nickel chloride hexahydrate, urea and ammonium molybdate are mixed and porphyrized, are heated for 1 hour at the temperature of 140 DEG C, and continuously react at 210 DEG C for 2 hours, filtering is carried out after the obtained mixture is dissolved by using concentrated sulfuric acid, distilled water is added into the filtrate, the filtrate is stood for filtering, soxhlet extraction is carried out, and a product is washed with water until the product is neutral, and dried in a vacuum drying oven at the temperature of 80 DEG C to prepare the binuclear phthalocyanine nickel; and 97-99 parts by mass of alloy powder and 1-3 parts by mass of binuclear phthalocyanine are uniformly mixed, and the sum of the massparts of the two materials is 100, so that the modified AB3 type hydrogen storage alloy by using the double-core phthalocyanine nickel is obtained. The method is simple in process condition and is beneficial to industrial production. | 桂林理工大学 | 桂林理工大学 | CN108465820A | 中国 | B22F9/04 | CN108465820A
1285 | WOJP18005856 | 2018-02-20 | 发明申请 | 2018-08-30 | 进入国家阶段-PCT有效期满 | 吸留氢合金 | HYDROGEN-OCCLUDING ALLOY | 一种内含大量的氢吸留氢合金，可以容易地排出吸氢，并不受原材料成本大的变动。一种吸留氢合金，其具有0.20≤zratixnbyniz(条件是该组合物X≤0。50，0<Y≤0。05，0.95≤Z≤1。05，X-Y，A为1-或2-X，Y，Z)具有b33晶体结构。吸留氢合金的铸造合金可以很容易地制造较为简单，其具有上述特定的组合物。 | A hydrogen-occluding alloy that occludes large amounts of hydrogen, can easily discharge occluded hydrogen, and is not subject to large fluctuations in raw material costs. A hydrogen-occluding alloy that has the composition ZrATixNbyNiz (provided that 0.20≤x≤0.50, 0<y≤0.05, 0.95≤z≤1.05, and A is 1-x-y or 2-x-y-z) and has a B33 crystal structure. The hydrogen-occluding alloy can be easily manufactured simply by casting an alloy that has the abovementioned specific composition. | Aichi Steel Corporation | Aichi Steel Corporation | WO2018155400A1 | 世界知识产权组织(WIPO) | C22C19/00 | WO2018155400A1; JP6958611B2; CN110249066A; JPWO2018155400A1; CN110249066B
1286 | CN201510828067.9 | 2015-11-25 | 发明授权 | 2018-08-28 | 授权 | 一种V-Fe系固溶体型储氢合金及其制备方法 | A V - Fe is solid solution type hydrogen storage alloy and its preparation method | 本发明公开了一种V‑Fe系固溶体型储氢合金及其制备方法。该储氢合金的化学式为(VuFev)100‑x‑yTixMy‑Rez，其中x、y、z分别表示Ti、M、Re的原子数，x＝5‑30，y＝0‑10，z＝1‑3，u、v分别为V、Fe在V‑Fe中间合金中的原子数百分比，u+v＝1，u/v＝5‑6；M为Cr、Mn、Fe、Co、Ni、Mo、W、Ta、Nb和Al中的一种或两种以上的组合，Re代表稀土元素。其制备方法是：按照储氢合金中合金元素之间的化学计量比配料；采用真空非自耗电弧炉或真空感应炉在氩气保护下熔炼；铸态合金在惰性气体保护下于退火处理。本发明大幅降低了钒基储氢合金成本，有效改善了合金的吸放氢动力学、循环寿命，从而提高了材料的综合储氢性能。 | The present invention discloses a V-Fe based solid solution type hydrogen storage alloy and a preparation method thereof, wherein the chemical formula of the hydrogen storage alloy is (VuFev)100-x-yTixMy-Rez, x, y and z respectively represent the atomic numbers of Ti, M and Re, x is 5-30, y is 0-10, z is 1-3, u and v respectively are the atom percentages of V and Fe in the V-Fe interalloy, u+v is 1, u/v is 5-6, M is one or a combination comprising more than two materials selected from Cr, Mn, Fe, Co, Ni, Mo, W, Ta, Nb and Al, and Re represents a rare earth element. The preparation method comprises : preparing the materials according to the stoichiometric ratio of the alloy elements in the hydrogen storage alloy; smelting under argon protection with a vacuum non-consumable electric arc furnace or vacuum induction furnace; and annealing the casting-state alloy under inert gas protection. According to the present invention, the cost of the vanadium-based hydrogen storage alloy is substantially reduced, and the hydrogenation and dehydrogenation kinetics and the cycle life of the alloy are effectively improved so as to improve the comprehensive hydrogen storage performance of the material. | 北京有色金属研究总院 | 有研工程技术研究院有限公司 | CN106801177B | 中国 | C22C27/02 | CN106801177B; CN106801177A | 1 | 北京有色金属研究总院 | 有研工程技术研究院有限公司
1287 | CN201810278953.2 | 2018-03-31 | 发明申请 | 2018-08-28 | 驳回 | 一种利用聚吡咯改性AB3型储氢合金的方法 | Method for modifying AB3 type hydrogen storage alloy by utilizing polypyrrole | 本发明公开了一种利用聚吡咯改性AB3型储氢合金的方法。采用真空感应熔炼法制备AB3型储氢合金，粉碎合金锭后，以转速300r/min球磨60 min，筛分300目合金粉末。吡咯置于盐酸，在0℃冰水浴中恒温0.5 h，制得吡咯溶液；过硫酸铵溶于盐酸中，0℃恒温0.5 h，制得过硫酸铵溶液；缓慢滴加过硫酸铵溶液至吡咯溶液中，滴加完毕后继续反应24 h，加入去离子水终止反应，静置，过滤，用去离子水洗涤，在60℃下干燥，得黑色粉末聚吡咯。将95~99质量份合金粉末与1~5质量份聚吡咯进行均匀混合，二者质量份之和为100，即实现利用聚吡咯改性AB3型储氢合金。本发明方法工艺简单，利于工业化生产。利用聚吡咯对AB3型合金进行改性，电极的抗腐蚀性能和循环性能均有所提高。 | The invention discloses a method for modifying an AB3 type hydrogen storage alloy by utilizing polypyrrole. The AB3 type hydrogen storage alloy is prepared by adopting a vacuum induction melting method. The method comprises the following steps : crushing an alloy ingot, then carrying out ball milling for 60 minutes at a rotating speed of 300r/min and sieving 300-mesh alloy powder; putting pyrrole into hydrochloric acid, carrying out constant temperature keeping in a 0 DEG C ice water bath for 0.5 hour to obtain a pyrrole solution; dissolving ammonium persulfate into the hydrochloric acid and carrying out constant temperature of 0 DEG C for 0.5 hour to obtain an ammonium persulfate solution; slowly dropwise adding the ammonium persulfate solution into the pyrrole solution, continuously reacting for 24 hours after dropwise adding is ended; adding deionized water to stop the reaction, standing, filtrating, washing with the deionized water and drying at the temperature of 60 DEG C to obtainblack powder polypyrrole; uniformly mixing 95 to 99 parts by mass of alloy powder with 1 to 5 parts by mass of polypyrrole, wherein the sum of the mass parts is 100, and thus the AB3 type hydrogen storage alloy is modified by utilizing the polypyrrole. The method disclosed by the invention adopts a simple process and facilitates industrialized production. The corrosion resistance and cyclic properties of electrodes are both improved by utilizing the polypyrrole to modify the AB3 type alloy. | 桂林理工大学 | 桂林理工大学 | CN108456794A | 中国 | C22C1/02 | CN108456794A
1288 | DE602011050671 | 2011-12-19 | 发明授权 | 2018-08-23 | 授权 | 吸氢合金粉末，负电极，以及镍氢二次电池 | HYDROGEN-ABSORBING ALLOY POWDER, NEGATIVE ELECTRODE, AND NICKEL HYDROGEN SECONDARY BATTERY | 本发明提供的储氢合金粉末可提供镍氢充电电池同时具有优良的初始活性，放电容量，和循环特性，则中的权衡关系，用于镍氢充电电池的阳极以及使用该镍氢充电电池。该储氢合金具有由式(1)表示的特定组合物，R1-b]Al[c]M D的Mg，Ni，具有在其最外表面的Mg的富/贫Ni区域具有与Mg摩尔比的组合物式(1)中比和Ni摩尔比低于式(1)中，具有毫克/含Ni区域内具有一种组合物与Mg摩尔比低于和镍摩尔比高于富/贫Ni区域的Mg。 | Provided are hydrogen storage alloy powder capable of providing a nickel-hydrogen rechargeable battery with simultaneous excellence in initial activity, discharge capacity, and cycle characteristics, which are otherwise in a trade-off relationship, an anode for a nickel-hydrogen rechargeable battery as well as a nickel-hydrogen rechargeable battery employing the same. The hydrogen storage alloy has a particular composition represented by formula (1), R 1-a Mg a Ni b Al c M d , and has at its outermost surface a Mg-rich/Ni-poor region having a composition with a Mg molar ratio higher than that in formula (1) and a Ni molar ratio lower than that in formula (1), and has inside a Mg/Ni-containing region having a composition with a Mg molar ratio lower than and a Ni molar ratio higher than those in the Mg-rich/Ni-poor region. | Santoku Corporation | Santoku Corporation | DE602011050671T2 | 德国 | C22C19/00 | KR101857055B1; IN6253DELNP2013A; JPWO2012081724A1; KR1020130130023A; EP2653576A4; CN103370431B; CN103370431A; US9343737B2; US20130272918A1; WO2012081724A1; EP2653576B1; JP5681729B2; EP2653576A1; ATE1024400T1; DE602011050671T2
1289 | CN201610346691.X | 2016-05-24 | 发明授权 | 2018-08-21 | 未缴年费 | 一种硼碳氮纳米片负载金属纳米粒子杂化材料的制备方法 | A boron-carbon-nitrogen nano sheet load metal nanoparticle hybrid material preparation method | 本发明属于纳米材料技术领域，涉及一种硼碳氮纳米片负载金属纳米粒子杂化材料的制备方法。本发明以金属硝酸盐、甘氨酸和硼酸为原料，通过一步热处理法制得硼碳氮纳米片负载金属纳米粒子杂化材料。本发明提供的硼碳氮纳米片负载金属纳米粒子杂化材料的合成方法合成工艺简单，所需原料均为市场上便宜易得的原料，制得的硼碳氮纳米片负载金属纳米粒子杂化材料膨松多孔，在电容器、储氢载体和生物传感等应用领域有着非常好的应用前景。 | The invention belongs to the technical field of nano materials, and relates to a preparation method for a boron carbonitride nanosheet loaded metal nano particle hybrid material. The boron carbonitride nanosheet loaded metal nano particle hybrid material is prepared by taking metal nitrate, glycine and boric acid as raw materials through a one-step thermal treatment method. A synthetic method for the boron carbonitride nanosheet loaded metal nano particle hybrid material provided by the invention is simple in synthesis process, and the needed raw materials are cheap and easily available raw materials on the market; and the prepared a boron carbonitride nanosheet loaded metal nano particle hybrid material is soft and porous, and has a very good application prospect on application fields such as capacitors, hydrogen storage carriers and biosensors. | 江苏大学 | 江苏大学 | CN105880629B | 中国 | B22F9/24 | CN105880629A; CN105880629B
1290 | CN201710093123.8 | 2017-02-21 | 发明授权 | 2018-08-21 | 授权 | 电容型镍氢动力电池用氧化锌基贮氢合金 | Capacitance type nickel-hydrogen power for battery of zinc oxide based hydrogen storage alloy | 电容型镍氢动力电池用氧化锌基贮氢合金，属于节能与新能源汽车材料技术领域。其特征在于：包括贮氢合金，所述的贮氢合金中熔铸有氧化锌颗粒，氧化锌颗粒在贮氢合金中所占的质量百分比为0.5%~10%，所述的氧化锌颗粒粒度D50≤2μm。制备方法包括步骤：根据贮氢合金的型号配比将各金属混合后进行真空感应熔炼成溶质均匀的混合金属液体；混合金属液体在常压下流入旋转的铜辊表面，与此同时，氧化锌颗粒通过惰性气体注射到金属液体与铜辊表面的接触处，甩带冷却得到合金；气碎即得。本制备方法既能够克服氧化锌枝晶缺陷，又不会影响贮氢合金真空熔炼工艺。合金具有高容量、抗过充、低电位和低成本的优点。 | The invention discloses a zinc oxide based hydrogen storage alloy for a capacitive type nickel-hydrogen power battery and a preparation method for the zinc oxide based hydrogen storage alloy, and belongs to the technical field of energy-saving and new energy automobile materials. The zinc oxide based hydrogen storage alloy is characterized by comprising a hydrogen storage alloy, wherein zinc oxide particles are molten and cast in the hydrogen storage alloy, and the zinc oxide particles account for 0.5%-10% (in percentage by mass) of the hydrogen storage alloy; and the particle diameter D50 of the zinc oxide particles is smaller than or equal to 2 [mu]m. The preparation method for the zinc oxide based hydrogen storage alloy comprises the following steps of : proportioning according to a model of the hydrogen storage alloy for mixing each metal, and performing vacuum induction melting to form mixed metal liquid with an uniform solute; introducing the mixed metal liquid into a surface of a rotating copper roller under normal pressure, and injecting the zinc oxide particles to a contact part of the metal liquid and the surface of the copper roller through inert gas injection, and performing melt-spinning and cooling to obtain an alloy; and performing gas grinding to obtain the zinc oxide based hydrogen storage alloy. The preparation method disclosed by the invention can overcome defects of zinc oxide dendritic crystals, and does not affect a hydrogen storage alloy vacuum-smelting process; and the alloy has the advantages of high capacity, over-charging resistance, low potential and low cost. | 淄博君行电源技术有限公司 | 内蒙古高新控股有限公司 | CN106811616B | 中国 | C22C1/10 | CN106811616B; CN106811616A | 1 | 淄博君行电源技术有限公司 | 内蒙古高新控股有限公司
1291 | US13980944 | 2012-01-26 | 发明授权 | 2018-08-21 | 授权 | R-T-B基烧结磁体的生产方法 | Producing method of R-T-B-based sintered magnet | 本发明提供了一种R-T-B基烧结磁体的制造方法，其中，回收室40包括惰性气体导入装置42、抽真空装置43、搬入口、排出口40a和回收容器60。 回收步骤包括将处理容器50输送到回收室40中的输送步骤、将处理容器50中的粗粉碎粉末排放到回收室40中的排放步骤、将惰性气体引入回收室40中的气体引入步骤、以及将粗粉碎粉末回收到回收容器60中的合金容纳步骤。 在合金容纳步骤中进行粉碎助剂的添加。 回收室40中残留的粗粉碎粉末的量减少，R-T-B系烧结磁体的含氧量减少，磁性能提高。 | The present invention provides a producing method of R-T-B-based sintered magnets in which, the recovery chamber 40 includes inert gas introducing means 42, evacuating means 43, a carry-in port, a discharge port 40a, and a recovery container 60. The recovery step includes a carrying-in step of conveying a processing container 50 into the recovery chamber 40, a discharging step of discharging coarsely pulverized powder in the processing container 50 into the recovery chamber 40, a gas introducing step of introducing inert gas into the recovery chamber 40, and an alloy accommodating step of recovering the coarsely pulverized powder into the recovery container 60. Addition of pulverization aid is carried out in the alloy accommodating step. A remaining amount of coarsely pulverized powder in the recovery chamber 40, an oxygen-containing amount of the R-T-B-based sintered magnet is reduced, and magnetic properties are enhanced. | Mitsuaki Mochizuki; Shoji Nakayama; Kazuhiro Sonoda | Hitachi, Ltd. | US10056188B2 | 美国 | B22F3/12 | KR101522805B1; EP2671958A4; JPWO2012105399A1; CN103339277A; EP2671958A1; KR1020140004747A; JP5163839B2; EP2671958B1; US10056188B2; WO2012105399A1; CN103339277B; US20130309122A1 | 2 | Hitachi Metals, Ltd.; Mochizuki, Mitsuaki; Nakayama, Shoji; Sonoda, Kazuhiro | Hitachi, Ltd.; Hitachi Metals, Ltd.
1292 | ATE1024400 | 2011-12-19 | 发明申请 | 2018-08-15 | 权利终止 | 吸氢合金粉末，负电极，以及镍氢二次电池 | HYDROGEN-ABSORBING ALLOY POWDER, NEGATIVE ELECTRODE, AND NICKEL HYDROGEN SECONDARY BATTERY | 本发明提供的储氢合金粉末可提供镍氢充电电池同时具有优良的初始活性，放电容量，和循环特性，则中的权衡关系，用于镍氢充电电池的阳极以及使用该镍氢充电电池。该储氢合金具有由式(1)表示的特定组合物，R1-b]Al[c]M D的Mg，Ni，具有在其最外表面的Mg的富/贫Ni区域具有与Mg摩尔比的组合物式(1)中比和Ni摩尔比低于式(1)中，具有毫克/含Ni区域内具有一种组合物与Mg摩尔比低于和镍摩尔比高于富/贫Ni区域的Mg。 | Provided are hydrogen storage alloy powder capable of providing a nickel-hydrogen rechargeable battery with simultaneous excellence in initial activity, discharge capacity, and cycle characteristics, which are otherwise in a trade-off relationship, an anode for a nickel-hydrogen rechargeable battery as well as a nickel-hydrogen rechargeable battery employing the same. The hydrogen storage alloy has a particular composition represented by formula (1), R 1-a Mg a Ni b Al c M d , and has at its outermost surface a Mg-rich/Ni-poor region having a composition with a Mg molar ratio higher than that in formula (1) and a Ni molar ratio lower than that in formula (1), and has inside a Mg/Ni-containing region having a composition with a Mg molar ratio lower than and a Ni molar ratio higher than those in the Mg-rich/Ni-poor region. | Santoku Corporation | Santoku Corporation | ATE1024400T1 | 奥地利 | C22C19/00 | KR101857055B1; IN6253DELNP2013A; JPWO2012081724A1; KR1020130130023A; EP2653576A4; CN103370431B; CN103370431A; US9343737B2; US20130272918A1; WO2012081724A1; EP2653576B1; JP5681729B2; EP2653576A1; ATE1024400T1; DE602011050671T2
1293 | CN201610853845.4 | 2016-09-27 | 发明授权 | 2018-08-14 | 未缴年费 | CeO2+MoS2复合催化的燃料电池用高容量贮氢合金及其制备方法 | CeO2 + MoS2 Composite catalytic fuel cell for high capacity hydrogen storage alloy and its preparation method | 本发明涉及一种CeO2+MoS2复合催化的燃料电池用高容量贮氢合金，包括如下成分：Y1‑xTixMg12‑y‑zNiyAlz+m wt.％(CeO2+MoS2)，式中，x，y，z为原子比，m为CeO2+MoS2的质量百分比；其中，0.03≤x≤0.15，0.3≤y≤1，0.1≤z≤0.5，3≤m≤10，CeO2与MoS2的质量比为1 : 1。根据本发明实施例的CeO2+MoS2复合催化的燃料电池用高容量贮氢合金，降低了合金氢化物的稳定性，同时，钛本身是吸氢元素，用钛替代可以保持合金的吸氢量。用少量的镍及铝替代镁，可以进一步降低合金氢化物的热稳定性，同时改善了镁基合金的吸放氢热力学及动力学性能。 | The invention relates to CeO2+MoS2 composite catalyzed high-capacity hydrogen storing alloy for a fuel cell. The hydrogen storing alloy comprises Y1-xTixMg12-y-zNiyAlz and m wt.% of CeO2 and MoS2, according to the formula, x, y and z represent atomic ratios, and m represents the mass percent of the CeO2 and the MoS2; and x is greater than or equal to 0.03 and smaller than or equal to 0.15, y is greater than or equal to 0.3 and smaller than or equal to 1, z is greater than or equal to 0.1 and smaller than or equal to 0.5, m is greater than or equal to 3 and smaller than or equal to 10, and the mass ratio of the CeO2 to the MoS2 is 1 : 1. According to the CeO2+MoS2 composite catalyzed high-capacity hydrogen storing alloy for the fuel cell of the embodiment of the invention, the stability of alloy hydrides is reduced; and meanwhile, titanium is a hydrogen absorption element, and the hydrogen absorption amount of the alloy can be maintained through the titanium for replacement. A small amount of nickel and aluminum are used for replacing magnesium, the thermostability of the alloy hydrides can be further reduced, and the hydrogen absorption and desorption thermodynamic properties and kinetic properties of magnesium base alloy are improved. | 内蒙古科技大学 | 内蒙古科技大学 | CN106636824B | 中国 | C22C23/06 | CN106636824A; CN106636824B
1294 | CN201810275315.5 | 2018-03-30 | 发明申请 | 2018-08-10 | 驳回 | 一种高耐蚀、超长循环寿命的AB5+x型储氢合金及其制备方法 | AB5 + x type hydrogen storage alloy with high corrosion resistance and long cycle life and preparation method of AB5 + x type hydrogen storage alloy | 本发明涉及一种高耐蚀、超长循环寿命的AB5+x型储氢合金及其制备方法。利用密度泛函理论方法，即DFT方法，对储氢合金容量衰减的本质进行了探讨，计算了合金中不同体系腐蚀前后的能量变化，研究了不同体系的抗腐蚀能力。DFT模拟结果表明：AB5型储氢合金的腐蚀可分为两个阶段，第一阶段为A侧稀土元素的腐蚀，第二阶段为B侧镍钴等元素的腐蚀，提高第二阶段的耐蚀能力可以有效提高合金的抗腐蚀能力和循环寿命。根据上述结果，通过Ni部分替代La，可以获得高配位数的Ni原子，使得合金在第二阶段具有更强的抗腐蚀能力。本发明在该理论的指导下，设计并制备了具有高耐蚀和超长循环寿命的储氢合金系列，循环寿命最高可达2415次，接近传统商用储氢合金的5倍。 | The invention relates to an AB5 + x type hydrogen storage alloy with high corrosion resistance and long cycle life and a preparation method of the AB5 + x type hydrogen storage alloy. According to thedensity functional theory method, namely a DFT method, the essence of the capacity attenuation of the hydrogen storage alloy is discussed, the energy changes before and after corrosion of different systems in the alloy are calculated, and the corrosion resistance of different systems is studied. The DFT simulation result shows that the corrosion of the AB5 type hydrogen storage alloy can be divided into two stages, the first stage is corrosion of rare earth elements on the side A, the second stage is corrosion of elements such as nickel cobalt at the side B, and the corrosion resistance of the second stage can be improved to make the corrosion resistance and the cycle life of the alloy be effectively improved. According to the result, the Ni atom with high coordination number can be obtained through the replacement of La by the Ni partly, so that the alloy has stronger corrosion resistance in the second stage. Under the guidance of the theory, a hydrogen storage alloy series with highcorrosion resistance and long cycle life is designed and prepared, and the cycle life can reach 2415 times and is close to 5 times of the cycle life of the traditional commercial hydrogen storage alloy. | 吉林大学 | 吉林大学 | CN108384991A | 中国 | C22C19/03 | CN108384991A
1295 | JP2017559486 | 2017-08-01 | 发明申请 | 2018-08-09 | 授权 | 一种复合衬垫蓄电池，所述蓄电池复合，复合压力容器内衬和制造方法 | A composite liner for an accumulator, the accumulator composite, the composite liner for pressure vessel and method of manufacturing | 高压储氢容器连接至所述蓄电池复合使用，氢气环境中具有很少的组织材料，拉伸强度的复合压力容器内衬850。该组合物的组分A，占的面积率为30%以上的马氏体1/4的壁厚方向内侧的位置，该贝氏体和马氏体的面积比例在厚度方向内侧的位置的总共1/4以上95%，在中央部分的厚度的面积比例为95%以上的马氏体和贝氏体总，具有金属结构由钢材制成，所述纵向中心部厚度的20以上，抗拉强度大于所述中心部分超过850的厚度，所述复合压力容器内衬。 | A composite pressure vessel liner that has a tensile strength of 850 MPa or more, has a microstructure with little material degradation in a hydrogen environment, and is suitable for use in a composite pressure vessel for storing high-pressure hydrogen is provided. The composite pressure vessel liner is made of a steel material including : a predetermined chemical composition; and a metallic microstructure in which an area fraction of martensite at a position of 1/4 of a wall thickness on an inner side is 30 % or more, a total area fraction of martensite and bainite at the position of 1/4 of the wall thickness on the inner side is 95 % or more, and a total area fraction of martensite and bainite in a wall thickness center part is 95 % or more, wherein the composite pressure vessel liner has a wall thickness of 20 mm or more in a longitudinal center part, and a tensile strength of 850 MPa or more in the wall thickness center part. | Jfe Steel Corp | Jfe Steel Corp | JPWO2018030223A1 | 日本 | C22C38/00 | IN201927003926A; JP6365793B2; CN109563590A; JPWO2018030223A1; US20190162364A1; EP3498875B1; WO2018030223A1; EP3498875A1; CN109563590B; EP3498875A4; US11365848B2
1296 | EP11849685 | 2011-12-19 | 发明授权 | 2018-08-01 | 授权 | 吸氢合金粉末，负电极，以及镍氢二次电池 | HYDROGEN-ABSORBING ALLOY POWDER, NEGATIVE ELECTRODE, AND NICKEL HYDROGEN SECONDARY BATTERY | 本发明提供的储氢合金粉末可提供镍氢充电电池同时具有优良的初始活性，放电容量，和循环特性，则中的权衡关系，用于镍氢充电电池的阳极以及使用该镍氢充电电池。该储氢合金具有由式(1)表示的特定组合物，R1-b]Al[c]M D的Mg，Ni，具有在其最外表面的Mg的富/贫Ni区域具有与Mg摩尔比的组合物式(1)中比和Ni摩尔比低于式(1)中，具有毫克/含Ni区域内具有一种组合物与Mg摩尔比低于和镍摩尔比高于富/贫Ni区域的Mg。 | Provided are hydrogen storage alloy powder capable of providing a nickel-hydrogen rechargeable battery with simultaneous excellence in initial activity, discharge capacity, and cycle characteristics, which are otherwise in a trade-off relationship, an anode for a nickel-hydrogen rechargeable battery as well as a nickel-hydrogen rechargeable battery employing the same. The hydrogen storage alloy has a particular composition represented by formula (1), R 1-a Mg a Ni b Al c M d , and has at its outermost surface a Mg-rich/Ni-poor region having a composition with a Mg molar ratio higher than that in formula (1) and a Ni molar ratio lower than that in formula (1), and has inside a Mg/Ni-containing region having a composition with a Mg molar ratio lower than and a Ni molar ratio higher than those in the Mg-rich/Ni-poor region. | Santoku Corporation | Santoku Corporation | EP2653576B1 | 欧洲专利局 | C22C19/00 | KR101857055B1; IN6253DELNP2013A; JPWO2012081724A1; KR1020130130023A; EP2653576A4; CN103370431B; CN103370431A; US9343737B2; US20130272918A1; WO2012081724A1; EP2653576B1; JP5681729B2; EP2653576A1; ATE1024400T1; DE602011050671T2
1297 | JP2016214850 | 2016-11-02 | 发明授权 | 2018-08-01 | 授权 | 无烧结钕铁硼磁体D铁B。重稀土元素 | Free sintered magnetic body Nd d Fe d B heavy rare earth elements | 本发明涉及一种烧结钕铁硼磁体，其不含重稀土类元素。本发明还涉及相应的制造工艺。该方法包括以下步骤 : a)提供的合金片制成的钕铁硼磁体用组合物，其中，Pr和Nd的31重量的量存在于组合。%Pr和Nd的‰¤‰¤34重量%；B为0.8重量的量存在。%‰¤B‰¤1.2重量%；铝的存在量为0.4wt。%Al‰¤‰¤0.8重量%；中存在的CO量为0.6wt。%‰¤‰¤Co1.2wt。%；Cu为0.2重量的量存在。%Cu‰¤‰¤0.5重量%；Ga中的存在量为0.1wt。%Ga‰¤‰¤0.4重量%；和其中，所述平衡元素为Fe；b)将所述合金片破碎成合金片通过汽爆处理；c)的含量为0.05至0.5重量%的合金粉末，然后加入润滑剂的混合物气流磨铣过程，直至所得的合金粉末的平均粒径D50为2.0μm~3.0μm；d)一个光量为0.03至0.2重量%润滑剂加入到合金粉磨混合后，然后将合金粉末压制成压坯，同时施加取向磁场为2.0至2.5T；和e)对该致密体真空炉中烧结，所述烧结步骤中，在炉内的压力等于或小于×-2Pa。 | The present invention relates to sintered Nd-Fe-B magnets, which are free of any heavy rare earth elements. The present invention further relates to corresponding manufacturing process thereof. The process comprises the steps of : a) providing an alloy sheet made of a Nd-Fe-B magnet composition, wherein Pr and Nd are present in a combined amount of 31 wt.% ‰¤ Pr and Nd ‰¤ 34wt.%; B is present in an amount of 0.8 wt.% ‰¤ B ‰¤ 1.2 wt%; Al is present in an amount of 0.4 wt.% ‰¤ Al ‰¤ 0.8 wt.%; Co is present in an amount of 0.6 wt.% ‰¤ Co ‰¤ 1.2 wt.%; Cu is present in an amount of 0.2 wt.% ‰¤ Cu ‰¤ 0.5 wt.%; Ga is present in an amount of 0.1 wt.% ‰¤ Ga ‰¤ 0.4 wt.%; and wherein the balance element is Fe; b) the alloy sheet is broken into alloy pieces by a decrepitation process; c) an amount of 0.05 to 0.5 wt.% lubricant is added to the alloy powder and then the mixture is milled by a jet mill process until an average particle size D50 of the resulting alloy powder ranges from 2.0 µm to 3.0 µm; d) another amount of 0.03 to 0.2 wt.% lubricant is added to the alloy powder after milling and mixed, then the alloy powder is compressed into compacts while applying an orienting magnetic field of 2.0 to 2.5T; and e) the compacts are sintered in a vacuum furnace, wherein a pressure within the furnace during the sintering step is equal to or less than 5x10 -2 Pa. | Yantai Shougang Magnetic Materials Inc | Yantai Shougang Magnetic Materials Inc | JP6366666B2 | 日本 | B22F3/00 | JP6366666B2; EP3196896A1; EP3196896B1; US20170213627A1; CN105513737A; JP2017128793A; US11062827B2
1298 | JP2017512324 | 2015-12-29 | 发明授权 | 2018-08-01 | 授权 | camg2合金氢化物氢产生材料及制备方法，及其应用 | Hydrogen-generating material CaMg2 alloy hydride and its preparation, and its application | 提供了一种用于水解制氢的CaMG2基合金氢化物材料及其制备方法和用途。 该材料的通式为CaMgxMyHz，其中m为Ni、Co或Fe，1.5≤x<2.0，0<y≤0.5，3≤z<6。 该材料的制备方法包括以下步骤 : (1)将三种纯金属块材堆叠在坩埚中，金属块材M置于坩埚顶部； (2)将坩埚安装在高频感应熔炼炉中，抽真空，通入氩气； (3)先启动高频感应熔炼炉进行低功率加热，然后增加功率使其均匀熔化； 然后用炉冷却得到合金锭，锤磨得到基于CaMG2的储氢合金； (4)将锤磨后的储氢合金进行氢化，得到水解制氢材料。 本发明制备方法简单，成本低。 该材料常温吸氢，吸氢性能好，制得的氢纯度高，可直接引入氢燃料电池中使用。 | Provided are a CaMg2-based alloy hydride material for hydrolysis production of hydrogen, a preparation method therefor and a use thereof. The material has a general formula of CaMgxMyHz, wherein M is Ni, Co or Fe, 1.5≤x<2.0, 0<y≤0.5, and 3≤z<6. The preparation method for the material comprises the following steps : (1) stacking three pure metal block materials in a crucible, wherein a metal block material M is placed at the top; (2) installing the crucible in a high-frequency induction melting furnace, evacuating and introducing an argon gas; (3) starting the high-frequency induction melting furnace to heat at a low power first, then increasing the power to uniformly fuse same; and thereafter cooling with the furnace to obtain an alloy ingot, and hammer-milling to obtain a hydrogen storage alloy based on CaMg2; and (4) hydrogenating the hammer-milled hydrogen storage alloy to obtain the material for hydrolysis production of hydrogen. The preparation method is simple and low in cost. The material can absorb hydrogen at normal temperature with a good hydrogen absorption performance. The prepared hydrogen is pure, and can be directly introduced into and used in a hydrogen fuel battery. | South China Univ Of Technology | South China Univ Of Technology | JP6367477B2 | 日本 | C01B6/24 | US20170355600A1; CN105668515B; JP2017533160A; CN105668515A; US10202279B2; JP6367477B2; WO2016110208A1; CN104528649A
1299 | CN201810036681.5 | 2018-01-15 | 发明申请 | 2018-07-27 | 撤回 | 一种氢同位素贮存合金及其制备方法 | Hydrogen isotope storage alloy and preparation method thereof | 本发明公开了一种氢同位素贮存合金，所述氢同位素贮存合金的化学通式为ZrCo1‑xCrx，其中，0<x≤0.2。本发明氢同位素贮存合金不仅具有较好的初始活化性能，首次吸氢孕育期缩短，活化容易，而且能够保持原有的放氢坪台特性、热力学特性以及储氢容量。本发明还公开了所述的氢同位素贮存合金的制备方法，包括：(1)按ZrCo1‑xCrx合金比例混合Zr、Co和Cr单质原料，并将混合后的原料置入磁悬浮感应熔炼炉；(2)在氩气气氛保护下进行熔炼，经冷却凝固制得合金铸锭，即所述氢同位素贮存合金。本发明方法步骤简单，安全性高，所制得的氢同位素贮存合金质地均匀，进一步提高了其活化性能。 | The invention discloses a hydrogen isotope storage alloy, the general formula of the hydrogen isotope storage alloy is ZrCo-xCrx, wherein the x is larger than 0 and less than or equal to 0.2. The hydrogen isotope storage alloy has good initially activation performance, the incubation period of hydrogen absorption for the first time is shortened, excitation is easy, original hydrogen desorptionplatform characteristics, thermodynamic properties and hydrogen storage capacity can be maintained. The invention further discloses a preparation method of the hydrogen isotope storage alloy. The preparation method comprises the following steps that (1), Zr, Co, and Cr elemental materials are proportionally mixed according to the ZrCo-xCrx alloy, and the mixed raw materials are put into a maglev induction melting furnace; and (2), melting is carried out under the protection of argon atmosphere, an alloy ingot is obtained after cooling and solidifying, that is, the hydrogen isotope storage alloy is obtained. The preparation method is simple in steps and high in safety, the obtained hydrogen isotope storage alloy is even in texture, and activation performance is further improved. | 浙江大学 | 浙江大学 | CN108330323A | 中国 | C22C16/00 | CN108330323A
1300 | CN201610025351.7 | 2016-01-14 | 发明授权 | 2018-07-20 | 授权 | 一种纳米镁基储氢合金氢化物的制备工艺 | A nano-magnesium based hydrogen storage alloy hydride preparation process | 本发明提供了一种纳米镁基储氢合金氢化物的制备工艺。一种纳米镁基储氢合金氢化物的制备工艺，其特征在于以镁粉为蒸发源，以多壁碳纳米管载纳米镍粉末为沉积基体，并将两者分开置于同一反应器中，通入惰性气体并抽真空，然后通入氢气后升温并保压，蒸发源通过气相迁移至沉积基体并发生合金化和氢化反应，降温，最终得到高活性的纳米镁基储氢合金氢化物。该制备工艺可一步合成纳米镁基储氢合金氢化物，合成产物具备颗粒尺寸细小、分散性好、活性高的优点；同时产物组成可控，可广泛应用于气态以及电化学储氢领域。本发明的制备工艺简单，适合工业化生产。 | The invention provides a preparation process for nanometer magnesium-based hydrogen storage alloy hydride. The preparation process for nanometer magnesium-based hydrogen storage alloy hydride is characterized in that magnesium powder serves as an evaporation source, nanometer nickel powder carried by a multiwalled carbon nanotube serves as a deposition base, the evaporation source and the deposition base are separately put in the same reactor, inert gas is introduced into the reactor, vacuumizing is performed, then hydrogen is introduced before the temperature is raised and the pressure is maintained, the evaporation source is transferred to the deposition base through a gas phase, an alloying and hydrogenation reaction is performed, the temperature is dropped, and finally nanometer magnesium-based hydrogen storage alloy hydride with high activity is obtained. Through the preparation process, nanometer magnesium-based hydrogen storage alloy hydride can be synthesized in one step, and the synthesized product has the advantages that the particle size is small, dispersity is good, and activity is high; meanwhile, the product is controllable in composition and can be widely applied to the field of gas-state and electrochemical hydrogen storage. The preparation process is simple and suitable for industrial production. | 南京工业大学 | 南京工业大学 | CN105692553B | 中国 | C01B6/24 | CN105692553A; CN105692553B
1301 | CN201610478496.2 | 2016-06-24 | 发明授权 | 2018-07-17 | 未缴年费 | 一种金属B-N-H体系储氢材料及其制备方法 | A metal B - N - H system hydrogen storage material and its preparation method | 本发明公开了一种金属B‑N‑H体系储氢材料及其制备方法，分子式为：xLiH·N2H4(BH3)2，材料加热至100℃即可缓慢释放氢气，加热至250℃之前释放12wt.％的氢气，在100℃‑250℃的条件下，N2H4(BH3)2放氢量到1.5wt.％；将氢化锂分别与肼双硼烷以摩尔比1 : 1或2 : 1混合，装入球磨后，在80℃条件下密封转动，球料重量比不小于40：1，转速为300转/分钟，配不锈钢球磨钢珠，直径为0.5‑2cm，研磨中采用的惰性气体为N2，球磨时间为2小时，运行模式为交替重启，交替时间为6分钟，球磨完毕，取出球磨，得到固体储氢材料；制备工艺简单、易于实现。 | The invention discloses metal B-N-H system hydrogen storage material and a preparation method thereof. The formula of the metal B-N-H system hydrogen storage material is xLiH.N2H4(BH3)2, the material can slowly release hydrogen when being heated to 100 DEG C, 12wt% of hydrogen is released before the material is heated to 250 DEG C, and the hydrogen release amount of N2H4(BH3)2 reaches 1.5wt% under a condition of 100-250 DEG C. The preparation method includes : mixing lithium hydride with hydrazine double borane according to the mole ratio of 1 : 1 or 2 : 1, loading a ball mill with the mixture, and rotating in a sealed manner under 80 DEG C, wherein ball material weight ratio is not smaller than 40 : 1, the rotation speed is 300 turn/minute, stainless steel ball mill steel beads 0.5-2cm in diameter are provided, the inert gas used in the ball milling is N2, ball milling time is 2 hours, the operation mode is alternative restarting, and alternating time is 6 minutes; taking out of the ball mill after the ball milling to obtain the solid hydrogen storage material. The preparation method is simple in process and easy to implement. | 甘肃农业大学 | 甘肃农业大学 | CN105858607B | 中国 | C01B6/21 | CN105858607A; CN105858607B
1302 | ATE1012416 | 2013-09-26 | 发明申请 | 2018-07-15 | 权利终止 | 生产无缝钢管穿孔机顶头材料和制造该材料的方法 | PIERCER PLUG MATERIAL FOR PRODUCING SEAMLESS STEEL TUBE, AND METHOD FOR PRODUCING SAID MATERIAL | 本发明涉及一种斜轧穿孔机顶头，用于在使用时无缝钢制造方法管，更具体地，涉及一种用于制造无缝管穿孔机顶头材料，其具有优异的老化开裂腐蚀性和机加工性和其制造方法。穿孔机顶头材料包括作为组分，以质量%计，C : 0.08至0.3%，Si : 0.1至1.0%，Mn : 0.2至1.5%，Ni : 0.2至2.0%，和，此外，一种W和Mo中的一种或两种合计为1.5%至8%，一种其余为Fe和杂质，所述的储氢合金，包含作为杂质的扩散量为2或更小。穿孔机顶头材料具有硬度HRC6和10之间。 | The present invention relates to a piercer plug which is used when using the Mannesmann process to manufacture seamless steel pipe, more particularly relates to a material for piercer plug for manufacturing seamless steel pipe which is excellent in season cracking resistance and machinability and a method of manufacturing the same. The material for piercer plug comprises as components, by mass%, C : 0.08 to 0.3%, Si : 0.1 to 1.0%, Mn : 0.2 to 1.5%, Ni : 0.2 to 2.0%, and, furthermore, one or both of W and Mo in a total of 1.5% to 8%, a balance of Fe and impurities, wherein the amount of diffusible hydrogen which is contained as an impurity is in 2 ppm or less. The material for piercer plug has a hardness between HRC 6 and 10. | Nippon Steel & Sumitomo Metal Corporation | Nippon Steel & Sumitomo Metal Corporation | ATE1012416T1 | 奥地利 | C22C38/08 | JPWO2014050975A1; BR112015006482B1; EP2902522A4; EP2902522A1; EP2902522B1; WO2014050975A1; CN104685085B; JP6195570B2; TW201420777A; TWI487800B; CN104685085A; BR112015006482B8; BRPI1506482A2; ATE1012416T1; DE602013039523T2
1303 | CN201721705561.7 | 2017-12-08 | 实用新型 | 2018-07-06 | 未缴年费 | 一种金属原位粉化成型装置 | Metal normal position pulverization forming device | 本实用新型公开了一种金属原位粉化成型装置，包括：反应釜：用于放置金属样品，并进行金属样品的氢化反应、粉化和成型；供氢系统：用于在氢化反应时向反应釜内提供压力可控、摩尔量可控的高纯氢气体；加热系统：用于在粉化和成型时对反应釜内金属样品进行加热并控制反应釜内金属样品温度；氩气冲洗系统：用于向反应釜提供压力可控的高纯氩气，并使粉化的金属样品在高纯氩气的冲击下落入成型模具；抽真空系统：用于在粉化和成型时实现反应釜优于10‑3Pa的真空度，并排出多余的氢气或氩气；高纯气体引入系统：用于高纯氢气及氩气流动的通道。本实用新型粉化、成型过程全部在真空环境中原位进行，极大降低了人为操作可能的危险性。 | The utility model discloses a metal normal position pulverization forming device, include : reation kettle : be used for placing metal sample to carry out metal sample's hydrogenation, pulverization andshaping, hydrogen supply system : a high -purity hydrogen body that in being used for when hydrogenation to reation kettle, provides that pressure is controllable, the molal weight is controllable, heating system : in being used for when pulverization and shaping reation kettle metal sample heat and control reation kettle in the metal sample temperature, the argon air impact system of washing : a high -purity argon gas for $facing it is controllable that reation kettle provides pressure to make chalked metal sample fall into forming die under the impact of high -purity argon gas, vacuum pumpingsystem : be used for realizing that reation kettle is superior to 10 when pulverization and shaping 3Pa's vacuum to discharge unnecessary hydrogen or argon gas, high -purity gas lead -in system : a passageway for high -purity hydrogen and argon gas flow. The utility model discloses pulverization, forming process are all gone on in the vacuum environment central plain position, have greatly reduced the possible danger of manual operation. | 中国工程物理研究院材料研究所 | 中国工程物理研究院材料研究所 | CN207577424U | 中国 | B22F9/04 | CN207577424U
1304 | WOJP17045655 | 2017-12-20 | 发明申请 | 2018-07-05 | 进入国家阶段-PCT有效期满 | 储氢合金 | Hydrogen storage alloy | 本发明提供一种新的储氢合金适用于规定的预处理，也就是说，预处理所述粉碎后的储氢合金进行机械粉碎，存储/释放氢气。储氢合金，具有母相为CaCu5型，即，AB5型的晶体结构，其特征是 : 所述场地由含稀土元素La，和B点的不含Co，至少含有Ni，Al，和Mn，与Mn的含量比(Mn/Al)(摩尔比)；AL含量(摩尔比)大于或等于0.60且小于1.56，和/(M[n+]Al)之比(La)的La含量(摩尔比)的合计含量的Al含量(摩尔比)Mn的含量(摩尔比)大于0.92。 | Provided is a novel hydrogen storage alloy suitable for prescribed pretreatment, that is, pretreatment wherein mechanical pulverization is performed after pulverizing a hydrogen storage alloy and storing/releasing hydrogen. A hydrogen storage alloy, which has a parent phase with a CaCu5 type, that is, AB5 type crystal structure, is characterized in that the A site is constituted from a rare earth element containing La, and the B site does not contain Co and contains at least Ni, Al, and Mn, with the ratio (Mn/Al) of Mn content (molar ratio) to Al content (molar ratio) being greater than or equal to 0.60 and less than 1.56, and the ratio (La/(Mn + Al)) of La content (molar ratio) to the total content for Al content (molar ratio) and Mn content (molar ratio) being greater than 0.92. | Mitsui Mining & Smelting Co., Ltd. | Mitsui Mining & Smelting Co., Ltd. | WO2018123752A1 | 世界知识产权组织(WIPO) | C22C19/00 | EP3561092A4; CN110023523A; EP3561092A1; US20190348671A1; JP6471270B2; US11094932B2; JPWO2018123752A1; WO2018123752A1
1305 | CN201611204100.1 | 2016-12-22 | 发明申请 | 2018-06-29 | 驳回 | 一种储氢合金提纯装置及方法 | Device and method for purifying hydrogen storage alloy | 本发明公开了一种储氢合金提纯装置及方法。该装置包括气体循环系统、样品罐、温度控制系统和真空系统，其中气体循环系统包括惰性气体源和高纯氢气源，惰性气体源和高纯氢气源分别通过减压器和球阀连接至样品罐，样品罐外部设有温度控制系统，样品罐连接真空系统。采用该装置提纯储氢合金的方法包括：(1)将储氢合金置于样品罐中；(2)在抽真空状态下活化；(3)将样品罐升温至300‑800℃，通氢气并在0.1‑0.5MPa氢压下保持1‑3h，再将样品罐抽真空至优于5×10‑3Pa；(4)按步骤(3)循环操作3～5次；(5)将样品降至室温后取出。本发明利用氢在高温下及储氢合金催化作用下的高活性的特性能够有效去除合金中的间隙杂质，是一种高效的储氢合金提纯手段。 | The invention discloses a device and method for purifying a hydrogen storage alloy. The device comprises a gas circulating system, a sample tank, a temperature control system and a vacuum system, wherein the gas circulating system comprises an inert gas source and a high-purity hydrogen source which are connected to the sample tank through a pressure reducer and a ball valve correspondingly, the temperature control system is arranged on the outer portion of the sample tank, and the sample tank is connected with the vacuum system. The method for purifying the hydrogen storage alloy through thedevice comprises the steps that (1) the hydrogen storage alloy is placed in the sample tank; (2) activation is performed in a vacuumizing state; (3) the sample tank is heated to 300-800 DEG C, hydrogen is injected and maintained for 1-3 h under the hydrogen pressure of 0.1-0.5 MPa, and then the sample tank is vacuumized to be superior to 5*10 Pa; (4) the operation is conducted three to five times circularly according to the step (3); and (5) a sample is taken out after being cooled to the room temperature. Interstitial impurities in the alloy can be effectively removed through the high activity characteristic of hydrogen under the high temperature and the catalytic action of the hydrogen storage alloy, and the device and method are efficient purifying means for the hydrogen storage alloy. | 北京有色金属研究总院 | 有研工程技术研究院有限公司 | CN108220633A | 中国 | C22C1/00 | CN108220633A | 1 | 北京有色金属研究总院 | 有研工程技术研究院有限公司
1306 | CN201611202422.2 | 2016-12-22 | 发明申请 | 2018-06-29 | 驳回 | 一种Y-Fe基稀土储氢材料及其制备方法 | Y-Fe-based rare-earth hydrogen storage material and preparation method thereof | 本发明公开了一种Y‑Fe基稀土储氢材料及其制备方法。该储氢材料的成分组成为Y1‑xMxFe3‑yNy，其中0≤x≤0.5，0≤y≤1.5，M为La、Ce、Pr、Nd、Sm、Gd、Zr、Ti、Mg中的一种或两种以上，N为Ni、Co、Al、Mn、Ca中的一种或两种以上。其制备方法包括以下步骤：(1)备料：按照化学组成成分分别称量纯金属或其合金，将上述原材料洁净处理后，进行烘烤除气；(2)熔炼：采用真空中频感应熔炼炉或真空电弧炉熔炼；(3)浇注：采用水冷模浇注或真空吸铸的方法，快速凝固得到铸锭；(4)铸锭在氩气气氛保护下破碎，筛选得到小于30～400目的颗粒粉末。本发明的储氢材料活化温度低，吸氢速率快，适用于能量存储、氢气净化等多个领域。较La‑Ni系储氢材料，Fe的价格波动比Ni小，材料成本更低。 | The invention discloses a Y-Fe-based rare-earth hydrogen storage material and a preparation method thereof. The component composition of the hydrogen storage material is Y1-xMxFe3-yNy, wherein x is not less than 0 and not greater than 0.5; y is not less than 0 and not greater than 1.5; M is one or more than two of La, Ce, Pr, Nd, Sm, Gd, Zr, Ti and Mg; and N is one or more than two of Ni, Co, Al, Mn and Ca. The preparation method thereof comprises the following steps : (1) material preparation : weighing pure metals or the alloys thereof according to the chemical composition components separately, carrying out cleaning treatment on the raw materials, and then carrying out roasting degassing; (2) smelting : smelting through a vacuum medium-frequency induction smelting furnace or a vacuum electric-arc furnace; (3) pouring : rapidly condensing to obtain a cast ingot in a manner of water-cooling die pouring or vacuum suction casting; and (4) crushing the cast ingot under the protection of argon gas atmosphere, and sieving to obtain a particle powder with a particle size of 30-40 meshes. The hydrogen storage material disclosed by the invention is low in activation temperature, high in hydrogen absorption speed, and applicable to many fields of energy storage, hydrogen purification and the like. Compared with La-Ni-series hydrogen storage materials, Fe is lower in price fluctuation thanNi and lower in material cost. | 北京有色金属研究总院 | 有研工程技术研究院有限公司 | CN108220739A | 中国 | C22C30/00 | CN108220739A | 1 | 北京有色金属研究总院 | 有研工程技术研究院有限公司
1307 | EP13842050 | 2013-09-26 | 发明授权 | 2018-06-27 | 授权 | 生产无缝钢管穿孔机顶头材料和制造该材料的方法 | PIERCER PLUG MATERIAL FOR PRODUCING SEAMLESS STEEL TUBE, AND METHOD FOR PRODUCING SAID MATERIAL | 本发明涉及一种斜轧穿孔机顶头，用于在使用时无缝钢制造方法管，更具体地，涉及一种用于制造无缝管穿孔机顶头材料，其具有优异的老化开裂腐蚀性和机加工性和其制造方法。穿孔机顶头材料包括作为组分，以质量%计，C : 0.08至0.3%，Si : 0.1至1.0%，Mn : 0.2至1.5%，Ni : 0.2至2.0%，和，此外，一种W和Mo中的一种或两种合计为1.5%至8%，一种其余为Fe和杂质，所述的储氢合金，包含作为杂质的扩散量为2或更小。穿孔机顶头材料具有硬度HRC6和10之间。 | The present invention relates to a piercer plug which is used when using the Mannesmann process to manufacture seamless steel pipe, more particularly relates to a material for piercer plug for manufacturing seamless steel pipe which is excellent in season cracking resistance and machinability and a method of manufacturing the same. The material for piercer plug comprises as components, by mass%, C : 0.08 to 0.3%, Si : 0.1 to 1.0%, Mn : 0.2 to 1.5%, Ni : 0.2 to 2.0%, and, furthermore, one or both of W and Mo in a total of 1.5% to 8%, a balance of Fe and impurities, wherein the amount of diffusible hydrogen which is contained as an impurity is in 2 ppm or less. The material for piercer plug has a hardness between HRC 6 and 10. | Nippon Steel & Sumitomo Metal Corporation | Nippon Steel & Sumitomo Metal Corporation | EP2902522B1 | 欧洲专利局 | C22C38/08 | JPWO2014050975A1; BR112015006482B1; EP2902522A4; EP2902522A1; EP2902522B1; WO2014050975A1; CN104685085B; JP6195570B2; TW201420777A; TWI487800B; CN104685085A; BR112015006482B8; BRPI1506482A2; ATE1012416T1; DE602013039523T2
1308 | CN201711392302.8 | 2017-12-21 | 发明申请 | 2018-06-22 | 驳回 | 一种镁基纳米复合储氢材料及制备方法 | Magnesium-base nano composite hydrogen storage material and preparation method thereof | 一种镁基纳米复合储氢材料及制备方法，将镁锭加入气氛保护电阻炉，升温到780～800℃，使之熔融成为镁合金液，加入预压好的镍片，充分搅拌10min，继续升温至880～900℃，搅拌并保温20min，使之成为宏观均匀性质的熔体，浇注预先加热200℃的钢制模具，空冷获得铸态富镁合金，溶体甩带，感应加热时富镁合金重熔，采用氩气把熔融合金液体喷射至45m/s快速旋转的铜辊，获得组织调控富镁合金薄带，认为剪碎合金薄带，加入CNTs和Nb2O5同时高能球磨1h，获得整体改性纳米复合富镁储氢合金粉，本发明不仅保持了镁基储氢合金的大容量储氢优势，而且显著改善了活化特性及吸/放氢热动力学特性。 | The invention discloses a magnesium-base nano composite hydrogen storage material and a preparation method thereof. The preparation method comprises the steps that a magnesium ingot is added to an atmosphere protective resistance furnace and is heated to 780-800 DEG C to be molten into magnesium alloy liquid, prepressed nickel flakes are added, intensive mixing is carried out for 10 min, heating to 880-900 DEG C is carried out, mixing is carried out, heat preservation is carried out for 20 min and thus a melt having macro uniformity is obtained, the melt is poured into a steel mould preheatedto 200 DEG C, air cooling is carried out and thus an as-cast state rich-magnesium alloy is obtained, melt spinning is carried out, the rich-magnesium alloy is remolten during induction heating, the molten alloy liquid is jet to a copper roll rapidly rotating at 45 m/s by argon and thus a structure-controlled rich-magnesium alloy thin strip is obtained, the alloy thin strip is cut into pieces, CNTsand Nb2O5 are added, high-energy ball milling is carried out for 1 h, and thus entirely modified nano composite rich-magnesium hydrogen storage alloyed powder is obtained. The high capacity hydrogenstorage advantage of the magnesium-base hydrogen storage alloy is maintained, the activation characteristic and the hydrogen suction/release thermodynamics characteristics are improved significantly. | 陕西科技大学 | 陕西科技大学 | CN108188406A | 中国 | B22F9/04 | CN108188406A
1309 | US15244762 | 2016-08-23 | 发明授权 | 2018-06-19 | 授权 | 纳米结构金属酰胺和氮化物储氢材料 | Nanostructured metal amides and nitrides for hydrogen storage | 使用液氨作为溶剂/试剂，将纳米结构的金属酰胺和氮化物掺入纳米多孔模板中，例如碳。 这导致金属酰胺纳米限制储氢材料的意想不到的改进。 所得到的纳米材料在比本体材料更温和的条件下可以可逆地吸收和解吸大容量的氢。 此外，纳米约束材料还可以减少脱氢时释放的氨气量，这可以使释放的氢气更纯净，并且可以限制容量损失。 此外，纳米限制可以简化反应机理，消除不需要的金属酰亚胺中间体，并在温和的条件下促进氢循环。 液氨法还允许同时引入催化添加剂和母体储氢材料。 | Nanostructured metal amides and nitrides are incorporated into nanoporous templates, such as carbon, using liquid ammonia as a solvent/reagent. This leads to unexpected improvements in metal amide nanoconfined hydrogen storage materials. The resulting nanostructured materials may reversibly absorb and desorb large capacities of hydrogen under conditions that are much milder compared to what has been achieved with bulk materials. In addition, the nanoconfined materials may reduce the amounts of ammonia released upon dehydriding, which may make the released hydrogen gas purer and may limit the capacity loss. In addition, nanoconfinement may simplify the reaction mechanism, eliminating undesired metal imide intermediates and promote hydrogen cycling under mild conditions. The liquid ammonia method also allows the simultaneous introduction of catalytic additives along with the parent hydrogen storage material. | National Technology & Engineering Solutions Of Sandia, Llc | National Technology & Engineering Solutions Of Sandia, Llc | US10000377B1 | 美国 | C01B6/04 | US10000377B1 | 3 | Stavila, Vitalie; Klebanoff, Leonard E.; Sandia Corporation | Sandia Corporation; National Technology & Engineering Solutions Of Sandia, Llc; U.S. Department Of Energy
1310 | CN201711426262.4 | 2017-12-26 | 发明申请 | 2018-06-15 | 驳回 | 一种在超低压环境下无需激活的吸氢合金及其制备方法 | Hydrogen absorption alloy not needing to be activated under ultralow pressure environment and preparing method of hydrogen absorption alloy | 本发明涉及一种在超低压环境下无需激活的吸氢合金及其制备方法，其化学元素组成及其化学计量原子摩尔(mol)百分比为55~65%的Zr，30~40%的V，1~6%的Fe，1~6%的M，(M为Cr，Mn中的任一种)。其制备方法的具体工艺步骤如下：配料按照化学式Zr57V36Fe7‑xMx(X=1~6)中的成分及上述的化学计量原子摩尔(mol)百分比进行配料。熔炼用真空磁控钨极电弧炉在氩气保护下熔炼均匀，熔炼过程中施加电磁搅拌，熔炼成合金锭。该方法制备的合金，操作过程简单，无需激活室温下即可在超低压力下吸收氢气，在不耐高温的真空设备中除氢具有很好的应用前景。 | The invention relates to a hydrogen absorption alloy not needing to be activated under the ultralow pressure environment and a preparing method of the hydrogen absorption alloy. The hydrogen absorption alloy comprises chemical elements including, by chemometry atom mole (mol) percent, 55%-65% of Zr, 30%-40% of V, 1%-6% of Fe and 1%-6% of M, wherein M is any one of Cr and Mn. The preparing method of the hydrogen absorption alloy comprises the following specific technology steps that materials are blended according to components in the chemical formula : Zr57V36Fe7-xMx (X=1-6) and the above chemometry atom mole (mol) percent. A vacuum magnetic control tungsten electrode electric arc furnace for smelting is adopted for uniform smelting under argon shield, electromagnetic stirring is applied inthe smelting process, and an alloy ingot is formed through smelting. According to the alloy prepared through the method, the operation process is simple, hydrogen can be absorbed under the ultralow pressure at the room temperature without activation, and good application prospects are achieved for hydrogen removal in vacuum equipment not resistant to the high temperature. | 上海大学 | 上海大学 | CN108165824A | 中国 | C22C16/00 | CN108165824A
1311 | CN201611121053.4 | 2016-12-07 | 发明申请 | 2018-06-15 | 驳回 | 一种钇-镁-钙-镍系ABn型储氢合金及其制备方法 | Yttrium-magnesium-calcium-nickel ABn type hydrogen storage alloy and preparation method thereof | 本发明公开了一种钇‑镁‑钙‑镍系ABn型储氢合金及其制备方法。该储氢合金的化学式为YaMgbCacNixAlyTz，其中a、b、c、x、y、z分别表示元素之间的原子数比，T表示从Mn、Fe、Co、Zn、Sn、V、Cr、Mo、In、Cu、Si、P、Nb和B中选择的至少一种元素；其中，0＜a＜1，0＜b＜1，0＜c＜1，a+b+c＝1；0＜x≤3.8，0≤y＜3.8，0≤z＜3.8，3≤x+y+z≤3.8。本发明的储氢合金采用感应熔炼法制备。本发明的储氢合金具有较低的成本、较高的电化学放电容量、良好的活化性能和循环稳定性能，在镍氢电池负极材料中具有广阔的应用前景。 | The invention discloses an yttrium-magnesium-calcium-nickel ABn type hydrogen storage alloy and a preparation method thereof. The hydrogen storage alloy has a chemical formula of YaMgbCacNixAlyTz, wherein a, B, c, x, y, z represent atomic number ratios among elements, respectively, and T represents at least one element selected from Mn, Fe, Co, Zn, Sn, V, Cr, Mo, In, Cu, Si, P, Nb, and B; Where, 0 < a < 1, 0 < b < 1, 0 < c < 1, a + b + c = 1; 0 < x < 3.8, 0 < y < 3.8, 0 < z < 3.8, 3 < x + y + z < 3.8. The hydrogen storage alloy of the present invention is prepared by induction smelting. The hydrogen storage alloy of the present invention has lower cost, higher electrochemical discharge capacity, good activation performance and cycle stability, and has broad application prospects in the anode material of nickel-metal hydride batteries. | 北京有色金属研究总院 | 北京有色金属研究总院 | CN108165829A | 中国 | C22C19/03 | CN108165829A
1312 | JP2017510590 | 2015-08-17 | 发明授权 | 2018-06-13 | 授权 | 储氢合金 | Hydrogen storage alloy | 本发明提供了一种储氢合金及生产方法。alloyhas所述的储氢的化学组合物通式(1[x]Ni[x])Mg，Y，其中R为一种或多种选自稀土元素Y，‰¤‰¤x满足0.05x0。3，Y和Y满足2.8‰¤‰¤3。8。所述最大峰值强度比存在于?2θ=31°-33°的范围内的最大峰值强度在?2θ=41°-44°范围内为0.1或更低(包括0)，通过X-射线衍射测量，其中Cu设置为k±射线的X射线源。 | This invention provides a hydrogen storing alloy and a production method thereof. The hydrogen storing alloyhas a chemical composition of a general formulaR (1-x) Mg x Ni y , wherein R is one or more elements selected from rare earth elements comprising Y, x satisfies 0.05‰¤x‰¤0.3, and y satisfies 2.8‰¤y‰¤3.8. The ratio of the maximal peak intensity present in a range of 2¸=31°-33° to the maximal peak intensity present in a range of 2¸=41°-44° is 0.1 or less (including 0), as measured by X-ray diffraction in which a Cu-K± ray is set as an X-ray source. | Gs Yuasa Corp; 廈門▲ウ▼業股▲フン▼有限公司 | Gs Yuasa Corp; 廈門▲ウ▼業股▲フン▼有限公司 | JP6343393B2 | 日本 | C22C19/00 | US20170250397A1; EP3185338A4; US10243203B2; WO2016026413A1; EP3185338A1; JP6343393B2; EP3185338B1; CN105349841A; JP2017532446A; CN105349841B
1313 | CN201611100390.5 | 2016-12-02 | 发明申请 | 2018-06-12 | 驳回 | 一种用于氚储存的Zr-Fe系合金及其制备方法 | Zr-Fe alloy for tritium storage and preparation method thereof | 本发明公开了一种用于氚储存的Zr‑Fe系合金及其制备方法。该合金的化学式为Zr2‑xTixFe1‑y‑zNiyCoz，其中x、y、z分别表示Ti、Ni、Co替代Zr、Fe的原子比，x为0.01～0.05，y为0.01～0.05，z为0.01～0.03。其制备方法包括以下步骤：(1)按照化学式配料，在高纯氩气保护下采用真空非自耗电弧炉翻身熔炼3～5遍，制成铸锭；(2)对熔炼好的铸锭重新加热至熔融状态，施加磁力搅拌并持续2～5min。本发明提供的合金为低平衡压的储氢合金，其具有室温平衡压力坪台低于1Pa、吸放氢(氚)速率快、循环寿命优良、抗氢致歧化以及储氢(氚)容量大等优点。此外，本发明的制备方法操作简单、易于实现、效率高，而且相比较为常用的ZrCo及ZrNi合金成本更低。 | The invention discloses a Zr-Fe alloy for tritium storage and a preparation method thereof. The chemical formula of the alloy is Zr2-xTixFe1-y-zNiyCoz, wherein x, y and z represent the atomic ratios of Ti, Ni and Co replacing Zr and Fe correspondingly, x ranges from 0.01 to 0.05, y ranges from 0.01 to 0.05 and z ranges from 0.01 to 0.03. The preparation method of the Zr-Fe alloy comprises the following steps that (1) preparation is carried out according to the chemical formula, a vacuum non-consumable electric-arc furnace is adopted for carrying out turnover smelting 3-5 times, and a cast ingot is prepared; and (2) the smelted cast ingot is heated again into a smelted state, magnetic stirring is carried out for 2-5 min. The alloy is hydrogen storage alloy low in balance pressure, and has the beneficial effects that the room temperature balance pressure level is lower than 1 Pa, the hydrogen (tritium) adsorption and desorption rate is high, the cycle life is long, hydrogen induced disproportionation is resisted, and the hydrogen (tritium) storage capacity is large. In addition, the preparation method of the Zr-Fe alloy is easy to operate, easy to achieve and high in efficiency, andcompared with a common ZrCo alloy and ZrNi alloy, the cost is lower. | 北京有色金属研究总院 | 北京有色金属研究总院 | CN108149070A | 中国 | C22C16/00 | CN108149070A
1314 | IN201641041463 | 2016-12-05 | 发明申请 | 2018-06-08 | 放弃 | 用于纳米多孔碳质和金属掺杂碳质材料的电化学原位储氢 | ELECTROCHEMICAL IN-SITU HYDROGEN STORAGE FOR NANOPOROUS CARBONACEOUS AND METAL-DOPED CARBONACEOUS MATERIALS | 本发明涉及用于纳米多孔氮/硼和金属掺杂的碳质材料的电化学原位储氢。 .对纳米多孔、氮/硼和金属掺杂的碳质材料的结构分析和电化学行为进行深入研究表征。 分析证实该材料具有优异的原位储氢能力。 该纳米多孔氮/硼及金属掺杂碳质材料作为储能负极材料对电化学超级电容器显示出高的比电容、导电性和优越的倍率性能。 该系统是利用原位电化学储氢电极材料设计的，用于像超级电容器、电池、燃料电池、微生物燃料电池等储能器件的应用。 | The present invention relates to ELECTROCHEMICAL IN-SITU HYDROGEN STORAGE FOR NANOPOROUS NITROGEN/BORON AND METAL-DOPED CARBONACEOUS MATERIALS. . A thorough study of structural analysis and electrochemical behavior of nanoporous, nitrogen/boron and metal-doped carbonaceous materials are characterized. The analysis confirms that the material has an excellent in situ hydrogen storage capacity. The nanoporous nitrogen/boron and metal-doped carbonaceous materials as anode material for energy storage shows high specific capacitance, conductivity and superior rate performance for electrochemical supercapacitor. This system is designed by using insitu electrochemical hydrogen storage electrode materials for the application of energy storage devices like supercapacitor, battery, fuel cell, microbial fuel cell, etc. | The Registrar Vels University | The Registrar Vels University | IN201641041463A | 印度 | B22F9/08 | IN201641041463A | [12 empty] | 行政案件 |  | The Registrar Vels
1315 | JP2014134383 | 2014-06-30 | 发明授权 | 2018-06-06 | 未缴年费 | 低滞后和优异耐久性的储氢合金 | Low hysteresis and excellent durability of the hydrogen occluding alloy | 所要解决的问题 : 基于zrtivmnni新型提供一种储氢合金具有较小的滞环以及良好的耐久性。溶液 : 本发明提供了一种基于zrtivmnnial储氢合金，其基于zrtivmnni基储氢合金具有组合物具有宽范围的钛/锆比所述假定为0.7的Mn量0.9(0.1<Y≤0。3)，Ni的加入量为0.5或以上，并且Al代替部分的Ni，其中X，y，z满足0.4<x≤0。8，0.1<Y≤0。3，0.02≤Z≤0~15。 | PROBLEM TO BE SOLVED : To provide a novel ZrTiVMnNi-based hydrogen storage alloy having small hysteresis and good durability.SOLUTION : There is provided a ZrTiVMnNiAl-based hydrogen storage alloy which is based on a ZrTiVMnNi-based hydrogen storage alloy and has a composition having a wide range of Ti/Zr ratio on the assumption of an Mn amount of 0.7 to 0.9 (0.1<y≤0.3), the added amount of Ni is 0.5 or more and a part of Ni is substituted by Al where x, y, z satisfy 0.4<x≤0.8, 0.1<y≤0.3, 0.02≤z≤0.15 respectively. | National Institute Of Advanced Industrial Science And Technology | National Institute Of Advanced Industrial Science And Technology | JP6338947B2 | 日本 | C22C30/00 | JP2016011450A; JP6338947B2
1316 | CN201711095867.X | 2017-11-09 | 发明申请 | 2018-06-05 | 撤回 | 用于高能固体电池的纳米镁基储氢材料及其制备方法 | Nano magnesium-based hydrogen storage material for high-energy solid battery and preparation method thereof | 本发明公开了用于高能固体电池的纳米镁基储氢材料，镁的重量百分比为85‑92％，钕粉的质量百分比为4‑8％，钇粉的质量百分比为1‑5％，碳基体的质量百分比为3‑15％。本发明与现有镁基储氢材料相比，上述重量份的配比可以保证镁的储氢含量不会减少的同时，使得电池更加稳定，在充放电时更加稳定；并且通过上述方法进行制备合金，可以大大降低了产物的吸放氢温度，提高产物的吸放氢动力学性能。尽管通过了不懈地努力，镁基储氢材料的吸氢温度可以降低到365K，镁基储氢材料需要在501K温度左右就能完全放氢，因此取得了实质性的进展。 | The invention discloses a nano-magnesium-based hydrogen storage material for a high-energy solid battery. The weight percentage of the magnesium is 85-92%, the mass percent of the neodymium powder is4-8%, the mass percent of the yttrium powder is 1-5%, and the mass percent of the carbon matrix is 3-15%. Compared with an existing magnesium-based hydrogen storage material, the weight proportion ofthe components can ensure that the hydrogen storage content of magnesium is not reduced, meanwhile, the battery is more stable, and is more stable during charging and discharging; and the alloy is prepared through the method, the hydrogen absorption and desorption temperature of products can be greatly reduced, and the hydrogen absorption and desorption dynamics performance of the products can beimproved. The hydrogen absorption temperature of the magnesium-based hydrogen storage material can be reduced to 365K, and the magnesium-based hydrogen storage material can be completely released at the temperature of 501K, so that a substantial progress is obtained. | 广德宝达精密电路有限公司 | 广德宝达精密电路有限公司 | CN108118227A | 中国 | C22C23/06 | CN108118227A
1317 | DE602015021457 | 2015-03-04 | 发明授权 | 2018-05-30 | 授权 | 镍氢二次电池 | NICKEL HYDROGEN SECONDARY BATTERY | 镍氢二次电池(2)包括外筒(10)的电极组(22)被容纳在外壳罐10中与碱性电解液一起密封状态。所述电极组22包括正电极24和负电极26具有隔板28夹在它们之间，碱性电解液包括氢氧化钠作为溶质的主体，所述储氢合金负电极(26)包括具有由通式表示的组成 : Ln1Mg[x]Ni[x]Y[z]M，Z，其中，Ln为至少一种选自稀土元素和Zr；M为Al；下标x，y和z满足以下关系，分别为 : 0X‰¤‰¤0。05，3.3Y‰¤‰¤3。6，和0Z‰¤‰¤0。50；自稀土La的含量中的元素，Ln为25%或更小。 | A nickel hydrogen secondary battery 2 includes an outer can 10 and an electrode group 22 accommodated in the outer can 10 in a sealed state together with an alkaline electrolyte. The electrode group 22 includes a positive electrode 24 and a negative electrode 26 having a separator 28 sandwiched therebetween, the alkaline electrolyte includes NaOH as the main solute, and the negative electrode 26 includes a hydrogen storage alloy having a composition represented by a general formula : Ln 1-x Mg x Ni y-z M z , wherein Ln is at least one element selected from rare earth elements and Zr; M is Al; subscripts x, y and z satisfy the following relations, respectively : 0‰¤x‰¤0.05, 3.3‰¤y‰¤3.6, and 0‰¤z‰¤0.50; and the content of La among rare earth elements in Ln is 25% or less. | Fdk Corporation | Fdk Corporation | DE602015021457T2 | 德国 | C22C19/03 | WO2015151704A1; ES2715455T3; JP6282007B2; CN106133957A; EP3128584A4; EP3128584A1; CN106133957B; EP3128584B1; JP2015195108A; US20170125804A1; ATE1076055T1; DE602015021457T2
1318 | CN201510769976.X | 2015-11-12 | 发明授权 | 2018-05-29 | 授权 | 一种稀土—镁基储氢合金及其制备方法 | A rare earth — magnesium based hydrogen storage alloy and its preparation method | 本发明公开了一种稀土—镁基储氢合金及其制备方法，利用低温真空感应熔炼、多靶磁控溅射掺杂以及退火处理等技术制备颗粒尺度为微米级的经Ni‑Al合金纳米晶掺杂改性的La‑Mg系储氢合金。结果表明：此方法制备的Ni‑Al@La‑Mg储氢合金的吸放氢速率明显快于La‑Mg母体合金颗粒并具有很好的活化性能、容量保持性和循环稳定性，在放氢量方面也得到了极大的改善。表明微量金属合金纳米晶掺杂催化技术在提高储氢合金性能方面具有良好的应用前景。 | The invention discloses rare earth-magnesium-based hydrogen storage alloy and a preparation method thereof. The La-Mg hydrogen storage alloy which has the micron-scale particle size and is modified through Ni-Al alloy nanocrystalline doping is prepared by means of a low-temperature vacuum induction melting technique, a multi-target magnetic-control sputtering and doping technique, an annealing treatment technique and the like. It is indicated through results that the hydrogen absorption and desorption rate of the Ni-Al@La-Mg hydrogen storage alloy prepared through the method is obviously higher than that of La-Mg matrix alloy particles, and the Ni-Al@La-Mg hydrogen storage alloy has good activation performance, capacity retentivity and cycling stability and is greatly improved in the aspect of hydrogen desorption. It is indicated that a trace metal alloy nanocrystalline doping catalysis technique has good application prospects in the aspect of improving the performance of the hydrogen storage alloy. | 国网智能电网研究院; 国家电网公司; 北京大学; 国网安徽省电力公司电力科学研究院 | 国网智能电网研究院; 国家电网公司; 北京大学; 国网安徽省电力公司电力科学研究院 | CN105316501B | 中国 | C22C1/02 | CN105316501B; CN105316501A
1319 | CN201610363589.0 | 2016-05-27 | 发明授权 | 2018-05-29 | 授权 | 稀土永磁氢破及氢循环利用储放氢气装置及其系统和方法 | Rare-earth permanent magnet [...] hydrogen recycle hydrogen storage device and system and method thereof | 本发明属于稀土永磁材料技术领域，涉及一种稀土永磁氢破及氢循环利用储放氢气装置及其系统和方法。该装置的旋转储氢罐体(10)由储氢合金材料制成；其上设置有对称、且相互贯通的输出端(6)和输入端(7)；在输出端(6)和输入端(7)的内部均设置有过滤网(1)；两者的外侧均设置有密封转轴(2)，安装于储存罐旋转驱动机构上；排气口(5)设置在输出端(6)上；螺旋片(9)设置在旋转储氢罐体(10)内部；加热装置(3)和冷却装置(4)靠近但不接触地设置在旋转储氢罐体(10)的外侧。本发明工艺流程合理，装备结构简单，具有产业上的应用价值和广泛的应用前景。 | The invention belongs to the technical field of rare-earth permanent magnet materials and relates to a rare-earth permanent magnet hydrogen storage device for hydrogen demolishing and hydrogen cyclic utilization and a system and method thereof. A rotary hydrogen storage tank body (10) of the device is made of a hydrogen storage alloy material. An output end (6) and an input end (7) which are symmetrical and communicate with each other are arranged on the rotary hydrogen storage tank body (10). The output end (6) and the input end (7) are each internally provided with a filter screen (1). A sealing rotating shaft (2) is arranged at the outer side of each filter screen (1), and the sealing rotating shafts (2) are mounted on a storage tank rotation driving mechanism. An exhaust opening (5) is formed in the output end (6). A spiral piece (9) is arranged inside the rotary hydrogen storage tank body (10). A heating device (3) and a cooling device (4) are arranged at the outer side of the rotary hydrogen storage tank body (10) in a manner that the heating device (3) and the cooling device (4) are close to but not in contact with each other. The rare-earth permanent magnet hydrogen storage device and the system and method thereof are reasonable in process flow and simple in equipment structure and have industrial application value and wide application prospect. | 钢铁研究总院 | 钢铁研究总院 | CN106001582B | 中国 | B22F9/02 | CN106001582B; CN106001582A
1320 | CN201611000760.8 | 2016-11-14 | 发明申请 | 2018-05-25 | 撤回 | 一种氢化铜薄膜及其制备方法 | Copper hydride film and preparation method thereof | 本发明涉及一种氢化铜薄膜及其制备方法，所述氢化铜薄膜为形成在衬底表面的由10～20nm的纳米晶连续堆积而成的氢化铜薄膜。本发明中所述氢化铜薄膜可在任意亲水衬底表面沉积，宏观表面均匀，完整无开裂，微观形貌由10～20 nm纳米晶连续堆积而成，在催化、储氢以及光学等领域有潜在应用前景。 | The invention relates to a copper hydride film and a preparation method thereof. The copper hydride film is formed on the surface of a substrate and continuously stacked by nanocrystals of 10-20 nm. The copper hydride film can be deposited on the surface of any hydrophilic substrate, has a uniform macro surface, is complete and crack-free, has micro-morphology formed by continuously stacking the nanocrystals of 10-20 nm, and has potential application prospects in the fields of catalysis, hydrogen storage, optics and the like. | 中国科学院上海硅酸盐研究所 | 中国科学院上海硅酸盐研究所 | CN108069393A | 中国 | C01B6/02 | CN108069393A
1321 | GB1805662 | 2018-04-05 | 发明申请 | 2018-05-23 | 申请终止 | 纳米结构和制造方法 | Nanostructures and Process For Production | 本发明提供了一种制备纳米结构的方法，所述纳米结构包含具有第一还原电势的第一金属和具有第二还原电势的第二金属，所述第二还原电势比所述第一还原电势更负。 该方法涉及一种催化剂，该催化剂是还原性金属的盐。 纳米结构可以是纳米线的形式。 该方法可以提供真正的纳米合金产品和核-壳纳米结构。 本发明还提供一种纳米合金，其包含具有第一还原电位的第一金属和具有第二还原电位的第二金属，所述第二还原电位比所述第一还原电位更负。 本发明提供了一种具有氧化物涂层的纳米合金。 还提供了一种储氢模块和一种透明导体，该透明导体包括根据本发明的任选涂覆氧化物的纳米合金。 还提供了本发明的任选涂覆氧化物的纳米合金在储氢方法中的用途，在透明导体的制造中的用途和作为催化剂的用途。 | The invention provides a process for producing a nanostructure comprising a first metal having a first reduction potential and a second metal having a second reduction potential, the second reduction potential being more negative than the first reduction potential. The process involves a catalyst which is a salt of a reducing metal. The nanostructure may be in the form of a nanowire. The process can provide true nanoalloy products and core-shell nanostructures. The invention further provides a nanoalloy comprising a first metal having a first reduction potential and a second metal having a second reduction potential, the second reduction potential being more negative than the first reduction potential. The invention provides a nanoalloy with an oxide coating. Also provided are a hydrogen storage module and a transparent conductor comprising an optionally oxide-coated nanoalloy according to the invention. Further provided are uses of the optionally oxide-coated nanoalloy of the invention in a method of hydrogen storage, in the manufacture of a transparent conductor and as a catalyst. | Univ Oxford Innovation Ltd | Univ Oxford Innovation Ltd | GB201805662D0 | 英国 | B22F1/16 | EP3774122A1; GB201805662D0; US20210121950A1; WO2019193366A1
1322 | CN201711308355.7 | 2017-12-11 | 发明申请 | 2018-05-18 | 驳回 | 掺Al、Co的A5B19型贮氢合金制备方法 | Preparation method of A5B19 type hydrogen storing alloy doped with Al and Co | 本发明涉及一种掺Al、Co的A5B19型贮氢合金制备方法，其合金的化学组成为La0.6Sm0.2Ni3.6‑xCoxAly(x＝0, 0.3, 1, 1.5；y＝0, 0.2)；且该贮氢合金为多相结构；上述A5B19型单相超晶格贮氢合金电极材料的制备方法主要是采用金属单质为原料，通过真空非自耗熔炼方法制备铸态合金，然后进行球磨。本发明的合金可直接作为镍/金属氢化物电池负极材料使用，合金的最大放电容量在380mAh/g以上，100周充/放电循环后容量保持率在80％以上。 | The invention relates to a preparation method of the A5B19 type hydrogen storing alloy doped with Al and Co. The chemical composition of the alloy is La0.6Sm0.2Ni3.6-xCoxAly (x=0, 0.3, 1, 1.5; y=0, 0.2); besides, the hydrogen storing alloy is of a multi-phase structure. According to the preparation method of a A5B19 type single-phase superlattice hydrogen storing alloy electrode material, metal elementary substances are mainly used as raw materials, as-cast alloy is prepared through a vacuum non-self-consumption smelting method, and then ball milling is conducted. The A5B19 type hydrogen storing alloy can be directly used as a negative-electrode material of a nickel/ metal hydride battery, the maximum discharge capacity of the alloy is 380 mAh/g or above, and the capacity retention ratio existing after charge/discharge circulation for 100 weeks is kept at 80% or above. | 桂林电子科技大学 | 桂林电子科技大学 | CN108048693A | 中国 | C22C19/03 | CN108048693A
1323 | IDP00201707220 | 2017-10-18 | 发明申请 | 2018-05-18 | 实质审查 | 负极和电池材料 | Negative electrode and battery material | 本公开的目的是提供具有高容量维持性tlngkat的阳极材料。为了实现上述目的，本公开提供了一种用于含有水溶液电解质的电池的阳极材料，所述阳极材料包括：可逆地储存和释放氢气的储氢合金；其特征在于储氢合金中含有Ti、Cr、V为主要成分，是以BCC相为主要相的合金；其BCC相的晶格定值为3.01.A以上和3.10 A以下，’贮氢合金中Cr含量为20%或Iebih。 | It is an object of the present disclosure to provide an anode material having a high capacity retention tlngkat. In order to achieve the above object, the present disclosure provides an anode material for a battery containing an aqueous electrolyte, the anode material comprising : a hydrogen storage alloy which reversibly stores and releases hydrogen gas; It is characterized by that the hydrogen storage alloy contains Ti, Cr and V as main components, and is an alloy using BCC phase as main phase; The lattice constant value of BCC phase is 3.01. A or more and 3.10 A or less, and the Cr content in the hydrogen storage alloy is 20% or Iebih. | Toyota Jidosha Kabushiki Kaisha | Toyota Jidosha Kabushiki Kaisha | IDP00201707220A | 印度尼西亚 | B22F1/00 | IDP00201707220A
1324 | CN201611196744.0 | 2016-12-22 | 发明授权 | 2018-05-15 | 未缴年费 | 一种铝介孔材料及其制备方法 | A mesoporous material and its preparation method | 本发明公开了一种铝介孔材料及其制备方法。所述铝介孔材料的孔径分布集中在5‑15nm。所述制备方法，包括：惰性气体气氛下，对原料NaAlH4进行焙烧，焙烧结束后冷却。本发明制备的铝介孔材料，制备方法较为简单易行。孔径分布集中在5‑15nm之间，可以作为一种新型结构催化剂对储氢/储能材料进行纳米限域。 | The invention discloses an aluminium mesoporous material and a preparation method thereof. The pore diameter of the aluminium mesoporous material is 5 nm to 15 nm. The preparation method comprises the steps of roasting the raw material NaAlH4 at the inert gas atmosphere; and cooling the material after roasting. According to the prepared aluminium mesoporous material, the preparation method is relatively easy and fesible, the pore diameter is 5 nm to 15 nm, and the aluminium mesoporous material can be utilized as a novel structure catalyst to perform nano confinement on hydrogen storage/energy storage materials. | 东南大学 | 东南大学 | CN106702198B | 中国 | C22C1/08 | CN106702198A; CN106702198B
1325 | US14439864 | 2013-12-02 | 发明授权 | 2018-05-15 | 未缴年费 | 抗氢脆性能优异高强度弹簧钢丝及其制造方法和高强度弹簧 | High-strength spring steel wire with excellent hydrogen embrittlement resistance, manufacturing process therefor, and high-strength spring | 本发明提供了一种高强度弹簧钢线，即使在抑制合金元素的添加量的情况下，也能够确保优异的氢脆耐性，并且具有80面积%以上的回火马氏体和1900MPa以上的抗拉强度，其中满足预定的化学成分，C和Si满足下面的式(1)的关系，现有的奥氏体晶粒尺寸数为10号以上，吸氢量为14.0ppm以上。 [直列式]0.73%≤[C]+[Si]/8≤0.90%？？(1)[/直列式]其中[C]和[Si]分别表示C和Si的含量(质量%)，其中[C]和[Si]分别表示C和Si的含量(质量%)。 | A high-strength spring steel wire is provided which secures excellent hydrogen embrittlement resistance even when the adding amount of alloy elements is suppressed, and has 80 area % or more of tempered martensite and 1, 900 MPa or more of the tensile strength, in which a predetermined chemical composition is satisfied, with C and Si satisfying the relation of the expression (1) below, with prior austenite grain size number being No. 10 or more, and with the hydrogen absorption amount being 14.0 ppm or more. [in-line-formulae]0.73%≤[C]+[Si]/8≤0.90% (1)[/in-line-formulae] where [C] and [Si] express the content (mass %) of C and Si respectively. | Kobe Steel, Ltd. | Kabushiki Kaisha Kobe Seiko Sho (Kobe Steel, Ltd.) | US9970072B2 | 美国 | C22C38/02 | TW201441382A; KR101768785B1; CN104797729B; CN104797729A; US20150292052A1; MX371408B; EP2937434A1; TWI551693B; EP2937434B1; WO2014097872A1; JP5973903B2; EP2937434A4; JP2014122393A; MX2015006912A; US9970072B2; KR1020150081366A | 1 | Takeda, Atsuhiko; Yoshihara, Nao | Kabushiki Kaisha Kobe Seiko Sho (Kobe Steel, Ltd.)
1326 | US14710805 | 2015-05-13 | 发明授权 | 2018-05-15 | 授权 | 贮氢多相合金 | Hydrogen storage multi-phase alloys | 一种多相储氢合金，包括六方Ce2Ni7相和六方Pr5Co19相， 其中Ce2Ni7相丰度≥30wt%和Pr5Co19相丰度≥8wt%，且合金包含稀土金属中Nd<50at%的稀土金属或包含一种或多种稀土元素的多相储氢合金，六方Ce2Ni7相和六方Pr5Co19相，其中Ce2Ni7相丰度约为30～72wt%，Pr5Co19相丰度≥8wt%。 所述合金可用于金属氢化物电池、燃料电池或金属氢化物空气电池中的电极。 | A multi-phase hydrogen storage alloy comprising a hexagonal Ce2Ni7 phase and a hexagonal Pr5Co19 phase, where the Ce2Ni7 phase abundance is ≥30 wt % and the Pr5Co19 phase abundance is ≥8 wt % and where the alloy comprises a mischmetal where Nd in the mischmetal is <50 at % or a multi-phase hydrogen storage alloy comprising one or more rare earth elements, a hexagonal Ce2Ni7 phase and a hexagonal Pr5Co19 phase, where the Ce2Ni7 phase abundance is from about 30 to about 72 wt % and the Pr5Co19 phase abundance is ≥8 wt % have improved electrochemical performance. The alloys are useful in an electrode in a metal hydride battery, a fuel cell or a metal hydride air battery. | Basf Corporation; Fdk Corporation | Basf Corporation; Fdk Corporatioin | US9972837B2 | 美国 | C22C30/02 | US9972837B2; US20150333327A1 | 1 | Young, Kwo; Ouchi, Taihei; Nei, Jean; Wong, Diana; Yasuoka, Shigekazu | Basf Corporation; Fdk Corporatioin
1327 | KR1020150186095 | 2015-12-24 | 发明授权 | 2018-05-14 | 授权 | 铁磷合金粉末及其制造方法 | IRON-PHOSPHORUS ALLOY POWDER AND METHOD FOR MANUFACTURING THE SAME | 本发明涉及一种铁-磷合金粉的制造方法，本发明的方法。在本发明的某些实施例包括合金粉末相对于总量为100%重量%的铁，P : 6至13%重量%，包括余为Fe和其他不可避免的杂质，所述其它不可避免的杂质的Si，c。N，O，S，锰，Mo，为，Pb，光盘，汞柱，Zn，或其组合，并且，所述的总重量100%重量的其他不可避免的杂质，在所述总和铁基合金粉末0。小于...贮氢合金粉中铁-[4%]衬底上。 | The present invention refers to a iron - phosphorous alloys powder and method for the manufacturing method are disclosed. In alloy powder of the present invention certain embodiments include total 100% by weight with respect to the iron -, P : 6 to 13% by weight, comprising a remainder of Fe and other unavoidable impurities, said other unavoidable impurities is Si, C, N, O, S, Mn, Mo, As, Pb, Cd, Hg, Zn, or combinations thereof and, said total 100% by weight of the weight of other inevitable impurities in said sum total iron - based alloy powder 0. Less than 4% in alloy powder iron - number [...] substrate. | Posco | Posco | KR101857748B1 | 韩国 | B22F1/00 | KR1020170084720A; KR101857748B1
1328 | CN201680052940.2 | 2016-09-16 | 发明申请 | 2018-05-11 | 驳回 | 高压氢气中的耐氢脆化特性优异的氢用钢结构物及其制造方法 | STEEL STRUCTURE FOR HYDROGEN WHICH EXHIBITS EXCELLENT HYDROGEN EMBRITTLEMENT RESISTANCE PROPERTIES IN HIGH-PRESSURE HYDROGEN GAS, AND METHOD FOR PRODUCING SAME | 本发明通过具有以下钢组成：以质量％计，含有C：0.02～0.50％、Si：0.05～0.50％、Mn：0.5～2.0％、P：0.05％以下、S：0.01％以下、Al：0.01～0.10％、N：0.0005～0.008％及O：0.01％以下，还含有V及Mo，且满足V：0.05～0.30％、Mo：0.05～1.13％且V的原子数/Mo的原子数为0.6～2.0的范围，余量由Fe及不可避免的杂质构成，而且将由V及Mo构成的复合微细碳化物的平均粒径控制在1～20nm的范围，可以得到高压氢气中的耐氢脆化特性优异的储氢容器、氢用管线等氢用钢结构物。 | A steel structure for hydrogen, which can exhibit excellent hydrogen embrittlement resistance properties in a high-pressure hydrogen environment and therefore can be used as a pressure accumulator forhydrogen, a line pipe for hydrogen and the like. The steel structure can be produced by : providing a steel composition containing, in % by mass, 0.02 to 0.50% of C, 0.05 to 0.50% of Si, 0.5 to 2.0% of Mn, 0.05% or less of P, 0.01% or less of S, 0.01 to 0.10% of Al, 0.0005 to 0.008% of N and 0.01% or less of O and also containing V and Mo in amounts that meet such requirements that the content ofV is 0.05 to 0.30%, the content of Mo is 0.05 to 1.13% and the (number of atoms of V)/(number of atoms of Mo) ratio becomes 0.6 to 2.0, with the remainder being made up by Fe and unavoidable impurities; and adjusting the average particle diameter of a composite fine carbide composed of V and Mo to 1 to 20 nm. | 杰富意钢铁株式会社 | 杰富意钢铁株式会社 | CN108026619A | 中国 | C22C38/00 | KR1020180038024A; CN108026619A; AU2016322190A1; AU2016322190B2; US20180312935A1; CA2991018C; KR1020200038327A; WO2017047099A1; EP3351650A4; JP6299885B2; CA3077926A1; EP3351650A1; EP3351650B1; CA2991018A1; JPWO2017047099A1; CN115449705A; KR102120616B1; CA3077926C; IN201727046655A
1329 | KR1020137018622 | 2011-12-19 | 发明授权 | 2018-05-11 | 授权 | 吸氢合金粉末，负电极，以及镍氢二次电池 | HYDROGEN-ABSORBING ALLOY POWDER, NEGATIVE ELECTRODE, AND NICKEL HYDROGEN SECONDARY BATTERY | 在方案2中的初始镍氢二次电池，放电容量和循环特性优异的可储氢合金粉中进行，同时22号镍氢和镍-金属氢化物负电极...使用该发泡剂为二次[]基板。该吸氢合金钢轨(1)表示的具有一定内，笔尖的R1-a ALC MD，在极端的合金粉末，式(1)的摩尔比镁摩尔以上的镁合金大型显示变换，式(1)的摩尔比为Ni : NiNi摩尔表示的变换肥肉少而瘦肉多面积小，镁的增稠组合物，内的合金粉末，镁Mg的摩尔比为Ni : 将镁更小的增稠和贫Ni摩尔，镁组合物含有镍Ni摩尔比的大面积使用。 | Provided are hydrogen storage alloy powder capable of providing a nickel-hydrogen rechargeable battery with simultaneous excellence in initial activity, discharge capacity, and cycle characteristics, which are otherwise in a trade-off relationship, an anode for a nickel-hydrogen rechargeable battery as well as a nickel-hydrogen rechargeable battery employing the same. The hydrogen storage alloy has a particular composition represented by formula (1), R 1-a Mg a Ni b Al c M d , and has at its outermost surface a Mg-rich/Ni-poor region having a composition with a Mg molar ratio higher than that in formula (1) and a Ni molar ratio lower than that in formula (1), and has inside a Mg/Ni-containing region having a composition with a Mg molar ratio lower than and a Ni molar ratio higher than those in the Mg-rich/Ni-poor region. | Santoku Corp | Santoku Corp | KR101857055B1 | 韩国 | C22C19/00 | KR101857055B1; IN6253DELNP2013A; JPWO2012081724A1; KR1020130130023A; EP2653576A4; CN103370431B; CN103370431A; US9343737B2; US20130272918A1; WO2012081724A1; EP2653576B1; JP5681729B2; EP2653576A1
1330 | JP2016210702 | 2016-10-27 | 发明申请 | 2018-05-10 | 驳回 | 负极材料及电池 | NEGATIVE ELECTRODE MATERIAL AND BATTERY | 要解决的问题：提供一种容量维持率高的负极材料。 解决方案：上述课题通过下述负极材料解决，所述负极材料用于包含水系电解液的电池，所述负极材料具有可逆地吸藏和释放氢的贮氢合金，所述贮氢合金以Ti、Cr和V为主成分，以BCC相为主相，所述BCC相的晶格常数为3.01~3.10，所述贮氢合金中的Cr的含量为20原子%以上。 精选附图：图8版权：(C)2018年，JPO&INPIT | PROBLEM TO BE SOLVED : To provide a negative electrode material high in capacity maintenance rate. SOLUTION : The above described problem is solved by a negative electrode material used for a battery containing an aqueous electrolyte and having hydrogen storage alloy which reversibly stores and releases hydrogen, in which the hydrogen storage alloy contains Ti, Cr and V as main components, and contains a BCC phase as a main phase, lattice constant of the BCC phase is 3.01 to 3.10 Å, content of Cr in the hydrogen storage alloy is 20 at% or more. SELECTED DRAWING : Figure 8 COPYRIGHT : (C)2018, JPO&INPIT | Toyota Motor Corp | Toyota Motor Corp | JP2018070931A | 日本 | C22C27/02 | EP3315623A1; US20180123126A1; CN108011092A; KR1020180046353A; JP2018070931A; BRPI1722709A2; IN201714030951A
1331 | CN201480018276.0 | 2014-03-28 | 发明授权 | 2018-05-08 | 授权 | 氢用钢结构物、储氢容器及氢用管道的制造方法 | A brightener steel structure, the hydrogen storage container and a brightener pipeline manufacture method | 本发明提供一种在高压氢环境中比现有钢的疲劳裂纹扩展速率低，且具有优异的耐氢脆化特性的储氢容器、氢用管道等氢用钢结构物。所述氢用钢结构物在高压氢气中的耐氢脆化特性优异，其具有如下钢组织：以面积率计10～95％的贝氏体、以面积率计10～95％的马氏体、以面积率计10～95％的珠光体中的任一种，剩余部分实质上由铁素体构成。 | Provided is a steel structure for hydrogen gas such as a hydrogen storage tank or a hydrogen line pipe which achieves a lower fatigue crack propagation rate in a high-pressure hydrogen atmosphere than steels used in the related art and has high hydrogen embrittlement resistance. The steel structure for hydrogen gas, which has high hydrogen embrittlement resistance in high-pressure hydrogen gas, has a steel microstructure including any one of 10% to 95% of bainite on an area-ratio basis, 10% to 95% of martensite on an area-ratio basis, and 10% to 95% of pearlite on an area-ratio basis, with the balance being substantially ferrite. | 杰富意钢铁株式会社 | 杰富意钢铁株式会社 | CN105102653B | 中国 | C22C38/00 | KR1020150125986A; US20160060738A1; WO2014156188A1; JPWO2014156188A1; CA2907514C; EP2980247A4; JP5713152B2; KR101752173B1; EP2980247B1; AU2014245562A1; AU2014245562B2; EP2980247A1; CA2907514A1; CN105102653B; CN105102653A
1332 | CN201711253850.2 | 2017-12-02 | 发明申请 | 2018-05-04 | 撤回 | 一种添加双希夫碱改善La-Mg-Ni基储氢合金的方法 | The invention relates to a method for improving La-Mg-Ni base hydrogen storage alloy by adding bis-schiff base | 本发明公开了一种利用双希夫碱对La‑Mg‑Ni基储氢合金进行表面改性的方法。按摩尔配比称取纯度大于99.9％金属粉末，氩气保护下，通过真空感应熔炼法制备La0.94Mg0.06Ni3.49Co0.73Mn0.12Al0.20储氢合金，合金锭机械粉碎后，以转速300转/分钟球磨90分钟，筛分出200～300目的储氢合金粉末。双希夫碱的制备如下：取2.5mmol二乙烯三胺，溶于15mL无水乙醇，55℃下，缓慢加入2.5mmol3, 5‑二溴水杨醛溶于15mL无水乙醇的溶液，反应3h。用无水乙醇清洗产物，最后将产物低温干燥，得亮黄色3, 5‑二溴水杨醛缩二乙烯三胺双希夫碱。将双希夫碱以1％、3％、5％的质量比分别添加到储氢合金中，得到改性的合金。利用双希夫碱对La‑Mg‑Ni基储氢合金进行改性，获得了具有良好放电容量和循环稳定性能的Ni/MH电池负极材料，本发明方法制备方法易于推广。 | The present invention discloses a method for modifying the surface of a La-Mg-Ni-based hydrogen storage alloy using a bis-Schiff base. The method comprises the following steps of : weighing metal powder with the purity of more than 99.9 percent according to a molar ratio; preparing La0. 94Mg0. 06Ni3. 49Co0. 73Mn0. 12Al0. 20 hydrogen storage alloy by a vacuum induction melting method under the protection of argon; mechanically crushing an alloy ingot; ball-milling for 90 minutes at the rotating speed of 300 revolutions per minute; and sieving to obtain 200-300-mesh hydrogen storage alloy powder. The preparation of bis-Schiff base is as follows : take 2.5 mmol of diethylenetriamine, dissolve it in 15mL of absolute ethanol, slowly add 2.5 mmol of 3, 5-dibromosalicylaldehyde dissolved in 15mL of absolute ethanol at 55 °C, and react for 3h. The product is washed with absolute ethyl alcohol and finally dried at low temperature to obtain bright yellow 3, 5-dibromosalicylaldehyde diethylenetriamine bis-Schiff base. Bis-Schiff base is added to hydrogen storage alloy in the mass ratio of 1%, 3% and 5% to obtain modified alloy. The La-Mg-Ni-based hydrogen storage alloy is modified by the bis-Schiff base to obtain the Ni/MH battery negative electrode material with good discharge capacity and cycle stability. The preparation method of the invention is easy to popularize. | 桂林理工大学 | 桂林理工大学 | CN107983949A | 中国 | B22F1/00 | CN107983949A
1333 | EP17189450 | 2017-09-05 | 发明申请 | 2018-05-02 | 撤回 | 负极材料及电池 | ANODE MATERIAL AND BATTERY | 本公开的目的在于提供一种具有高容量维持率的负极材料。 为了实现上述目的，本公开提供了一种负极材料，其用于包含水性液体电解质的电池，所述负极材料包含：储氢合金，其可逆地储存和释放氢； 其特征在于，所述储氢合金含有Ti、Cr和V作为主要成分，并且是含有BCC相作为主相的合金； 所述BCC相的晶格常数为3.01 Å以上且3.10 Å以下； 并且所述储氢合金中的Cr含量为20at%或更高 | An object of the present disclosure is to provide an anode material with a high capacity maintenance rate. To achieve the above object, the present disclosure provides an anode material to be used for a battery that contains an aqueous liquid electrolyte, the anode material comprising : a hydrogen storing alloy that reversibly stores and releases hydrogen; characterized in that the hydrogen storing alloy contains Ti, Cr, and V as main components, and is an alloy that contains a BCC phase as a main phase; a lattice constant of the BCC phase is 3.01 Å or more and 3.10 Å or less; and the Cr content in the hydrogen storing alloy is 20 at% or more | Toyota Jidosha Kabushiki Kaisha | Toyota Jidosha Kabushiki Kaisha | EP3315623A1 | 欧洲专利局 | C22C19/05 | EP3315623A1; US20180123126A1; CN108011092A; KR1020180046353A; JP2018070931A; BRPI1722709A2; IN201714030951A
1334 | CN201611120723.0 | 2016-12-08 | 发明授权 | 2018-05-01 | 授权 | 一种钛铁钇基贮氢材料和中间合金及制备方法 | A [...] material and intermediate alloy and its preparation method | 本发明涉及一种镍氢动力电池用钛铁钇基贮氢合金及制备方法，其化学式组成为：Ti0.8‑xMgxY0.3Fe1‑y‑m‑nNiyZnmMnn。式中x，y，m，n为原子比，0≤x≤0.2，0≤y≤0.4，0≤m≤0.4，0≤n≤0.4，0≤y+m+n≤0.5，且x+y+m+n≠0。合金在高纯氦气保护下熔炼铸锭，并在1050℃热处理10h，机械粉碎后再与一定比例的纳米石墨粉混合球磨制得。本发明主要特点是在成分设计上采用价格便宜的Ti、Fe元素，成本降低为现有LaNi5系贮氢合金的三分之一，可逆贮氢量增加30％。另外，加入金属Y以及Mg、Ni、Zn、Mn中的一种或多种，所得材料PCT曲线具有平坦的吸放氢平台，平台压力降低到镍氢电池工作所要求的压强范围内。与纳米石墨粉混合球磨所得材料具备室温充放电能力，最大放电容量达350mAh/g，动力学性能优异，适宜用作新能源汽车镍氢动力电池负极材料。 | The invention relates to titanium iron yttrium-based hydrogen storage alloy used for a nickel-hydrogen power battery and a preparation method of the titanium iron yttrium-based hydrogen storage material. The chemical formula of the alloy is Ti0.8-xMgxY0.3Fe1-y-m-nNiyZnmMnn, wherein x, y, m and n are atomic ratios, 0<=x<=0.2, 0<=y<=0.4, 0<=m<=0.4, 0<=n<=0.4, 0<=y+m+n<=0.5, and the sum of x, y, m and n is not equal to 0. Smelting and ingot casting are conducted on the alloy under the high-purity helium atmosphere, thermal treatment is conducted for 10 h at the temperature of 1050 DEG C, after mechanical crushing is conducted, crushed ingots are mixed with nano-graphite powder of a certain proportion, the mixture is subjected to ball milling, and the alloy is obtained. The alloy is mainly characterized in that as for component design, the low-price Ti and Fe are adopted, the cost is reduced to one third that of existing LaNi5 series hydrogen storage alloy, and the reversible hydrogen storage amount is increased by 30%; in addition, metal Y and one or more of Mg, Ni, Zn and Mn are added, an obtained material PCT curve has a flat hydrogen absorption and desorption platform, and the platform pressure is decreased to be within the pressure intensity range required by working of the nickel-hydrogen battery; and the crushed ingots are mixed with the nano-graphite powder and subjected to ball milling, so that the obtained material has the room-temperature charging and discharging capacity, the maximum discharging capacity reaches 350 mAh/g, the dynamics performance is excellent, and the alloy is suitable for serving as a negative electrode material of the nickel-hydrogen power battery of a new energy automobile. | 钢铁研究总院 | 钢铁研究总院 | CN106702191B | 中国 | C22C1/03 | CN106702191B; CN106702191A
1335 | CN201711191905.1 | 2017-11-24 | 发明申请 | 2018-05-01 | 驳回 | 制备球形钛铝基合金粉末的方法 | Method for preparing spherical titanium-aluminum-based alloy powder | 本发明属于粉末冶金技术领域，具体涉及一种制备球形钛铝基合金粉末的方法。针对现有方法制备的球形钛铝基合金粉末球形度低，粒度不均，氧含量高等问题，本发明提供一种制备球形钛铝基合金粉末的方法，先采用真空自耗电弧熔炼炉进行熔炼，制备出钛铝基合金铸锭，经扒皮处理，并进行均匀化热处理，获得合金成分均匀的铸锭。然后对铸锭进行氢化处理、破碎，获得吸氢钛铝基合金粉末。本发明制备的球形钛铝基合金粉末，具备成分均匀、粒径细小、流动性好、球化率高、氧含量低，适用于激光束/电子束3D打印、熔覆成形、注射成形和热喷涂等技术领域。 | The invention belongs to the technical field of powder metallurgy, and particularly relates to a method for preparing spherical titanium-aluminum-based alloy powder. The method for preparing the spherical titanium-aluminum-based alloy powder arms to solve the problems that spherical titanium-aluminum-based alloy powder prepared in an existing mode is low in degree of sphericity, non-uniform in particle size, high in oxygen content and the like. According to the method for preparing the spherical titanium-aluminum-based alloy powder, smelting is firstly carried out by adopting a vacuum consumable electric arc smelting furnace so as to prepare a titanium-aluminum-based alloy cast ingot, scaling treatment is carried out, and homogenization heat treatment is carried out so as to obtain a castingot with uniform alloy components; and then the cast ingot is subjected to hydrogenation treatment and is crushed so as to obtain the hydrogen-absorption titanium-aluminum-based alloy powder. The method has the advantages that the prepared spherical titanium-aluminum-based alloy powder is uniform in component, fine in particle size, good in mobility, high in spheroidization rate, low in oxygen content and suitable for technical field of laser beam / electron beam 3D printing, melt-coating forming, injection molding, thermal spraying and the like. | 攀钢集团攀枝花钢铁研究院有限公司 | 攀钢集团攀枝花钢铁研究院有限公司 | CN107971499A | 中国 | B22F9/04 | CN107971499A
1336 | CN201280069904.9 | 2012-12-14 | 发明授权 | 2018-04-27 | 授权 | 金属氢化物及它们在氢储存应用中的用途 | The metal hydride hydrogen storage and their use in the application of the | 本公开内容涉及金属氢化物、用于它们的制备的方法、及它们的氢储存用途。 | This disclosure relates to novel metal hydrides, processes for their preparation, and their use in hydrogen storage applications. | 南威尔士大学商业服务有限公司 | 南威尔士大学商业服务有限公司 | CN104169211B | 中国 | C01B6/02 | PT2791053T; JP2015500199A; EP2791053A1; CN104169211B; WO2013088170A1; CN104169211A; EP2791053B1; KR102022331B1; EP4219395A3; WO2013088170A9; EP2791053B8; PL2791053T3; DK2791053T3; EP4219395A2; ES2942611T3; JP6285869B2; FI2791053T3; HUE061845T2; KR1020140109962A
1337 | CN201480069894.8 | 2014-12-11 | 发明授权 | 2018-04-27 | 授权 | 低费用AB5型储氢用合金及其的制备方法 | Low-cost AB5 For chu qing alloy and its preparation method | 本发明涉及AB5型储氢用合金及其的制备方法，更详细地，涉及包含金属组A及金属组B的AB5型储氢用合金，上述AB5型储氢用合金的特征在于包含：金属组A，包含镧(La)、铈(Ce)、钕(Nd)及镨(Pr)；以及金属组B，包含镍(Ni)、钴(Co)、锰(Mn)及铝(Al)，上述钕及钴的含量为0.01重量百分比以下。 | The present invention relates to an AB5-based hydrogen storage alloy and a manufacturing method therefor and, more specifically, to an AB5-based hydrogen storage alloy comprising : a metal group (A) including lanthanum (La), cerium (Ce), neodymium (Nd) and praseodymium (Pr); and a metal group (B) including nickel (Ni), cobalt (Co), manganese (Mn) and aluminum (Al), wherein the content of Nd and Co is 0.01 wt.% or less. | 韩国地质资源硏究院 | 韩国地质资源硏究院 | CN106170570B | 中国 | C22C19/03 | KR101441498B1; CN106170570A; CN106170570B; WO2015099332A1
1338 | IN201727046655 | 2017-12-26 | 发明申请 | 2018-04-27 | 授权 | 用于基础钢结构的耐氢脆化特性优异的氢在高压氢气制造方法该 | STEEL STRUCTURE FOR HYDROGEN WHICH EXHIBITS EXCELLENT HYDROGEN EMBRITTLEMENT RESISTANCE PROPERTIES IN HIGH PRESSURE HYDROGEN GAS AND METHOD FOR PRODUCING SAME | 抽象用于基础钢结构的氢气高压氢气中具有优异耐氢脆化特性及生产方法具有钢组成含有相同，以质量%计，C : 0.02-约0.50%，Si : 0.05至约0.50 : Mn : 0.5-约2.0，P : 约0.05或更小，S : 约0.01或更小，Al : 0.01-约0.10，N : 约0.0005至约0.008，O : 约0.01或更小，和v : 0.05-约0.30Mo : 0.05%~1.13%，其中V原子数的比例，以Mo原子数为0.6至2.0的范围，余量为Fe和不可避免的杂质，控制细复合碳化物的平均粒径1纳米的范围内的V和Mo20纳米，一种用于基础钢结构的如储氢容器的氢气或氢气管线，其具有优异的耐氢脆化特性可以获得高压氢气环境中。 | ABSTRACT STEEL STRUCTURE FOR HYDROGEN GAS WITH EXCELLENT HYDROGEN EMBRITTLEMENT RESISTANCE IN HIGH PRESSURE HYDROGEN GAS AND METHOD OF PRODUCING THE SAME By having a steel composition containing, by mass%, C : 0.02 % to 0.50%, Si : 0.05 % to 0.50 % : Mn : 0.5 % to 2.0 %, P : 0.05 % or less, S : 0.01 % or less, Al : 0.01 % to 0.10 %, N : 0.0005 % to 0.008 %, O : 0.01 % or less, and V : 0.05 % to 0.30 % and Mo : 0.05 % to 1.13 % where a ratio of number of V atoms to number of Mo atoms is in a range of 0.6 to 2.0, the balance being Fe and inevitable impurities, and controlling the average particle size of fine complex carbides of V and Mo in a range of 1 nm to 20 nm, a steel structure for hydrogen gas such as a hydrogen storage vessel or a hydrogen line pipe that has excellent hydrogen embrittlement resistance in high pressure hydrogen environment can be obtained. | Jfe Steel Corporation | Jfe Steel Corporation | IN201727046655A | 印度 | C22C38/00 | KR1020180038024A; CN108026619A; AU2016322190A1; AU2016322190B2; US20180312935A1; CA2991018C; KR1020200038327A; WO2017047099A1; EP3351650A4; JP6299885B2; CA3077926A1; EP3351650A1; EP3351650B1; CA2991018A1; JPWO2017047099A1; CN115449705A; KR102120616B1; CA3077926C; IN201727046655A | [12 empty] | 行政案件
1339 | JP2017542184 | 2016-02-09 | 发明申请 | 2018-04-26 | 公开 | 储氢合金 | Hydrogen storage alloy | a)至少一个主相1，b)二次相咬合，和c)中的第二相储氢合金催化剂，所述的催化剂为二次相的程度，第二相的质量比≧3或遮挡程度，或A)至少一种主相1，b)第二相0-13.3%的大容量存储器上，和c)二次相储氢合金催化剂，其中所述合金包括，在含有-0.98原子%至0.05原子%的一种或多种稀土元素1，或所述合金可以是例如，i)Ti，Zr，1选自Nb和Hf组成的组中的一种或多种元素，和ii)V，Cr，锰，镍，Sn，Al，Co，Cu，Mo，W，Fe，Si，Sn，和选自稀土类元素组成的组中的一个或多个元件中所含的1，其中Ⅱ)，i)相对于原子比为1.80-1.98，所述的储氢合金，在低温下改进的电化学性能。 | Hydrogen storage alloys comprising a) at least one main phase, b) a storage secondary phase and c) a catalytic secondary phase, where the weight ratio of the catalytic secondary phase abundance to the storage secondary phase abundance is ≥ 3; or comprising a) at least one main phase, b) from 0 to 13.3 wt% of a storage secondary phase and c) a catalytic secondary phase, where the alloy comprises from 0.05 to 0.98 at% of one or more rare-earth elements, or the alloy comprises for example i) one or more elements selected from the group consisting of Ti, Zr, Nb and Hf and ii) one or more elements selected from the group consisting of V, Cr, Mn, Ni, Sn, Al, Co, Cu, Mo, W, Fe, Si, Sn and rare earth elements, where the atomic ratio of ii) to i) is from 1.80 to 1.98; exhibit improved electrochemical properties at low temperature. | Basf Corp | Basf Corp | JP2018511696A | 日本 | C22C19/00 | CN107208203A; EP3256616A1; EP3256616A4; WO2016130561A1; JP2018511696A
1340 | RU2016151458 | 2015-06-05 | 发明授权 | 2018-04-25 | 授权 | 硼氢化钠的生产方法和装置 | METHOD AND DEVICE FOR PRODUCING SODIUM BOROHYDRIDE | 领域 : 化学物质。本发明可用于再生硼氢化钠作为氢载体。硼氢化钠NaBH4的生产方法包括将NaBO2和铝的偏硼酸钠在氢气气氛中进行。工艺条件下进行混合，使用研磨体研磨，偏硼酸钠和铝。硼氢化钠的生产装置20包括圆柱形反应部(22)可旋转地安装在反应槽(21)和氢气，单元(23)用于将氢气引入反应单元(22)。反应单元22包括偏硼酸钠和铝颗粒1，磨体2。效果 : 本发明可以得到硼氢化钠和提高的温度下其yield.6Cl，DWG4，化合物1或化合物1，离 | FIELD : chemistry. SUBSTANCE : invention can be used to regenerate sodium borohydride used as a hydrogen carrier. Method for producing sodium borohydride NaBH4 includes the introduction of sodium metaborate NaBO2 and granulated aluminum in a hydrogen atmosphere. Process is carried out under the conditions of mixing and grinding sodium metaborate and granulated aluminum using grinding bodies. Device for producing sodium borohydride 20 includes cylindrical reaction unit 22 rotatably mounted in reaction tank 21 and hydrogen introduction unit 23 for introducing hydrogen gas into reaction unit 22. Reaction unit 22 contains sodium metaborate and granular aluminum 1 and grinding bodies 2. EFFECT : invention makes it possible to lower the temperature of obtaining sodium borohydride and to increase its yield. 6 cl, 4 dwg, 1 tbl, 1 ex | Hydric Power Systems Co., Ltd. | Hydric Power Systems Co., Ltd. | RU2652235C1 | 俄罗斯 | C01B6/21 | RU2652235C1
1341 | CN201711190224.3 | 2017-11-24 | 发明申请 | 2018-04-24 | 驳回 | 球形钛铝基合金粉末的制备方法 | Preparation method of spherical titanium-aluminum based alloy powder | 本发明属于粉末冶金技术领域，具体涉及一种球形钛铝基合金粉末的制备方法。针对现有方法制备的球形钛铝基合金粉末球形度低，粒度不均，氧含量高等问题，本发明提供一种球形钛铝基合金粉末的制备方法，先采用真空感应熔炼技术制备出钛铝基合金铸锭，经扒皮处理，减少杂质元素和提高整体成分均匀性，并进行均匀化热处理，获得合金成分均匀的铸锭。然后对铸锭进行氢化处理、破碎，获得吸氢钛铝基合金粉末。本发明制备的球形钛铝基合金粉末，具备成分均匀、粒径细小、流动性好、球化率高、氧含量低，适用于激光束/电子束3D打印、熔覆成形、注射成形和热喷涂等技术领域。 | The invention belongs to the technical field of powder metallurgy, specifically relates to a preparation method of spherical titanium-aluminum based alloy powder, and aims at solving the problems suchas low sphericity, non-uniform particle size and high oxygen content of spherical titanium-aluminum based alloy powder prepared through an existing method. The method is characterized in that a titanium-aluminum based alloy ingot is prepared through a vacuum induction melting technology and then is treated by scaling in order to decrease impure elements and improve the overall component uniformity; the titanium-aluminum based alloy ingot is uniformly thermally processed, thus obtaining an ingot with uniform alloy components; and finally the ingot is subjected to hydrogenation and crushing soas to obtain the hydrogen-absorbed titanium-aluminum based alloy powder. The spherical titanium-aluminum based alloy powder prepared through the method is uniform in components, small in particle size, high in mobility, high in rate of spheroidization, low in oxygen content, and applicable to the technical fields of laser beam/ electronic beam 3D printing, cladding forming, injecting forming and thermal spraying. | 攀钢集团攀枝花钢铁研究院有限公司 | 攀钢集团攀枝花钢铁研究院有限公司 | CN107952966A | 中国 | B22F9/04 | CN107952966A
1342 | JP2017542177 | 2016-02-10 | 发明申请 | 2018-04-19 | 公开 | 储氢合金 | Hydrogen storage alloy | a)至少一种电化学活性的主相1，和b)至少一个二次相含有1贮氢合金的电化学活性，和/或a)至少一个主相1，b)一种或多种稀土元素具有一个封闭的二次相的1，和c)二次相储氢合金催化剂，其中所述的二次相咬合程度]为0.5%质量%，二次相中的催化剂，about0.3-about15质量%的参考合金，储氢合金，改进的电化学性能，例如低温电化学性能得到改善。 | Hydrogen storage alloys comprising a) at least one electrochemically active main phase and b) at least one electrochemically active secondary phase; and/or comprising a) at least one main phase, b) a storage secondary phase comprising one or more rare earth elements and c) a catalytic secondary phase, where the abundance of the storage secondary phase is > 0.5 wt% and the abundance of the catalytic secondary phase is from about 0.3 to about 15 wt%, based on the alloy; exhibit improved electrochemical properties, for example improved low temperature electrochemical properties. | Basf Corp | Basf Corp | JP2018510965A | 日本 | C22C30/00 | WO2016130621A1; EP3256614A4; CN107208201A; JP2018510965A; EP3256614A1
1343 | JP2015542737 | 2013-11-13 | 发明授权 | 2018-04-18 | 未缴年费 | 储氢合金和镍金属氢化物电池负极用这些 | The hydrogen storage alloy and Ni metal hydride battery negative electrode using these | 具有较高的电化学储氢合金储氢量比预测的气态储氢合金容量的2以上。该储氢合金具有电化学储氢容量5至15以上，预测气相储氢容量最大。储氢合金可以选自合金组成的组中的A2B，AB，AB2，按AB3a2b7，AB5和ab9。储氢合金可进一步从所组成的组中选择的 : a)Zr(vxni4.51-x)；其中0<X?0。5；和b)Zr(vxni3.51-x)；其中0<X?0。9。 | A hydrogen storage alloy having a higher electrochemical hydrogen storage capacity than that predicted by the alloy's gaseous hydrogen storage capacity at 2 MPa. The hydrogen storage alloy may have an electrochemical hydrogen storage capacity 5 to 15 times higher than that predicted by the maximum gaseous phase hydrogen storage capacity thereof. The hydrogen storage alloy may be selected from alloys of the group consisting of A2B, AB, AB2, AB3, A2B7, AB5 and AB9. The hydrogen storage alloy may further be selected from the group consisting of : a) Zr(VxNi4.5-x); wherein 0<x≰0.5; and b) Zr(VxNi3.5-x); wherein 0<x≰0.9. | ビーエーエスエフ バッテリー マテリアルズ-オヴォニック | ビーエーエスエフ バッテリー マテリアルズ-オヴォニック | JP6312692B2 | 日本 | C22C19/00 | JP2015537119A; EP2920333A4; WO2014078351A1; JP6312692B2; EP2920333A1; US20140140885A1; CN104903479A; CN106953091A
1344 | KR1020187006574 | 2016-09-16 | 发明申请 | 2018-04-13 | 驳回 | 高压氢气钢结构与耐氢脆化特性和牛号浴更好的施工方法 | High pressure hydrogen gas with a hydrogen embrittlement resistance steel structure and number bath method excellent in bovine | 以质量%计，C : 0。02～0。50%，Si : 0。05～0。50%，Mn : 0。5～2。0%，P : 0。05%以下，S : 0。01%以下，Al : 0。01～0。10%，N : 0。0005～0。008%，O : 0。含01%以下，而且V和Mo，V : 0。05～0。30%，Mo : 0。05～1。13%，另外V/钼原子的原子 : 0。6～2。满足0的范围内含有银离子，余量为Fe和不可避免的杂质组成的钢组合物的同时，V和Mo的复合物细颗粒具有的平均颗粒直径在1的范围内～20~犁由以下，高压氢气环境中具有优异耐氢脆化性牛...[]氢线管等可以实现钢结构氢。 | By having a steel composition containing, by mass%, C : 0.02 % to 0.50%, Si : 0.05 % to 0.50 %, Mn : 0.5 % to 2.0 %, P : 0.05 % or less, S : 0.01 % or less, Al : 0.01 % to 0.10 %, N : 0.0005 % to 0.008 %, O : 0.01 % or less, and V : 0.05 % to 0.30 % and Mo : 0.05 % to 1.13 % where a ratio of number of V atoms to number of Mo atoms is in a range of 0.6 to 2.0, the balance being Fe and inevitable impurities, and controlling the average particle size of fine complex carbides of V and Mo in a range of 1 nm to 20 nm, a steel structure for hydrogen gas such as a hydrogen storage vessel or a hydrogen line pipe that has excellent hydrogen embrittlement resistance in high pressure hydrogen environment can be obtained. | Jfe Steel Corp | Jfe Steel Corp | KR1020180038024A | 韩国 | C22C38/04 | KR1020180038024A; CN108026619A; AU2016322190A1; AU2016322190B2; US20180312935A1; CA2991018C; KR1020200038327A; WO2017047099A1; EP3351650A4; JP6299885B2; CA3077926A1; EP3351650A1; EP3351650B1; CA2991018A1; JPWO2017047099A1; CN115449705A; KR102120616B1; CA3077926C; IN201727046655A
1345 | CN201711295355.8 | 2017-12-08 | 发明申请 | 2018-04-10 | 撤回 | 一种改性硼氢化铝储氢材料及其制备方法 | Modified aluminum borohydride hydrogen storage material and preparation method thereof | 本发明公开了一种改性硼氢化铝储氢材料的制备方法，包括如下步骤：将聚四氟乙烯、EDTA、镍粉、锆粉按重量比1 : 2‑4 : 3‑7 : 2‑6混合后置于管式炉中，采用氩气气氛保护，气体流速为100‑300mL/min，以3‑6℃/min速率将温度从室温升至600‑800℃，保持反应1‑2h，在氩气氛围中降温到室温，即可得到粉末状混合体；按质量比1 : 2‑5称取上述粉末状混合体和硼氢化铝，将两者均匀混和后在高纯氢气条件下进行机械球磨；其中，球磨时间为2‑5h，充氢保护压力为1.0‑2.5MPa，转速为400‑600r/min。 | The invention discloses a preparation method for a modified aluminum borohydride hydrogen storage material. The method comprises the following steps : mixing polytetrafluoroethylene, EDTA, nickel powder and zirconium powder according to the weight ratio of 1 : (2-4) : (3-7) : (2-6), placing the mixed material into a pipe furnace, performing protection by adopting an argon gas atmosphere, wherein the gasflow rate is 100-300mL/min, raising the temperature from a room temperature to the temperature of 600-800 DEG C at the speed of 3-6 DEG C/min, keeping a reaction for 1-2h, and performing cooling to aroom temperature in an argon gas atmosphere to obtain a powder-shaped mixture; and weighing the above powder mixture and aluminum borohydride according to a mass ratio of 1 : (2-5), mixing the powder mixture and the aluminum borohydride uniformly, and performing mechanical ball milling under a high-purity hydrogen gas condition, wherein the ball milling time is 2-5h, the hydrogen charging protectionpressure is 1.0-2.5MPa, and the rotation speed is 400-600r/min. | 叶芳 | 叶芳 | CN107892273A | 中国 | C01B6/23 | CN107892273A
1346 | CN201610523619.X | 2016-06-30 | 发明授权 | 2018-04-06 | 授权 | 一种稀土永磁废料的处理方法 | A rare-earth permanent magnet waste processing method | 本发明公开了一种稀土永磁废料的处理方法，包含以下步骤：1)高温退磁、去油：对稀土永磁废料进行加热进行退磁、去油；2)干法研磨、去锈，在倒角机中进行研磨、去锈；3)废料筛分：使用振动筛对废料进行筛分；4)去污：将收集的废料与木屑按1 : 2～1 : 4比例混合，添加到倒角机中进行研磨，至废料表面无灰垢；5)过筛：废料与木屑混合物在振动筛上分离，收集得到干净的稀土永磁废料；6)氢碎：在氢碎炉中吸氢充分破碎。本发明通过机械研磨去锈，无需添加任何酸碱，对环境友好，处理成本低，收率高。通过干法处理清洗，解决了传统工艺水洗无法彻底去除材料表面灰烬杂质的问题，提高了废料表面质量，操作简易，成本低，效率高。通过筛粉处理，可实现木屑重复利用。 | The invention discloses a processing method for rare-earth permanent magnet waste materials. The processing method comprises the following steps that (1) high-temperature demagnetizing and degreasing are conducted, specifically, the rare-earth permanent magnet waste materials are heated to be demagnetized and degreased; (2) dry grinding and derusting are conducted, specifically, grinding and derusting are conducted in a chamfering machine; (3) waste material screening is conducted, specifically, the waste materials are screened with a vibration screen; (4) decontamination is conducted, specifically, the collected waste materials and wood flour are mixed with the ratio being 1 : 2-1 : 4 and are added into the chamfering machine to be ground till no dust scale exists on the surfaces of the waste materials; (5) screening is conducted, specifically, a mixture of the waste materials and the wood flour are separated on the vibration screen, and clean rare-earth permanent magnet waste materials are obtained through collecting; and (6) hydrogen sucking and breaking are conducted, specifically, clean rare-earth permanent magnet waste materials suck hydrogen and are thoroughly broken in a hydrogen breaking furnace. According to the processing method for the rare-earth permanent magnet waste materials, derusting is conducted through mechanical grinding, and any acid and alkali do not need to be added; and the processing method is environmentally friendly, low in processing cost and high in yield. Through dry processing and washing, the problem that dust impurities on the surfaces of materials cannot be removed thoroughly through water washing of a traditional technology is solved, and the surface quality of the waste materials is improved; and operation is simple and easy, the cost is low, and the efficiency is high. The wood flour can be recycled through screening processing. | 中铝广西有色金源稀土有限公司 | 中稀(广西)金源稀土新材料有限公司 | CN106077676B | 中国 | B22F9/04 | CN106077676B; CN106077676A
1347 | MYPI20055691 | 2005-12-06 | 发明申请 | 2018-03-29 | 权利恢复 | 用于储氢的镁合金 | MAGNESIUM ALLOYS FOR HYDROGEN STORAGE | 一种制备储氢材料的方法，包括以下步骤：形成具有至多50wt%镍的镁-镍熔体; 在非氧化性气氛下向熔体中添加至多2重量%的精炼元素，精炼元素的原子半径在镁原子半径的1-1.65倍的范围内; 以及固化所述熔体以产生所述储氢材料。图3 | A METHOD OF PRODUCING A HYDROGEN STORAGE MATERIAL INCLUDING THE STEPS OF : FORMING A MAGNESIUM-NICKEL MELT HAVING UP TO 50 WT % NICKEL; ADDING UP TO 2 WT % OF A REFINING ELEMENT TO THE MELT UNDER A NON-OXIDISING ATMOSPHERE, THE REFINING ELEMENT HAVING AN ATOMIC RADIUS WITHIN THE RANGE OF 1-1.65 TIMES THE ATOMIC RADIUS OF MAGNESIUM; AND SOLIDIFYING THE MELT TO PRODUCE THE HYDROGEN STORAGE MATERIAL. FIGURE 3 | Hydrexia Pty Limited | Hydrexia Pty Limited | MY151876A | 马来西亚 | C22C1/02 | MY151876A
1348 | EP16771566 | 2016-01-12 | 发明申请 | 2018-03-28 | 撤回 | 电极用合金粉末，镍-金属氢化物蓄电池负极及使用其的镍-金属氢化物蓄电池 | ALLOY POWDER FOR ELECTRODES, NEGATIVE ELECTRODE FOR NICKEL-METAL HYDRIDE STORAGE BATTERIES USING SAME, AND NICKEL-METAL HYDRIDE STORAGE BATTERY | 吸氢合金电极用合金粉末中包含包括元件L，元素M，Ni，Co，元件E。元件包括La作为必需成分。元件L不包括Nd，或者，即使元件包括Nd，Nd元素的百分比L为5质量%或更少。此外，元素M包括至少是mg，元件包含至少Mn，摩尔比为±1mg至所述元件L和M元素的总和满足0.000<±1‰¤0。050。Ni摩尔比x的元件L和M元素的总和满足3.50‰¤X‰¤4。32，与CO摩尔比Y的总和元件L和M元素满足0.13‰¤Y‰¤0。50。摩尔比x，摩尔比为Y，‰¤E和Z元素的摩尔比满足4.78x]Si[y]R[z]<5.03，并且比Y/22的摩尔比Y的摩尔配比为Mn之比的总和L和M元素的元素合计为Y/2‰‰¤满足0.80·1。50。 | A hydrogen-absorbing alloy included in alloy powder for electrodes includes elements L, elements M, Ni, Co, and elements E. Elements L include La as an essential component. Elements L do not include Nd, or, even when elements L include Nd, the percentage of Nd in elements L is 5 mass% or less. Furthermore, elements M include at least Mg, elements E include at least Mn, and molar ratio ± 1 of Mg to the sum total of elements L and elements M satisfies 0.000<± 1 ‰¤0.050. Molar ratio x of Ni to the sum total of elements L and elements M satisfies 3.50‰¤x‰¤4.32, and molar ratio y of Co to the sum total of elements L and elements M satisfies 0.13‰¤y‰¤0.50. Molar ratio x, molar ratio y, and molar ratio z of elements E satisfy 4.78‰¤x+y+z<5.03, and ratio y/² of molar ratio y to molar ratio ² that is the ratio of Mn to the sum total of elements L and elements M satisfies 0.80‰¤y/²‰¤1.50. | Panasonic Intellectual Property Management Co., Ltd. | Panasonic Intellectual Property Management Co., Ltd. | EP3279348A4 | 欧洲专利局 | C22C19/03 | WO2016157669A1; EP3279348A4; CN107250398A; JPWO2016157669A1; EP3279348A1; US20180034046A1
1349 | JP2016569865 | 2016-09-16 | 发明授权 | 2018-03-28 | 授权 | 高压氢气用钢中的氢脆化特性结构及其制造方法 | High-pressure hydrogen gas in the hydrogen embrittlement characteristics for a steel structure and manufacturing method thereof | 钢结构氢，它也表现出优异的耐氢脆化特性的高压氢气环境中，因此可以作为蓄压器是氢，氢和线管等。钢结构可以通过以下步骤生产 : 提供一种组合物，在质量%，0.02至0.50%的C，0.05至0.50%的Si，0.5至2.0%的Mn，0.05%或更少的P，0.01%或更少的S，0.01至0.10%重量%的Al，0.0005至0.008%的N，0.01%或更少的O，还含有V和Mo的量满足这些要求的V含量为0.05至0.30%，Mo含量为0.05至1.13%，(V的原子数)/[个数的原子Mo)比为0.6至2.0，与余量由Fe和不可避免的杂质；调节复合细小的碳化物的平均粒径由1至20V，Mo纳米。 | By having a steel composition containing, by mass%, C : 0.02 % to 0.50%, Si : 0.05 % to 0.50 %, Mn : 0.5 % to 2.0 %, P : 0.05 % or less, S : 0.01 % or less, Al : 0.01 % to 0.10 %, N : 0.0005 % to 0.008 %, O : 0.01 % or less, and V : 0.05 % to 0.30 % and Mo : 0.05 % to 1.13 % where a ratio of number of V atoms to number of Mo atoms is in a range of 0.6 to 2.0, the balance being Fe and inevitable impurities, and controlling the average particle size of fine complex carbides of V and Mo in a range of 1 nm to 20 nm, a steel structure for hydrogen gas such as a hydrogen storage vessel or a hydrogen line pipe that has excellent hydrogen embrittlement resistance in high pressure hydrogen environment can be obtained. | Jfe Steel Corp | Jfe Steel Corp | JP6299885B2 | 日本 | C22C38/00 | KR1020180038024A; CN108026619A; AU2016322190A1; AU2016322190B2; US20180312935A1; CA2991018C; KR1020200038327A; WO2017047099A1; EP3351650A4; JP6299885B2; CA3077926A1; EP3351650A1; EP3351650B1; CA2991018A1; JPWO2017047099A1; CN115449705A; KR102120616B1; CA3077926C; IN201727046655A
1350 | JP2016539394 | 2013-12-20 | 发明授权 | 2018-03-28 | 授权 | 镁基储氢材料及其制备方法 | Mg-based hydrogen storage material and method for preparation thereof | 一种镁基储氢材料的制备方法，包括 : 镁，铈，镍家庭非晶合金的制备方法是通过快速冷却的工序；非晶合金粉碎，从而得到无定形粉末，非晶合金被激活，从而得到mgh2-mg2nih4-ceh2.73族纳米晶复合物；上述组合物进行的氢气的吸附和脱附循环，然后将该复合钝化纯氩气气氛中放置，最后，钝化处理的复合氧化，以获得家庭mgh2-mg2nih4-ceh2.73CeO2纳米复合材料。 | A method for preparing a magnesium-based hydrogen storage material, includes : a Mg—Ce—Ni family amorphous alloy is prepared by a rapid cooling process; the amorphous alloy is pulverized, so as to obtain a amorphous powder; the amorphous alloy is activated, so as to obtain a MgH2—Mg2NiH4—CeH2.73 family nanocrystalline composite; the abovementioned composite is carried out a hydrogen absorption and desorption cycle, then the composite is placed in a pure Ar atmosphere for passivation, finally, the passivated composite is oxidized, so as to obtain a MgH2—Mg2NiH4—CeH2.73—CeO2 family nanocrystalline composite. | South China Univ Of Technology | South China Univ Of Technology | JP6301475B2 | 日本 | C22C1/00 | WO2015032158A1; JP2016537511A; US20160194201A1; JP6301475B2; CN103526141A; CN103526141B; US9764951B2
1351 | CN201510819838.8 | 2015-11-20 | 发明授权 | 2018-03-27 | 授权 | La‑Mg‑Ni储氢合金及其制备方法 | La - Mg - Ni hydrogen storage alloy and its preparation method | 本发明的主要目的在于提供一种La‑Mg‑Ni储氢合金及其制备方法。该制备方法包括以下步骤：将按比例配制的混合金属原料进行熔炼，得到液态合金；将液态合金喷落在冷却辊上进行快速冷却，得到快淬后合金，其中冷却辊的表面线速度为3～8m/s；将快淬后合金进行热处理，热处理的步骤包括：在惰性气体的保护下，先在500～600℃下保温1～2小时，再在700～800℃下保温1～2小时，最后在800～900℃下保温2～6小时。采用上述制备方法能够获得具有单一类型的A2B7相的La‑Mg‑Ni储氢合金。同时，由于快淬后合金的晶粒细小，相变动力学较快，可以采用较短的退火时间即可获得单一A2B7相的La‑Mg‑Ni储氢合金。此外，该方法易于掌握，适合大规模生产。 | The invention provides a La-Mg-Ni hydrogen storage alloy and a preparation method thereof. The preparation method includes the following steps that a mixed metal raw material prepared in proportion is smelted to obtain a liquid alloy; the liquid alloy is sprayed to a cooling roller to be quickly cooled, so that a rapidly-quenched alloy is obtained, and the surface linear speed of the cooling roller is 3-8 m/s; and the rapidly-quenched alloy is subjected to thermal treatment which includes the steps of preserving heat for 1-2 hours at the temperature of 500-600 DEG C under the protection of inert gas, then preserving heat for 1-2 hours at the temperature of 700-800 DEG C, and finally preserving heat for 2-6 hours at the temperature of 800-900 DEG C. By means of the preparation method, the La-Mg-Ni hydrogen storage alloy with the single A2B7 phase can be obtained; meanwhile, grains of the rapidly-quenched alloy are fine, transformation kinetics is rapid, and therefore the La-Mg-Ni hydrogen storage alloy with the single A2B7 phase can be obtained through short annealing time. In addition, the method is easy to master and suitable for large-scale production. | 内蒙古科技大学 | 内蒙古科技大学 | CN105369068B | 中国 | C22C19/03 | CN105369068B; CN105369068A
1352 | CN201711255100.9 | 2017-12-02 | 发明申请 | 2018-03-27 | 撤回 | 一种利用双希夫碱表面改性AB3型储氢合金的方法 | Method for conducting surface modification on AB3 type hydrogen storage alloy through bis-schiff base | 本发明公开了一种利用双希夫碱5‑溴水杨醛缩对苯二胺改性AB3型储氢合金的方法。真空感应熔炼法制备AB3型La0.94Mg0.06Ni3.49Co0.73Mn0.12Al0.20合金，合金锭粉碎后，以转速300转/分钟球磨60min，筛分出300目的合金粉末。制备双希夫碱过程如下：取2.5mmol对苯二胺，溶于15mL无水乙醇后，加入到反应瓶中，置于50℃水浴锅中。缓慢滴加5mmol 5‑溴水杨醛溶于30mL无水乙醇的溶液，滴毕反应3.5h。用无水乙醇清洗产物，将产物低温干燥。合金为95％～99％，双希夫碱为1％～5％，二者之和为100％，将两者均匀混合，制得双希夫碱5‑溴水杨醛缩对苯二胺改性的储氢合金。利用具有抗腐蚀能力的双希夫碱对AB3型合金进行表面改性，电极最大放电容量及放电稳定性均有所提高。本发明方法工艺条件简单，低能耗，生产设备简单，利于工业化生产。 | The invention discloses a method for modifying AB3 type hydrogen storage alloy through bis-schiff base 5-bromosalicylaldehyde condensed p-phenylenediamine. AB3 type La0.94Mg0.06Ni3.49Co0.73Mn0.12Al0.20 alloy is prepared through a vacuum induction melting method, alloy ingots are subjected to ball milling for 60 min at the rotating speed of 300 revolutions per minute after being smashed, and 300-mesh alloy powder is screened out. The preparation process of bis-schiff base includes the steps that 2.5 mmol of p-phenylenediamine is taken and dissolved in 15 mL of absolute ethyl alcohol, the p-phenylenediamine and the absolute ethyl alcohol are added into a reaction flask, and the reaction flask is placed in a water bath kettle at the temperature of 50 DEG C; a solution obtained by dissolving 5mmol of 5-bromosalicylaldehyde in 30 mL of absolute ethyl alcohol is slowly dropwise added, and reaction is performed for 3.5 h after the dropwise adding process is finished; and a product is washedwith absolute ethyl alcohol, and the product is dried at low temperature. The alloy accounts for 95-99%, the bis-schiff base accounts for 1-5%, the sum of the alloy and the bis-schiff base is 100%, and the hydrogen storage alloy modified by the bis-schiff base 5-bromosalicylaldehyde condensed p-phenylenediamine is obtained by evenly mixing the alloy and the bis-schiff base. The bis-schiff base with the corrosion resisting capacity is used for conducting surface modification on the AB3 type alloy, and the maximum discharge capacity and discharge stability of an electrode are both improved. According to the method, technological conditions are simple, energy consumption is low, production equipment is simple, and industrial production is facilitated. | 桂林理工大学 | 桂林理工大学 | CN107838419A | 中国 | B22F1/00 | CN107838419A
1353 | EP14735412 | 2014-01-07 | 发明申请 | 2018-03-14 | 授权 | 贮氢合金粉 | METAL HYDRIDE ALLOY | ABx型贮氢合金的性能，提高了添加元素的合金元件用于提高表面区域的合金形貌。该合金可包括不同形貌的表面区域。 | The performance of an ABx type metal hydride alloy is improved by adding an element to the alloy which element is operative to enhance the surface area morphology of the alloy. The alloy may include surface regions of differing morphologies. | Ovonic Battery Company, Inc. | Ovonic Battery Company, Inc. | EP2941490A4 | 欧洲专利局 | C22C19/05 | CN104919069B; CN104919069A; KR1020150103714A; JP2016510479A; JP2017135104A; JP6545200B2; EP2941490C0; EP2941490B1; WO2014107732A3; EP2941490A2; WO2014107732A2; CA2896611A1; EP2941490A4; DE602014090722T2
1354 | UA118516A | 2017-10-12 | 发明申请 | 2018-03-12 | 公开 | 储水用合金 | ALLOY FOR STORAGE WATER | 本发明的目的：合金 用于贮氢的 应用领域： 本发明涉及氢能领域，特别是材料领域， 它们是最有希望用作保险箱的 氢燃料(能源)替代品的环保载体 石油和天然气。 本发明的实质：合金 储存以下组成的氢气。%： 钛(Thi) -15.3-15.5 锆(Zr) -30.1-30.3 锰(Mn) -43.9-44.1 钒(V) -5.3-5.5 铬(Cr) -4.9-5.1 技术成果： 同时增加储氢合金的氢容量 解吸过程动力学的改进，这使得可以使用它 氢燃料安全环保载体的质量 | The object of the invention : Alloy for storage of hydrogen Field of application : The invention relates to the field of hydrogen energy, in particular materials, which are the most promising for use as safe and environmentally friendly carriers of hydrogen fuel (energy) alternative oil and gas. The essence of the invention : Alloy for storage of the following composition of hydrogen, at. % : Titanium (Thi) - 15.3-15.5 Zirconium (Zr) - 30.1-30.3 Manganese (Mn) - 43.9-44.1 Vanadium (V) - 5.3-5.5 Chrome (Cr) - 4.9-5.1 Technical result : Increase of hydrogen capacity of an alloy for storage of hydrogen at the same time an improvement in the kinetics of the desorption process, which makes it possible to use it quality of a safe and environmentally friendly carrier of hydrogen fuel. | Kurdiumov Institute Of Metalophisics Of National Academy Of Sciences Of Ukraine | інститут металофізики ім гв курдюмова національної академії наук україни | UA118516A | 乌克兰 | C22C30/00 | UA118516A
1355 | JP2016169418 | 2016-08-31 | 发明申请 | 2018-03-08 | 驳回 | 储氢合金和氢气净化装置 | HYDROGEN STORAGE ALLOY AND HYDROGEN PURIFICATION DEVICE | [问题]气态氢的制氢原料气的CO2气可以或可以不包括，CO2气体中毒和储氢性能的储氢合金，和使用氢吸留合金，可以提取纯氢效率高，氢气纯化装置。本发明涉及一种储氢合金[A]，(1)一种由下式表示的吸氢合金，X是Cr原子比成分特征的值在0.8-0.5的范围内，这种通过填充储氢合金的储氢塔，提取纯氢的氢精制装置可实现效率高。CRX zrfe2-X。。。(1)图形[图7] | PROBLEM TO BE SOLVED : To provide a hydrogen storage alloy suppressing poisoning by CO2 gas and exhibiting excellent hydrogen storage property even when CO2 gas is contained in a raw material gas for manufacturing hydrogen for purifying a hydrogen gas, and a hydrogen purification device capable of taking out pure hydrogen at high efficiency by using the hydrogen storage alloy. SOLUTION : The hydrogen storage alloy is a hydrogen storage alloy represented by the following formula (1), atom ratio of Cr, X, is a value in a range of 0.8 to 0.5, and a hydrogen purification device capable of taking out pure hydrogen at high efficiency by filling a hydrogen storage tower with the hydrogen storage alloy. ZrFe2-XCrX (1). SELECTED DRAWING : Figure 7 COPYRIGHT : (C)2018, JPO&INPIT | Kobe Steel Ltd; Univ Of Tsukuba | Kobe Steel Ltd; Univ Of Tsukuba | JP2018035397A | 日本 | C22C30/00 | JP2018035397A
1356 | CN201710842943.2 | 2017-09-18 | 发明申请 | 2018-03-06 | 撤回 | Mg‑Al‑Ni系储氢颗粒及其催化改性制备方法 | Mg-Al-Ni series hydrogen storage particle and catalytic modification preparation method thereof | 一种Mg‑Al‑Ni系储氢颗粒及其催化改性制备方法。所述的Mg‑Al‑Ni系储氢颗粒由75～85wt.％的Mg、10～20wt.％的Al和5wt.％的Ni组成。本发明利用覆盖剂保护法预先制备得到镁铝合金，之后利用机械研磨将其粉末化，随后采用高能球磨的技术手段将镍粉加入合金中并细化晶粒尺寸。本发明得到的合金由初生α‑Mg基体、网状或块状分布的β‑Mg17Al12以及Mg+Mg17Al12共晶组成。利用高能球磨技术添加的Ni元素以单质的形式均匀地覆盖在Mg‑Al颗粒表面。经过三次吸放氢循环活化后，添加Ni粉的Mg‑Al‑Ni合金颗粒与同组分的Mg‑Al‑Ni合金颗粒相比较，其内吸氢量最高可达4.36wt.％。 | The invention discloses an Mg-Al-Ni series hydrogen storage particle and a catalytic modification preparation method thereof. The Mg-Al-Ni series hydrogen storage particle is prepared from 75 to 85 weight percent of Mg, 10 to 20 weight percent of Al and 5 weight percent of Ni. The catalytic modification preparation method comprises the following steps : preparing in advance by adopting a cover agent protection method to obtain a magnesium-aluminum alloy; and then powdering the magnesium-aluminum alloy by using mechanical lapping and subsequently adding nickel powder into the alloy and refiningthe sizes of grains by adopting high-energy ball milling technical means. The alloy obtained by the method disclosed by the invention is prepared from a primary alpha-Mg matrix, beta-Mg17Al12 with mesh or blocky distribution and an Mg+Mg17Al 12 co-crystal. The Ni element added by the high-energy ball milling technology uniformly covers the surfaces of Mg-Al particles in an elemental form. After three times of hydrogenation and dehydrogenation cycle activation, compared with the Mg-Al-Ni alloy particles with same components, the Mg-Al-Ni alloy particles added with Ni powder has the advantage that the hydrogen absorption capacity in the Mg-Al-Ni alloy particles can be up to 4.36 weight percent. | 西北工业大学 | 西北工业大学 | CN107760947A | 中国 | C22C23/02 | CN107760947A
1357 | JP2014546652 | 2012-12-14 | 发明授权 | 2018-02-28 | 未缴年费 | 金属氢化物储氢中的新应用及其用途 | The metal hydride hydrogen storage applications and its use in new | 本公开涉及新的金属氢化物，其制备方法及其在储氢应用中的用途。 | This disclosure relates to novel metal hydrides, processes for their preparation, and their use in hydrogen storage applications. | ユニヴァーシティー オブ サウス ウェールズ コマーシャル サービシズ リミテッド | ユニヴァーシティー オブ サウス ウェールズ コマーシャル サービシズ リミテッド | JP6285869B2 | 日本 | C01B6/02 | PT2791053T; JP2015500199A; EP2791053A1; CN104169211B; WO2013088170A1; CN104169211A; EP2791053B1; KR102022331B1; EP4219395A3; WO2013088170A9; EP2791053B8; PL2791053T3; DK2791053T3; EP4219395A2; ES2942611T3; JP6285869B2; FI2791053T3; HUE061845T2; KR1020140109962A
1358 | CN201710933979.1 | 2017-10-10 | 发明申请 | 2018-02-27 | 授权 | 一种Mg基高熵可逆储氢合金及其制备方法 | Mg-based high-entropy reversible hydrogen storage alloy and preparation method thereof | 本发明公开了一种Mg基高熵可逆储氢合金及其制备方法，属于储氢技术领域。该可逆储氢合金化学式为Mg2TiNiCrXY(X和Y为Fe、V、Mn、Cu中的任意两种)。按化学式进行原料粉末的称取，其中单质金属粉末纯度>99％，粒度>200目。将金属粉末倒入球磨罐中，湿法球磨100～120h；其中球料比为20 : 1，控制剂为正庚烷，球磨机转速为300～500rpm。球磨结束后，在手套箱内取下球磨罐盖并抽真空，得到高熵可逆储氢合金。该合金体系具有高的储氢容量(1.25～4.0wt.％)和较高的室温放电容量；且制备具有工艺简单、易控，生产设备投资少，原料价格低廉，生产无污染，易于大规模生产的优点。 | The invention discloses an Mg-based high-entropy reversible hydrogen storage alloy and a preparation method thereof, and belongs to the technical field of hydrogen storage. The chemical formula of thereversible hydrogen storage alloy is Mg2TiNiCrXY (X and Y are any two kinds of Fe, V, Mn and Cu). According to the chemical formula, raw material powder is weighed and taken, the purity of single metal powder is larger than 99%, and the particle size is larger than 200 meshes. The metal powder is poured into a ball mill tank, wet ball-milling is conducted for 100-120 h, the ball-to-powder weightratio is 20 : 1, and a control agent is normal heptanes, the rotating speed of a ball mill is 300-500 rpm. After ball milling is completed, a ball mill tank cover is taken down in a glove box and vacuumizing is conducted, and the high-entropy reversible hydrogen storage alloy is obtained. An alloy system has high hydrogen storage capacity (1.25-4.0 wt.%) and high room-temperature discharge capacity, and preparation has the advantages that the technology is simple and easy to control, the production equipment investment is less, the raw material price is low, production generates no pollution, and mass production is easy. | 安徽工业大学 | 安徽工业大学 | CN107739936A | 中国 | C22C23/00 | CN107739936A; CN107739936B
1359 | JP2013557560 | 2013-02-07 | 发明授权 | 2018-02-07 | 授权 | 储氢合金和镍氢二次电池负极 | The hydrogen storage alloy, and a nickel-hydrogen secondary battery negative electrode | 提供了储氢合金粉末、阳极和镍-氢可再充电电池，其具有优异的低温特性，同时具有优异的初始活性和循环寿命，这些特性在传统的镍-氢可再充电电池中是折衷的。所述合金粉末具有由式(1)R 1-a Mg a Ni b Al c M d(R：包括Sc和Y等的稀土元素；0.005‰·a‰·0.40、3.00‰·b‰·4.50、0‰·c‰·0.50、0‰·d‰·1.00、3.00‰·b+c+d‰·4.50)表示的组成，并且具有不小于2 μ m的粉末颗粒外表面的算术平均粗糙度(Ra)，或者不高于35，000 gf/mm 2的压碎强度。 | Hydrogen storage alloy powder, an anode, and a nickel-hydrogen rechargeable battery are provided, which are excellent in low-temperature characteristics and both in initial activity and cycle life at the same time, which properties are trading-off in conventional nickel-hydrogen rechargeable batteries. The alloy powder has a composition represented by formula (1) R 1-a Mg a Ni b Al c M d (R : rare earth elements including Sc and Y, or the like; 0.005 ‰¤ a ‰¤ 0.40, 3.00 ‰¤ b ‰¤ 4.50, 0 ‰¤ c ‰¤ 0.50, 0 ‰¤ d ‰¤ 1.00, 3.00 ‰¤ b+c+d ‰¤ 4.50), and has an arithmetical mean roughness (Ra) of the powder particle outer surface of not less than 2 µm, or a crushing strength of not higher than 35, 000 gf/mm 2 . | Santoku Corp | Santoku Corp | JP6276031B2 | 日本 | C22C19/00 | JPWO2013118806A1; EP2813588A4; CN104220613B; EP2813588B1; EP2813588A1; WO2013118806A1; US9859556B2; CN104220613A; US20150243976A1; JP6276031B2
1360 | KR1020137006803 | 2011-08-19 | 发明授权 | 2018-02-07 | 授权 | 吸氢合金，负极和镍氢二次电池 | HYDROGEN ABSORBING ALLOY, NEGATIVE POLE, AND NICKEL-HYDROGEN SECONDARY BATTERY | Co，锰，在碱性溶液中电解铝的数量分之一，优异，此外，同在工业上是费用的吸氢合金，使用镍氢合金2，起泡剂为负，负二次号镍氢2。]所公开的。本发明的吸氢合金，含columnar5型晶相为CaCu5，COB rnia ALC sne MF MND(r和y是至少1物质包括含有镧系元素，未稀释的含La。M为Ti，Zr，Fe，Cu，至少一个或多个元件，例如Nb1，370≤一种≤5。10，0<B≤0。55，0。00C≤≤0。45，0。00≤D<0。20，0。05≤≤E0。25，0。00≤F≤0。25，4。≤90]C#-[+和F≤5。50)具有由下式表示的组成，该合金的横截面通过EPMA分析获得的组织800的放大映像图像于锡和La，均为5。0微米或以上不同磁性材料具有结构不存在。 | Provided are a hydrogen storage alloy wherein elution of Co, Mn, Al, and the like elements into an alkaline electrolyte is inhibited, which has excellent corrosion resistance, and which is industrially of low cost due to a reduced Co content, an anode for a nickel-hydrogen rechargeable battery employing the alloy, and a nickel-hydrogen rechargeable battery having the anode. The hydrogen storage alloy has a CaCu 5 crystal phase as the main phase, has a composition represented by the formula RNi a Co b Al c Mn d Sn e M f , wherein R stands for at least one element selected from lanthanoid elements including Y, and essentially includes La; M stands for at least one element such as Ti, Zr, Fe, Cu, Nb; 3.70 ‰¤ a ‰¤ 5.10, 0 < b ‰¤ 0.55, 0.00 ‰¤ c ‰¤ 0.45, 0.00 ‰¤ d < 0.20, 0.05 ‰¤ e ‰¤ 0.25, 0.00 ‰¤ f ‰¤ 0.25, 4.90 ‰¤ a+b+c+d+e+f ‰¤ 5.50, and has a structure free of a precipitated phase with a grain diameter of not less than 5.0 µm as observed in Sn- and La-mapping images at a magnification of 800x obtained by area analysis of a cross-sectional structure of the alloy with EPMA. | Santoku Corp | Santoku Corp | KR101826620B1 | 韩国 | C22C19/00 | JPWO2012023610A1; EP2607509A4; US9225016B2; EP2607509A1; KR1020130099056A; CN103154286A; CN103154286B; IN2048DELNP2013A; KR101826620B1; JP5851991B2; WO2012023610A1; US20130202964A1
1361 | JP2017173700 | 2017-09-11 | 发明申请 | 2018-02-01 | 未缴年费 | 滚动轴承 | Rolling bearing | [问题]本发明的硬质储氢，氢脆并能防止早期剥落，包括钢滚动组件。[技术方案]该内圈(2)，外圈(3)，滚动元件(4)和滚动轴承(1)，所述内圈(2)，外圈(3)，滚动体(4)和至少一个选自1由预定材料，所述材料包含在所述被覆盖的至少一些的所述氧化夹杂物，钢中氧化物夹杂物的最大直径为3μm或更大，MnS，对所有人的数量的数量的比率超过40%覆盖。图[图1] | PROBLEM TO BE SOLVED : To provide a rolling bearing made of a steel material in which hydrogen is hard to be accumulated on the inside and capable of preventing early peeling caused by hydrogen brittleness. SOLUTION : There is provided a rolling bearing 1 having an inner ring 2, an outer ring 3 and a rolling element 4, in which at least one selected from the inner ring 2, the outer ring 3 and the rolling element 4 is made of a prescribed steel material, at least a part of oxide inclusions included in the steel material is covered with MnS, and, in the oxide inclusions with the maximum diameter of 3 μm or more, the ratio of the pieces covered with MnS to the total piece exceeds 40%. SELECTED DRAWING : Figure 1 COPYRIGHT : (C)2018, JPO&INPIT | Ntn Corp | Ntn Corp | JP2018016889A | 日本 | C22C38/00 | JP2018016889A; JP6457601B2
1362 | CN201610080443.5 | 2016-02-04 | 发明授权 | 2018-01-26 | 未缴年费 | 一种金属钯或钯合金纳米线制备方法 | A metal palladium or palladium alloy nanowire preparation method | 本发明公开了一种钯或钯合金纳米线的制备方法，该方法采用钯或钯合金作为原材料，通过对原材料进行多次吸放氢循环，使钯或钯合金材料在循环过程中通过自发生长的模式形成一维纳米线结构。通过该方法制备钯或钯合金纳米线具有操作简单、易于规模制备、产物清洁等特点，可以满足钯及其合金用于催化剂、气体探测部件的应用需求。 | The invention discloses a method for preparing metal palladium or palladium alloy nanowires. According to the method, palladium or palladium alloy is used as a raw material; and the raw material is subjected to hydrogen absorption and desorption circulation for multiple times, so that the palladium or palladium alloy material spontaneously grows in the circulation process to form a one-dimensional nanowire structure. The method for preparing the metal palladium or palladium alloy nanowires has the characteristics that operation is easy, large-scale preparation is easy, and products are easy to clean, and the demands for applying the palladium and the palladium alloy to catalysts and gas detection components can be met. | 中国科学院金属研究所 | 中国科学院金属研究所 | CN105689725B | 中国 | B22F9/02 | CN105689725A; CN105689725B
1363 | JP2016142206 | 2016-07-20 | 发明申请 | 2018-01-25 | 授权 | 一种低合金钢，一种低合金钢和容器，所述容器及其制造方法 | LOW ALLOY STEEL MATERIAL, LOW ALLOY STEEL TUBE AND CONTAINER AND METHOD FOR PRODUCING THE CONTAINER | [问题]在高压氢气环境可以设计基于疲劳寿命，强度高，高压氢气环境和优异的抗疲劳性和良好的耐高压储氢容器的低合金钢的脆裂。[解决方案]质量%，C : 0.20-0.60%，Si : 0.05-1.0%，Mn : 0.35-3.0%，对≦0。025%，S≦0。010%，Al : 0.005-0.10%，B : 0.0003-0.01%，Ti : 0-0.5%，Zr : 0-1.0%，HF : 0-2.0%，O≦0。005%，≦Ti和0.008±0.5的Zr≦0±0.25的HF≦0.05N。008%×0.0003≦B(11/14)N+(11/48)+(11/178)+(11/91)Zr HF满足，如果需要一定量的Cr，Mo，V，W，铌(Nb)，Ta，镍，Cu，Co，Ca，和一种或多种选自1mg REM低合金钢材料的高压氢气。图[图1] | PROBLEM TO BE SOLVED : To provide a low alloy steel material for high pressure hydrogen containers, which allows a life design based on the endurance ratio under a high-pressure hydrogen gas environment, has a high strength and has excellent fatigue resistance under a high-pressure hydrogen gas environment, and good hydrogen gas embrittlement resistance. SOLUTION : There is provided a low alloy steel material for high pressure hydrogen having a chemical composition which comprises, by mass%, 0.20 to 0.60% of C, 0.05 to 1.0% of Si, 0.35 to 3.0% of Mn, 0.025% or less of P, 0.010% or less of S, 0.005 to 0.10% of Al, 0.0003 to 0.01% of B, 0 to 0.5% of Ti, 0 to 1.0% of Zr, 0 to 2.0% of Hf, 0.005% or less of O, 0.008% or less of N, satisfies the following expressions : 0.008≤Ti+0.5Zr+0.25Hf≤0.05 and 0.0003≤B-(11/14)N+(11/48)Ti+(11/91)Zr+(11/178)Hf and comprises, if necessary, one or more selected from Cr, Mo, V, W, Nb, Ta, Ni, Cu, Co, Ca, Mg and REM in a specific amount. SELECTED DRAWING : Figure 1 COPYRIGHT : (C)2018, JPO&INPIT | Nippon Steel & Sumitomo Metal | Nippon Steel & Sumitomo Metal | JP2018012856A | 日本 | C22C38/00 | JP2018012856A; JP6648647B2 | [12 empty] | 无效诉讼 | 豊田 敦子
1364 | CN201610481717.1 | 2016-06-28 | 发明授权 | 2018-01-19 | 授权 | 一种多孔镍合金电解析氢复合阴极材料的制备方法 | A porous nickel alloy electrolytic hydrogen composite cathode material preparation method | 本发明提供了一种多孔镍合金电解析氢阴极复合材料的制备方法，主要应用于电解析氢技术领域。本发明采用粉末反应合成法，将Ni、Fe、Mo、C、LaNi5五种粉末按一定比例配好，其中Fe、Mo、C、LaNi5粉共占总含量的22.5~52wt%，将配好的粉末混合均匀，加入0.5~4%的硬脂酸，干燥后通过压力成型获得生坯，利用固相偏扩散的原理对生坯进行真空烧结，即可获得Ni‑Fe‑Mo‑C/LaNi5多孔电解析氢阴极材料。本发明制得的多孔电解析氢复合阴极材料具有比表面积大、析氢过电位低、催化性良好、耐腐蚀性优良、工作性能稳定、制备工艺简单环保等优点，对氢能源的开发有着重要意义。 | The invention provides a preparation method of a porous nickel-alloy hydrogen evolution reaction composite cathode material, and the preparation method is mainly applied to the technical field of hydrogen evolution reactions. A powder reaction synthesis method is adopted, Ni, Fe, Mo, C and LaNi5 are prepared according to a certain ratio, the prepared powder is mixed evenly, 0.5-4% of stearic acid is added into the powder, a green body is obtained through pressure forming after drying is conducted and is subjected to vacuum sintering through the principle of solid-phase partial diffusion, and then the Ni-Fe-Mo-C/LaNi5 porous nickel-alloy hydrogen evolution reaction composite cathode material is obtained, wherein the content of the Fe, Mo, C and LaNi5 powder accounts for 22.5-52% of the total content. The porous nickel-alloy hydrogen evolution reaction composite cathode material prepared through the method has the advantages of being large in specific surface area, low in hydrogen evolution overpotential, good in catalytic property, good in corrosion resistance, stable in working performance, simple and environmentally friendly in preparation process, and the like, and has a significance to development of hydrogen energy sources. | 湘潭大学 | 湘潭大学 | CN106111997B | 中国 | B22F5/00 | CN106111997A; CN106111997B
1365 | BRPI0518400 | 2005-12-02 | 发明授权 | 2018-01-16 | 授权 | 制造储氢材料的方法，镁镍合金HIPOEUTETICA和由熔融镁镍合金形成的储氢材料 | a method of manufacturing a hydrogen storage material, magnesium-nickel alloy hipoeutética and hydrogen storage material formed from a molten magnesium-nickel alloy | 一种制备储氢材料的方法，包括以下步骤 : 形成含至多50wt%镍的镁-镍熔体； 在非氧化气氛下向熔体中加入至多2wt%的精炼元素， 该精炼元素的原子半径为镁原子半径的1-65倍，例如选自Zr，Na，K，Ba，Ca，Sr，La，Y，Yb，Rb和Cs中的至少一种元素； 以及固化该熔体以制备该储氢材料。 | A method of producing a hydrogen storage material including the steps of : forming a magnesium-nickel melt having up to 50 wt % nickel; adding up to 2 wt % of a refining element to the melt under a non-oxidizing atmosphere, the refining element having an atomic radius within the range of 1-1.65 times the atomic radius of magnesium, such as at least one element selected from the group consisting of Zr, Na, K, Ba, Ca, Sr, La, Y, Yb, Rb and Cs; and solidifying the melt to produce the hydrogen storage material. | Hydrexia Pty Ltd; Univ Queensland; Uniquest Pty Ltd | Hydrexia Pty Ltd; Univ Queensland; Uniquest Pty Ltd | BRPI0518400B1 | 巴西 | C22C1/02 | EP1838887B1; MY151876A; US20090123325A1; ES2387989T3; KR1020070086955A; TWI393786B; BRPI0518400B1; AU2005313837A1; DK1838887T3; CA2588807A1; ZA200704897A; WO2006060851A1; US9234264B2; ATE554193T1; TW200630493A; BRPI0518400A2; CN101120111A; JP2008523240A; CN101120111B; KR101311469B1; PL1838887T3; AU2005313837B2; CA2588807C; EP1838887A4; IN4013DELNP2007A; JP5300265B2; EP1838887A1 |  |  | Hydrexia Pty Limited; Uniquest Pty Limited | [9 empty] | 行政案件 |  | University Of Queensland; The University Of Queensland
1366 | CN201610019134.7 | 2016-01-12 | 发明授权 | 2018-01-16 | 授权 | 一种核壳结构镁基储氢材料 | Core-shell structure of the magnesium based hydrogen storage material | 本发明提供了一种核壳结构镁基储氢材料，于核壳结构镁基储氢材料成分中，镁颗粒质量百分比为60～85％，壳层钛氧化物质量百分比为15～40％，在壳层钛氧化物TiOx中，x＝0.5～1.8；所述镁颗粒为纳米或微米颗粒，壳层钛氧化物的厚度为60～200nm。本发明的制备方法是采用溶胶‑凝胶法制备钛氧化物壳层，该壳层钛氧化物能有效提高镁的吸放氢性能，并且核壳结构材料在空气中稳定、抗氧化；本发明具有核壳结构的镁基材料应用于固态储氢，能够有效提高吸放氢的速率，降低吸放氢过程所需的温度。本发明镁基储氢材料制备方法操作相对简单，合成温度低，条件易于控制，并且能够实现镁基储氢材料壳层的均匀包覆。 | The invention provides a magnesium-based hydrogen storage material of a core-shell structure. The magnesium-based hydrogen storage material of the core-shell structure is prepared from, by mass percent, 60% to 85% of magnesium particles and 15% to 40% of shell layer titanic oxide, and x in the shell layer titanic oxide TiOx is equal to 0.5 to 1.8. The magnesium particles are nano or micron particles, and the thickness of the shell layer titanic oxide ranges from 60 nm to 200 nm. According to a preparation method, a titanic oxide shell layer is prepared through a sol-gel method, the hydrogen absorption and desorption performance of magnesium can be effectively improved through the shell layer titanic oxide, and the core-shell structure is stable and resistant to oxidization in air. The magnesium-based hydrogen storage material of the core-shell structure is applied to solid hydrogen storage, the rate of hydrogen absorption and desorption can be effectively increased, and the temperature needed for the hydrogen absorption and desorption process can be reduced. The preparation method of the magnesium-based hydrogen storage material is relatively easy to operate, the resultant temperature is low, conditions are easy to control, and even coating of the shell layer of the magnesium-based hydrogen storage material can be achieved. | 华南理工大学 | 华南理工大学 | CN105642883B | 中国 | B22F1/02 | CN105642883A; CN105642883B
1367 | US15219753 | 2016-07-26 | 发明授权 | 2018-01-16 | 授权 | 贮氢合金、贮氢合金电极、二次电池及贮氢合金制造方法 | Hydrogen storage alloy, hydrogen storage alloy electrode, secondary battery, and method for producing hydrogen storage alloy | 提供了一种储氢合金，其特征在于，在晶体结构的c轴方向上层叠有具有不同晶体结构的两种或更多种晶体相。 该储氢合金的特征还在于，叠层的两个或更多个晶相的晶体结构中的晶格常数a的最大值和最小值之间的差为0.03？ 或者更少。 | Provided is a hydrogen storage alloy which is characterized in that two or more crystal phases having different crystal structures are layered in a c-axis direction of the crystal structures. The hydrogen storage alloy is further characterized in that a difference between a maximum value and a minimum value of a lattice constant a in the crystal structures of the laminated two or more crystal phases is 0.03 Å or less. | Gs Yuasa International Ltd.; National Institute Of Advanced Industrial Science And Technology | Gs Yuasa Corporation; National Institute Of Advanced Industrial Science And Technology | US9869007B2 | 美国 | C22C1/02 | JPWO2008018494A1; US20160333443A1; US20150118557A1; US9869007B2; JP6061354B2; US20100178561A1; US9496550B2; JP5581588B2; CN101501896A; US20120318413A1; CN101501896B; WO2008018494A1; JP2014122429A; US8343660B2; JP2015165052A; JP5828175B2 | 2 | Gs Yuasa Corporation; Kakeya, Tadashi; Kanemoto, Manabu; Kuzuhara, Minoru; Ozaki, Tetsuya; Watada, Masaharu; Sakai, Tetsuo | Gs Yuasa Corporation; National Institute Of Advanced Industrial Science And Technology; Gs Yuasa International Ltd.
1368 | CN201380060180.6 | 2013-12-02 | 发明授权 | 2018-01-02 | 未缴年费 | 耐氢脆性优异的高强度弹簧用钢线材及其制造方法以及高强度弹簧 | Excellent hydrogen embrittlement resistance for high strength spring steel wire and manufacturing method thereof and high-strength spring | 本发明提供一种高强度弹簧用钢线材，其是回火马氏体为80面积％以上、抗拉强度为1900MPa以上的高强度弹簧用钢线材，满足规定的化学成分组成，且C与Si满足下述(1)式的关系，旧奥氏体结晶粒度号为10号以上，并且氢吸藏量为14.0ppm以上，由此，即使抑制合金元素的添加量，也确保了耐氢脆性。0.73％≤[C]+[Si]/8≤0.90％...(1)其中，[C]和[Si]分别表示C和Si的含量(质量％)。 | A high-strength spring steel wire is provided which secures excellent hydrogen embrittlement resistance even when the adding amount of alloy elements is suppressed, and has 80 area% or more of tempered martensite and 1, 900 MPa or more of the tensile strength, in which a predetermined chemical composition is satisfied, with C and Si satisfying the relation of the expression (1) below, with prior austenite grain size number being No. 10 or more, and with the hydrogen absorption amount being 14.0 ppm or more. 0.73 % ‰¤ C + Si / 8 ‰¤ 0.90 % where [C] and [Si] express the content (mass%) of C and Si respectively. | 株式会社神户制钢所 | 株式会社神户制钢所 | CN104797729B | 中国 | C22C38/00 | TW201441382A; KR101768785B1; CN104797729B; CN104797729A; US20150292052A1; MX371408B; EP2937434A1; TWI551693B; EP2937434B1; WO2014097872A1; JP5973903B2; EP2937434A4; JP2014122393A; MX2015006912A; US9970072B2; KR1020150081366A
1369 | US14619374 | 2015-02-11 | 发明授权 | 2018-01-02 | 未缴年费 | 贮氢合金 | Hydrogen storage alloys | 一种储氢合金，包括a)至少一个主相，b)储氢次相和c)催化次相，其中催化次相丰度与储氢次相丰度的重量比为≥3； 或包含a)至少一种主相，b)0至约13.3wt%的存储副相和c)催化副相，其中合金包含0.05at%至0.98at%的一种或多种稀土元素； 或包括a)至少一个主相， B)0至约13.3wt%的存储二次相和C)催化二次相，其中合金包括例如i)选自Ti、Zr、Nb和Hf的一种或多种元素和ii)选自V、Cr、Mn、Ni、Sn、Al、Co、Cu、Mo、W、Fe、Si、Sn和稀土元素的一种或多种元素，其中ii)与i)的原子比为约1.80至约1.98，显示改进的电化学性能，例如改进的低温电化学性能。 | Hydrogen storage alloys comprising a) at least one main phase, b) a storage secondary phase and c) a catalytic secondary phase, where the weight ratio of the catalytic secondary phase abundance to the storage secondary phase abundance is ≧3; or comprising a) at least one main phase, b) from 0 to about 13.3 wt % of a storage secondary phase and c) a catalytic secondary phase, where the alloy comprises from 0.05 at % to 0.98 at % of one or more rare earth elements; or comprising a) at least one main phase, b) from 0 to about 13.3 wt % of a storage secondary phase and c) a catalytic secondary phase, where the alloy comprises for example i) one or more elements selected from the group consisting of Ti, Zr, Nb and Hf and ii) one or more elements selected from the group consisting of V, Cr, Mn, Ni, Sn, Al, Co, Cu, Mo, W, Fe, Si, Sn and rare earth elements, where the atomic ratio of ii) to i) is from about 1.80 to about 1.98, exhibit improved electrochemical properties, for instance improved low temperature electrochemical performance. | Basf Corporation | Basf Corporation | US9856544B2 | 美国 | C22C14/00 | US9856544B2; US20160230254A1 | 1 | Young, Kwo; Wong, Diana; Nei, Jean | Basf Corporation
1370 | JP2016219892 | 2016-11-10 | 发明申请 | 2017-12-28 | 驳回 | 所述一种钕铁硼烧结磁体和B | SINTERED Nd-Fe-B-BASED MAGNETIC SUBSTRATE AND MANUFACTURING METHOD THEREFOR | [问题]的性能和制造方法，磁性一种烧结钕铁硼B。[解决方案]的每种元素的含量元件的磁体，31-35%重量的镨钕，0.95-1.2%重量%的B，0.21-1%重量%的Al，0.2-4%重量%的Co，0.1-0.2%重量%的Cu，0.5-1%重量%的Ga，0.3-1%重量%的钛，0.2重量%或更少的重稀土元素，在所述磁性体C，O，N元素含量≦Mn+0。0.6×1.2×630百万分之一的O+1×N元素含量≦3680以下元素含量满足该关系元素含量，其余为Fe。图[图1] | PROBLEM TO BE SOLVED : To provide a sintered Nd-Fe-B-based magnetic substrate with high performance and a manufacturing method therefor. SOLUTION : Contents of each element in a magnetic substrate are Pr-Nd of 31 to 35 wt.%, B of 0.95 to 1.2 wt.%, Al of 0.21 to 1 wt.%, Co of 0.2 to 4 wt%, Cu of 0.1 to 0.2 wt.%, Ga of 0.5 to 1 wt.%, Ti of 0.3 to 1 wt.% and heavy rare earth element of 0.2 wt.% or less, contents of C, O and N in the magnetic substrate satisfy a relational expression of 630 ppm≤1.2×C element content+0.6×O element content+1×N element content≤3680 ppm and the balance is Fe. SELECTED DRAWING : Figure 1 COPYRIGHT : (C)2018, JPO&INPIT | Yantai Shougang Magnetic Materials Inc | Yantai Shougang Magnetic Materials Inc | JP2017226910A | 日本 | C22C38/00 | US20170372823A1; EP3261101A1; EP3261101B1; CN106128673B; CN106128673A; JP2017226910A; US10978226B2
1371 | CN201710373453.2 | 2017-05-24 | 发明申请 | 2017-12-15 | 驳回 | 一种烧结钕铁硼压坯加工方法 | Sintered Nd-Fe-B blank compacting processing method | 本发明公开了一种烧结钕铁硼压坯加工法，涉及烧结钕铁硼技术领域，包括以下技术路线：配料、熔炼、氢碎、制粉、成型、等静压、切割加工、烧结、检测、磨加工、电镀、充磁、发货、入库；本发明烧结钕铁硼压坯加工方法提供钕铁硼材料利用率，降低生产成本，提高加工效率，材料利用率提升20～30％，加工效率提升50％，材料利用率达到95～98％，增加企业竞争率。 | The invention discloses a sintered Nd-Fe-B blank compacting processing method and relates to the technical field of sintered Nd-Fe-B. The sintered Nd-Fe-B blank compacting processing method comprises the following technical steps of batching, smelting, hydrogen crushing, powdering, forming, isostatic pressing, cutting processing, sintering, detecting, grinding processing, electroplating, magnetizing, delivering and storing. According to the sintered Nd-Fe-B blank compacting processing method, the utilization ratio of a Nd-Fe-B material is increased, the production cost is reduced, the processing efficiency is improved, the material utilization ratio is increased by 20-30% to reach 95-98%, the processing efficiency is improve by 50%, and the enterprise competition rate is increased. | 安徽省瀚海新材料股份有限公司 | 安徽省瀚海新材料股份有限公司 | CN107475631A | 中国 | C22C38/16 | CN107475631A
1372 | CN201310536212.7 | 2013-11-04 | 发明授权 | 2017-12-01 | 授权 | 稀土永磁合金连续氢破碎的方法 | Rare-earth permanent magnet alloy continuous decrepitation method | 本发明提供一种稀土永磁合金连续氢破碎的方法，在设置有活化室、吸氢室、第一脱氢室、第二脱氢室和冷却室的连续氢化炉中进行，所述连续氢破碎方法包括以下步骤：在所述活化室活化所述稀土永磁合金；在所述吸氢室进行选择性吸氢；在所述第一脱氢室和所述第二脱氢室进行循环加热脱氢；冷却，在所述冷却室通过氩气强制冷却。在所述第一脱氢室的加热脱氢分为两个阶段，第一阶段温度为400～550℃，第二阶段温度为550～600℃。在所述第二脱氢室的加热脱氢分为两个阶段，第一阶段温度为550～600℃，第二阶段温度为400～550℃。 | The invention provides a continuous hydrogen decrepitation method for a rare earth permanent magnetic alloy. The method is carried out in a continuous hydrogenation furnace provided with an activation chamber, a hydrogen absorption chamber, a first dehydrogenation chamber, a second dehydrogenation chamber and a cooling chamber. The continuous hydrogen decrepitation method comprises the following steps that the rare earth permanent magnetic alloy is activated in the activation chamber; selective hydrogen absorption is carried out in the hydrogen absorption chamber; circulating heating dehydrogenation is carried out in the first dehydrogenation chamber and the second dehydrogenation chamber; cooling is carried out, that is, forced cooling is carried out in the cooling chamber through argon. The heating dehydrogenation process in the first dehydrogenation chamber is divided into two stages; the temperature in the first stage ranges from 400 DEG C to 550 DEG C, and the temperature in the second stage ranges from 550 DEG C to 600 DEG C; the heating dehydrogenation process in the second dehydrogenation chamber is divided into two stages; and the temperature in the first stage ranges from 550 DEG C to 600 DEG C, and the temperature in the second stage ranges from 400 DEG C to 550 DEG C. | 三环瓦克华(北京)磁性器件有限公司; 北京中科三环高技术股份有限公司 | 三环瓦克华(北京)磁性器件有限公司; 北京中科三环高技术股份有限公司 | CN104607645B | 中国 | B22F9/04 | CN104607645B; CN104607645A
1373 | CN201610487597.6 | 2016-06-29 | 发明授权 | 2017-12-01 | 授权 | 一种超长寿命储氢合金的快速鉴定方法 | A long service life of the hydrogen storage alloy rapid identification method | 本发明涉及一种镍氢电池用具有超长寿命储氢合金的制备及其快速鉴定方法。通过提高合金的抗腐蚀能力设计了具有超长循环寿命的AB5型储氢合金。与传统商用的长寿命储氢合金相比，在半电池测试条件下，所述合金其循环寿命由500次增加至1400次，提高了将近三倍，这将极大地提高镍氢电池在服役期间的可存储能量，延长其服役寿命。同时，对于长寿命储氢合金，目前需要进行长时间的测试来确定其循环稳定性，不利于快速的产业化生产。传统的化学成分检验方法只能评估成分的准确性，无法准确表征合金的循环稳定性，不利于异常产品的及时发现。本发明提出了快速鉴定储氢合金的新方法，能快速准确地鉴定出某合金是否属于长寿命储氢合金。 | The invention relates to preparation and a quick identifying method for a hydrogen storage alloy with a super long service life for a nickel-hydrogen battery. AB5 type hydrogen storage alloy with a super long service life is designed by improving the corrosion resistance of the alloy. Compared with a conventional commercial hydrogen storage alloy with a long service life, the cycle life of the alloy is increased to 1400 times from 500 times by nearly three times under a half-cell test condition, so that the storable energy during the service period of the nickel-hydrogen battery is greatly improved, and the service life of the nickel-hydrogen battery is prolonged. Meanwhile, for the hydrogen storage alloy with a long service life, the cycling stability is determined according to long-time test, and quick industrial production is not facilitated. The conventional chemical component test method only can estimate accuracy of components, cannot accurately represent cycling stability of the alloy, so that timely finding of abnormal products is not facilitated. The invention discloses a novel method for quickly identifying the hydrogen storage alloy, and the novel method can quickly identify whether certain alloy belongs to hydrogen storage alloy with a long service life or not. | 吉林大学 | 吉林大学 | CN105886840B | 中国 | C22C19/03 | CN105886840A; CN105886840B
1374 | CN201611135461.5 | 2016-12-12 | 发明授权 | 2017-12-01 | 未缴年费 | 碳酸镍用于改善烧结锰铜阻尼合金性能的方法 | The nickel carbonate used for improving the performance of the alloy sintered copper-manganese damping method | 本发明公开了一种碳酸镍用于改善烧结锰铜阻尼合金性能的方法。利用碳酸镍热分解、氢还原产生的高活性镍促进烧结，释放出来的CO2、H2O气体阻止烧结坯表面形成致密封闭层，提高烧结体的均匀性，使得在氢气气氛下烧结就可以得到大尺寸的锰铜烧结体，在氢气作用下热解、还原和烧结。具体步骤为碳酸镍分解：300～450℃保温1～4小时；氧化镍还原：400～550℃保温1～4小时；烧结：850~950℃保温时间为1~4小时；升温速度5～10℃/分钟。本发明可烧结合金直径达100mm、长度达220mm，密度为5.18～5.73g/cm3，硬度为49～95HRF，弯曲强度为126～278MPa的锰铜阻尼合金。 | The invention discloses a method for improving manganese and copper damping alloy sintering performance through nickel carbonate. Sintering is promoted by means of high-activity nickel generated through thermal decomposition and hydrogen reduction of nickel carbonate, released CO2 and H2O gas stop that a compact sealing layer is formed on the surface of a sintered blank, the uniformity of a sintered body is improved, a large-size manganese and copper sintered body can be acquired under sintering of the hydrogen atmosphere, and pyrolysis, reduction and sintering are performed under the effect of hydrogen. The method includes the specific steps that nickel carbonate decomposing is performed, wherein heat preservation is performed for 1-4 hours at 300-450 DEG C; nickel oxide reduction is performed, wherein heat preservation is performed for 1-4 hours at 400-550 DEG C; sintering is performed, wherein heat preservation is performed for 1-4 hours at 850-950 DEG C; and the temperature rise speed is 5-10 DEG C/min. By means of the method, the manganese and copper damping alloy with the diameter reaching 100 mm, the length reaching 220 mm, the density being 5.18-5.73 g/cm, the hardness being 49-95 HRF and the bending strength being 126-278 MPa can be sintered. | 中南大学 | 中南大学 | CN106498220B | 中国 | C22C1/08 | CN106498220A; CN106498220B
1375 | WOEP17062120 | 2017-05-19 | 发明申请 | 2017-11-30 | 未进入国家阶段-PCT有效期满 | EBM增材制造方法中使用氢化钛粉 | METHOD FOR ADDITIVE MANUFACTURING USING HYDROGENATED TITANIUM POWDER IN EBM | 一种方法，包括以下步骤 : 分配钛合金或者纯钛粉层，在工作台内的真空室，将至少一个由至少一个电子束源的电子束工作台上方使粉体层融合在所选择的位置，分配所述工作台上的第第二粉末层的钛合金或者纯钛制造室的内部，将至少一束电子束在工件台使第二粉层，以在所选择的熔断器位置上，和释放预定浓度的气体从所述至少一个金属粉末进入真空室时加热或熔化该金属粉末层，其中至少一个含氢气体被吸入或化学键合的钛或钛合金粉末一种浓度为0.01-0.5重量%的氢。 | A method comprising the steps of : distributing a titanium alloy or pure titanium powder layer on a work table inside a vacuum chamber, directing at least one electron beam from at least one electron beam source over the work table causing the powder layer to fuse in selected locations, distributing a second powder layer on the work table of a titanium alloy or pure titanium inside the build chamber, directing the at least one electron beam over the work table causing the second powder layer to fuse in selected locations, and releasing a predefined concentration of the gas from the metal powder into the vacuum chamber when at least one of heating or fusing the metal powder layer, wherein at least one gas comprising hydrogen is absorbed into or chemically bonded to the titanium or titanium alloy powder to a concentration of 0.01-0.5 % by weight of the hydrogen. | Arcam Ab | Arcam Ab | WO2017202721A1 | 世界知识产权组织(WIPO) | B22F3/105 | WO2017202721A1; WO2017202726A1
1376 | WOSE17050548 | 2017-05-23 | 发明申请 | 2017-11-30 | 进入国家阶段-PCT有效期满 | 一种火法回收的镍氢电池 | PYROMETALLURGICAL PROCESS FOR RECYCLING OF NIMH BATTERIES | 本发明涉及一种含镍储氢合金的制造方法中使用的金属镍氢化物电池，所述方法包括以下步骤 : i。提供了一种混合使用活性材料包括正极活性材料和负极活性材料；II。降低混合活性物质，从而得到还原的活性材料；III。加入一种或多种金属的还原的活性材料；IV。重熔步骤中得到的混合物III；从而获得含镍储氢合金。本发明还涉及获得含镍储氢合金所公开的方法。 | The present disclosure concerns a method of producing a nickel-containing hydrogen storage alloy for use in a nickel metal hydride battery, the method comprising the steps : i. Providing a mixed active material comprising used positive electrode active material and used negative electrode active material; ii. Reducing the mixed active material, thereby obtaining a reduced active material; iii. Adding one or more metals to the reduced active material; iv. Remelting the mixture obtained in step iii; thereby obtaining a nickel-containing hydrogen storage alloy. The present disclosure also concerns nickel-containing hydrogen storage alloys obtained by the disclosed method. | Nilar International Ab | Nilar International Ab | WO2017204732A1 | 世界知识产权组织(WIPO) | C22C1/02 | BRPI1874218A2; WO2017204732A1
1377 | JP2013054453 | 2013-03-16 | 发明授权 | 2017-11-29 | 授权 | TiFe储氢合金的制造方法 | Method for producing hydrogen storage alloy TiFe | 所要解决的问题 : 实现储氢合金，其经济性，无需在高温下活化处理，并且能够多次吸收/释放氢。溶液 : 一种TiFe储氢合金的氢转移从表面向内延伸的路径的方面材料的氢转移和较低电阻比周围的钛材料。 | PROBLEM TO BE SOLVED : To realize a hydrogen storage alloy which is inexpensive, requires no activation treatment at high temperatures and is capable of repeated absorption/emission of hydrogen.SOLUTION : A TiFe hydrogen storage alloy has hydrogen transfer paths which extend from the surface to the inside of the TiFe material and is lower in hydrogen transfer resistance than the surrounding TiFe material. | Hotta Zenji | Hotta Zenji | JP6238275B2 | 日本 | C22C38/00 | JP2014181344A; JP6238275B2
1378 | DE602013039523 | 2013-09-26 | 发明授权 | 2017-11-16 | 授权 | 生产无缝钢管穿孔机顶头材料和制造该材料的方法 | PIERCER PLUG MATERIAL FOR PRODUCING SEAMLESS STEEL TUBE, AND METHOD FOR PRODUCING SAID MATERIAL | 本发明涉及一种斜轧穿孔机顶头，用于在使用时无缝钢制造方法管，更具体地，涉及一种用于制造无缝管穿孔机顶头材料，其具有优异的老化开裂腐蚀性和机加工性和其制造方法。穿孔机顶头材料包括作为组分，以质量%计，C : 0.08至0.3%，Si : 0.1至1.0%，Mn : 0.2至1.5%，Ni : 0.2至2.0%，和，此外，一种W和Mo中的一种或两种合计为1.5%至8%，一种其余为Fe和杂质，所述的储氢合金，包含作为杂质的扩散量为2或更小。穿孔机顶头材料具有硬度HRC6和10之间。 | The present invention relates to a piercer plug which is used when using the Mannesmann process to manufacture seamless steel pipe, more particularly relates to a material for piercer plug for manufacturing seamless steel pipe which is excellent in season cracking resistance and machinability and a method of manufacturing the same. The material for piercer plug comprises as components, by mass%, C : 0.08 to 0.3%, Si : 0.1 to 1.0%, Mn : 0.2 to 1.5%, Ni : 0.2 to 2.0%, and, furthermore, one or both of W and Mo in a total of 1.5% to 8%, a balance of Fe and impurities, wherein the amount of diffusible hydrogen which is contained as an impurity is in 2 ppm or less. The material for piercer plug has a hardness between HRC 6 and 10. | Nippon Steel & Sumitomo Metal Corporation | Nippon Steel & Sumitomo Metal Corporation | DE602013039523T2 | 德国 | C22C38/08 | JPWO2014050975A1; BR112015006482B1; EP2902522A4; EP2902522A1; EP2902522B1; WO2014050975A1; CN104685085B; JP6195570B2; TW201420777A; TWI487800B; CN104685085A; BR112015006482B8; BRPI1506482A2; ATE1012416T1; DE602013039523T2
1379 | CN201510226770.2 | 2015-05-07 | 发明授权 | 2017-11-14 | 授权 | 一种镀锌烧结钕铁硼废料的再利用工艺 | For zinc plating sintered neodymium-iron-boron waste recycling process | 本发明公开了一种镀锌烧结钕铁硼废料的再利用工艺。将带镀锌层的烧结钕铁硼废料依次经历多级破碎、氢碎、过筛、气流磨制成含杂质较少、粒径大小为3‑5μm细粉颗粒，将预先制备好的辅合金与镀锌废料制成的细粉颗粒按一定比例混合均匀，辅合金可以是含镨钕、钬铁、钆铁、镝铁中的一种或多种的合金细粉，辅合金所占比例为10‑50%。磁粉最终经过成型、烧结等工序制成所需磁体。本发明直接用镀锌烧结NdFeB电镀废料来制备钕铁硼产品，不再进行稀土分离，减少了环境污染，节约了制造成本，本发明镀锌烧结NdFeB电镀废料历经多级破碎、氢碎后再过筛除杂，能最大程度将电镀废料中的锌镀层片状物、杂质等清除干净，为制造出不同中低牌号的产品奠定基础。 | The invention discloses a recycling technique for galvanized sintered NdFeB wastes. The recycling technique comprises the following steps : performing multi-level breaking, hydrogen decrepitation, screening and airflow grinding on the sintered NdFeB wastes with a galvanized layer in turn, thereby acquiring the fine grains with few impurities and particle size being 3-5 microns; uniformly mixing the prepared auxiliary alloy with the fine grains made from the galvanized wastes at a certain ratio, wherein the auxiliary alloy can be the alloy powder containing one or more of praseodymium neodymium, holmium iron, gadolinium iron and dysprosium iron, and the proportion of the auxiliary alloy is 10-50%; performing the processes of forming, sintering, and the like, on the magnetic powder, thereby acquiring the required magnet. According to the recycling technique, the galvanized sintered NdFeB wastes are directly utilized to prepare the NdFeB products, and the rare earth separation is no longer performed, so that the environmental pollution is reduced and the manufacturing cost is lowered. According to the recycling technique, the galvanized sintered NdFeB wastes are subjected to multi-level breaking and hydrogen decrepitation and then screening and impurity-cleaning, so that the galvanized coating tablets and impurities in the electroplated wastes are extremely removed, and the basis for manufacturing the products at different grades is established. | 安徽万磁电子有限公司 | 安徽万磁电子股份有限公司 | CN104801717B | 中国 | B22F8/00 | CN104801717B; CN104801717A | [7 empty] | 1 | 安徽万磁电子有限公司 | 合肥市兴泰科技融资担保有限公司 | 合肥市兴泰科技融资担保有限公司
1380 | CN201610154293.8 | 2016-03-17 | 发明授权 | 2017-11-14 | 未缴年费 | 一种用于贮存氚的AB型储氢合金及其制备方法 | A method for storing tritium of AB-type hydrogen storage alloy and its preparation method | 本发明提供了一种用于贮存氚的AB型储氢合金及其制备方法，涉及储氢合金技术领域。该用于贮存氚的AB型储氢合金，其组分通式为Zr1‑xTixCo1‑yFey，其中0.1≤x≤0.4，0.1≤y≤0.2。本发明提供的储氢合金具有良好的抗氢致歧化性能，优异的吸放氢动力学性能及室温氢化物平衡压力，其制备方法简单易行，易于实现，制备效率高，实用性高。 | The invention provides an AB type hydrogen storage alloy used for storing tritium and a preparation method of the AB type hydrogen storage alloy, and relates to the technical field of hydrogen storage alloy. The general formula of components of the AB type hydrogen storage alloy used for storing the tritium is Zr1-xTixCo1-yFey, wherein the x is greater than or equal to 0.1 but smaller than or equal to 0.4, and the y is greater than or equal to 0.1 but smaller than or equal to 0.2. The hydrogen storage alloy provided by the invention has good hydrogen-induced disproportionation resistance, and excellent hydrogen absorption and desorption kinetics performance and indoor-temperature hydride balance pressure, and the preparation method of the hydrogen storage alloy is simple, easy to implement and high in preparation efficiency and practicability. | 中国工程物理研究院材料研究所 | 中国工程物理研究院材料研究所 | CN105568110B | 中国 | C22C30/00 | CN105568110B; CN105568110A
1381 | CN201710511045.9 | 2017-06-29 | 发明申请 | 2017-11-14 | 驳回 | 催化相弥散分布的镁基纳米复合储氢材料及其制备方法 | Magnesium-based nano-composite hydrogen storage material with dispersively distributed catalytic phase and preparation method of material | 本发明公开了一种催化相弥散分布的镁基纳米复合储氢材料及其制备方法，镁基纳米复合储氢材料，为含有弥散分布形式的REHx颗粒的Mg‑Ni‑RE合金，其成分按原子数百分比为75~88%Mg、4~14%Ni和5~15%RE(RE=Y, Gd, Er)。该合金粉末制备以Mg、Ni、RE为原料，首先熔炼成合金块，再将其研磨至粒径小于50目粉末；接着将合金粉末置于250~350℃及2~3MPa氢压下保温2~3小时，后保持温度抽真空1~2小时，即得到含弥散分布REHx颗粒的镁基纳米复合储氢材料。本发明制备的储氢材料300℃下最大吸氢量达3.3~5.8 wt.%，循环寿命达620次，具有产业化前景和应用价值。 | The invention discloses a magnesium-based nano-composite hydrogen storage material with a dispersively distributed catalytic phase and a preparation method of the material. The magnesium-based nano-composite hydrogen storage material is a Mg-Ni-RE alloy containing dispersively distributed REHx particles and is prepared from, by atomic number, 75%-88% of Mg, 4%-14% of Ni and 5%-15% of RE, wherein RE is Y or Gd or Er. A preparation method of alloy powder comprises the steps that Mg, Ni and RE serve as raw materials and are firstly smelted into an alloy block, and then the alloy block is ground into powder with the particle size smaller than 50 meshes; and then the alloy powder is placed in a certain atmosphere, heat preservation is conducted for 2 h to 3 h, vacuumizing is conducted for 1 h to 2 h on the condition that the temperature is kept, and then the magnesium-based nano-composite hydrogen storage material containing the dispersively distributed REHx particles is obtained, wherein for the certain atmosphere, the temperature ranges from 250 DEG C to 350 DEG C, and hydrogen pressure ranges from 2 MPa to 3 MPa. According to the prepared hydrogen storage material, the maximum hydrogen absorption capacity reaches 3.3-5.8 wt.% at 300 DEG C, the cycle life reaches 620 times, and the magnesium-based nano-composite hydrogen storage material has an industrialized prospect and application value. | 上海大学 | 上海大学 | CN107345282A | 中国 | C22C23/06 | CN107345282A
1382 | CN201710501477.1 | 2017-06-27 | 发明申请 | 2017-11-07 | 授权 | 一种Mn‑Fe‑Dy储氢材料及其制备方法 | Mn-Fe-Dy hydrogen storing material and preparing method thereof | 本发明公开了一种新颖的具有较高储氢性能的新材料，包括样品的配样、制备、热处理、吸氢测试及磁性能测试。所述配样为较为廉价的Fe、Mn和稀土Dy为主要原材料，按照化学式(Mn1‑xFex)23Dy6进行配比的合金。所述制备方法为真空氩弧熔炼方法。所述热处理是将制备的样品放入退火炉中在800℃热处理100小时。所述吸氢测试是采用气体吸收分析仪(PCT)进行吸氢能力测试。所述磁性能测试是采用振动样品磁强计(VSM)进行磁性能测试。本发明公开的新材料，具有成份简单、原料易得、配方合理、制备工艺简单等特点，同时该新材料具有良好储氢性能及磁性能，在吸氢材料领域具有潜在的应用价值。 | The invention discloses a novel material with the high hydrogen storing property. A preparing method of the novel material with the high hydrogen storing property comprises the following steps of sample proportioning, preparing, heat treating, hydrogen absorbing testing and magnetic performance testing. The proportioned sample is an alloy formed by proportioning cheap main raw materials of Fe, Mn and rear earth Dy according to the chemical formula of (MnFe) 23Dy6. The preparing method is a vacuum argon arc smelting method. Heat treating is that the prepared sample is placed in an annealing furnace and is subjected to heat treatment for 100 hours at 800 DEG C; hydrogen absorbing testing is that a hydrogen absorbing capacity test is conducted by adopting a gas absorbing analyzer (PCT); and magnetic performance testing is that a magnetic performance test is conducted by adopting a vibrating sample magnetometer (VSM). The disclosed novel material with the high hydrogen storing property has the characteristics that components are simple, the raw materials are easy to obtain, the formula is reasonable and the preparing technology is simple, and meanwhile, the novel material has good hydrogen storing property and magnetic property and has potential application value in the field of hydrogen absorbing materials. | 桂林电子科技大学 | 桂林电子科技大学 | CN107326243A | 中国 | C22C30/00 | CN107326243B; CN107326243A |  |  |  | 1 | 桂林电子科技大学 | 广西梧州市微磁科技有限公司 | 广西梧州市微磁科技有限公司
1383 | CN201610030970.5 | 2016-01-18 | 发明授权 | 2017-11-03 | 授权 | 一种Mg基高容量贮氢合金及其制备方法 | A Mg-based high capacity hydrogen storage alloy and its preparation method | 本发明属于贮氢合金技术领域，特别涉及一种燃料电池用新型Mg基高容量贮氢合金及其制备方法。该贮氢合金化学组成按原子比表示为Mg23–xYxTiyZryVyMz，式中1≤x≤3，0.2≤y≤0.5，0≤z≤1，M为Ni、Co、Mn、Cu、Al元素中的一种。由于Mg的熔点比其他元素低很多，为防止熔炼过程中Mg的过度挥发，特采用二次熔炼的方法制备该系列贮氢合金。先用真空感应熔炼炉在1900℃条件下制备Y‑Ti‑Zr‑V前驱体合金，再将Y‑Ti‑Zr‑V前驱体合金和Mg或Y‑Ti‑Zr‑V前驱体合金、Mg以及Ni、Co、Mn、Cu、Al中的一种元素以一定的比例混合，在900℃下通过真空感应熔炼方法制备所需的贮氢合金。本发明所述的贮氢合金气态吸放氢容量均大于5wt.％，有望为燃料电池提供氢源。 | The invention belongs to the technical field of hydrogen storage alloys, and particularly relates to a novel Mg-based high-capacity hydrogen storage alloy for a fuel cell and a preparation method of the hydrogen storage alloy. According to the atomic ratio of chemical components, the hydrogen storage alloy has a chemical formula of MgYTiZrVM, wherein x is greater than or equal to 1 and smaller than or equal to 3; y is greater than or equal to 0.2 and smaller than or equal to 0.5; z is greater than or equal to 0 and smaller than or equal to 1; and M is one of the Ni, Co, Mn, Cu and Al elements. The melting point of Mg is much lower than those of other elements, so that Mg series hydrogen storage alloys are prepared by adopting a secondary melting method, so as to protect Mg from excessive volatilization in the melting process. The preparation method comprises the following steps : first, preparing a Y-Ti-Zr-V precursor alloy by a vacuum induction melting furnace at 1900 DEG C; then, mixing the Y-Ti-Zr-V precursor alloy with Mg or mixing the Y-Ti-Zr-V precursor alloy with Mg and one of the Ni, Co, Mn, Cu and Al elements according to a certain ratio; and finally, preparing the required hydrogen storage alloy at 900 DEG C by adopting a vacuum induction melting method. Both the gaseous hydrogen absorbing capacity and the gaseous hydrogen desorbing capacity of the hydrogen storage alloy provided by the invention are higher than 5wt.%, and the hydrogen storage alloy is expected to provide a hydrogen source for the fuel cell. | 钢铁研究总院 | 钢铁研究总院 | CN105695828B | 中国 | C22C23/06 | CN105695828A; CN105695828B
1384 | DE102016219711 | 2016-10-11 | 发明申请 | 2017-11-02 | 授权 | 铝压铸合金和其热处理方法 | Aluminum alloy for die casting and method for their heat treatment | 铝压铸合金组合物和方法，公开了从相同的热处理。铝合金组合物含有沉积的Mg的Al-Mg-Zn基放大器相位进行热处理，由此提高强度。 | Disclosed are an aluminum alloy composition for die casting and a method of heat treating the same. The aluminum alloy composition contains precipitation of an Mg—Zn-based strengthening phase through heat treatment to thus enhance strength thereof. | Hyundai Motor Company | Hyundai Motor Company | DE102016219711A1 | 德国 | C22C21/02 | DE102016219711B4; US10260136B2; US20170314111A1; DE102016219711A1; CN107312955A; KR101756016B1
1385 | JP2016084288 | 2016-04-20 | 发明申请 | 2017-10-26 | 公开 | 稀土类合金粉末和铁氮-- | RARE EARTH-IRON-NITROGEN-BASED ALLOY POWDER AND MANUFACTURING METHOD THEREFOR | [问题]为了提供一种稀土-铁-氮--优异的耐候性，沸石及其生产本发明的铁-氮-稀土粘结磁体[解决方案]的制造方法，原料粉末混合法，还原-扩散工艺，氢处理工艺，湿法，渗氮工艺，细磨工艺，固体-液体分离步骤包括将·，粉碎工序，稀土合金粉末通过该方法获得的氮化铁-氮-，为超过1质量%6%质量%的有机溶剂中，含有磨细...[]生产加工，稀土合金粉中的铁-氮-，5μm或小于1μm的平均粒径，平均厚度为100纳米或更小的颗粒表面...nM[5]涂层被提供。]nO[图 | PROBLEM TO BE SOLVED : To provide a rare earth-iron-nitrogen-based alloy powder for bond magnet excellent in weather resistance and a manufacturing method therefor. SOLUTION : The manufacturing method of a rear earth-iron-nitrogen-based alloy powder for bond magnet includes a raw material powder mixing process, a reduction diffusion treatment process, a hydrogen treatment process, a wet treatment process, a nitriding treatment process, a fine powder pulverization process, a solid solution separation drying process, the rear earth-iron-nitrogen-based alloy powder obtained in the nitriding treatment process is applied to fine powder pulverization treatment in an organic solvent containing mercapto benzotriazole of 1 mass% to 6 mass% in the fine powder pulverization process, the rear earth-iron-nitrogen-based alloy powder has average particle diameter of 1 μm to 5 μm and a mercapto benzotriazol coated film with average thickness of 5 nm to 100 nm is provided on a surface. SELECTED DRAWING : None COPYRIGHT : (C)2018, JPO&INPIT | Sumitomo Metal Mining Co Ltd | Sumitomo Metal Mining Co Ltd | JP2017193744A | 日本 | B22F9/20 | JP2017193744A
1386 | CN201610519616.9 | 2016-07-01 | 发明授权 | 2017-10-20 | 授权 | 一种含稀土镁硼的镍基储氢合金制备成形方法 | Rare earth-containing magnesium boron nickel hydrogen storage alloy preparation forming method | 本发明涉及一种含稀土镁硼的镍基储氢合金制备设备及方法，属于熔炼合金领域，该制备设备包括熔炼‑浇注罐、升降‑搅拌机构、感应熔炼炉、坩埚、浇注模具、浇注模具驱动装置、滑道和冷却水循环系统，并且熔炼‑浇注罐分别与保护气体注入装置和抽真空装置相连通。当合金熔化后在真空下向熔炼‑浇注罐中注入保护气体加压，在高压下加入镁块，并快速搅拌，熔体制备完成后对浇注模具冷却、浇注。采用本发明的制备设备及方法生产的合金质量稳定，组织致密，成分偏析小，满足进一步加工的要求，且该装置易于推广，适合含稀土镁硼的镍基储氢合金规模化生产，材料成品率高。 | The invention relates to equipment and a method for preparing a nickel-base hydrogen storage alloy containing rare-earth, magnesium and boron and belongs to the field of smelted alloys. The equipment comprises a smelting-pouring tank, a lifting-stirring mechanism, an induction smelting furnace, a crucible, a pouring mold, a pouring mold driving device, a slide and a cooling water circulating system, wherein the smelting-pouring tank communicates with a shielding gas injection device and a vacuum pumping device. After an alloy is smelted, shielding gas is injected into the smelting-pouring tank under the vacuum condition and is pressurized, magnesium blocks are added under the high pressure and are quickly stirred, after melt is prepared, the pouring mold is cooled, and pouring is performed. The alloy prepared with the equipment and the method is stable in quality, compact in structure and small in composition segregation, requirements of further processing are met, the equipment is easy to popularize and suitable for large-scale production of the nickel-base hydrogen storage alloy containing rare-earth, magnesium and boron, and the material yield is high. | 河南理工大学 | 河南理工大学 | CN106011506B | 中国 | C22C1/02 | CN106011506B; CN106011506A
1387 | JP2017509190 | 2016-01-25 | 发明申请 | 2017-10-19 | 撤回 | 所述合金粉末，用于镍氢电池的负极和使用其的镍金属氢化物蓄电池 | The electrode alloy powder, a negative electrode for a nickel-hydrogen battery and a nickel metal hydride storage battery using the same | 所述电极的合金粉末，ab2储氢合金的晶体结构，储氢合金，注入晶体结构，包含锆和第二元件1，位于现场，Ni和Mn2包括第二元件包括，储氢合金，Zr浓度包括多个不同的合金相，每个合金相，所述配比的元素Zr占1，70原子%以上。 | Alloy powder for electrodes that includes particles of a hydrogen-absorbing alloy having an AB2 type crystal structure. The hydrogen-absorbing alloy includes first elements that are located in an A site in the crystal structure and include Zr, and second elements that are located in a B site and include Ni and. Mn. The hydrogen-absorbing alloy includes a plurality of alloy phases having different Zr concentrations. In each of the alloy phases, the percentage of Zr in the first elements exceeds 70 atom %. | Panasonic Ip Management Corp | Panasonic Ip Management Corp | JPWO2016157672A1 | 日本 | C22C16/00 | JPWO2016157672A1; US20180019469A1; WO2016157672A1; CN107250399A
1388 | JP2013112841 | 2013-05-29 | 发明授权 | 2017-10-18 | 授权 | 生产钛合金 | Production of titanium alloy | 钛合金是由将一种处理含钛合金吸氢工序制备其中钛储氢合金，用于加热溶液处理步骤的钛合金，其中贮存的氢的储氢步骤中将固溶处理的钛储氢合金，冷却步骤，用于冷却该加热的储氢钛储氢合金产生马氏体相变中钛合金，一种热轧马氏体转化的钛合金进行加热的工序的温度不大于预定的热轧马氏体转变点变换的钛，热轧和脱氢的脱氢步骤中钛合金，从而使所述超塑性钛合金性能。 | Titanium alloy that is formed by subjecting titanium alloy to a treatment containing a hydrogen storing step for making the titanium alloy store hydrogen therein, a solution-treatment step for heating the titanium alloy having the hydrogen stored therein in the hydrogen storage step to apply a solution treatment to the hydrogen-stored titanium alloy, a cooling step for cooling the heated hydrogen-stored titanium alloy to develop martensitic transformation in the hydrogen-stored titanium alloy, a hot rolling step for heating the martensitic-transformed titanium alloy to a temperature which is not more than a predetermined transformation point and hot-rolling the martensitic-transformed titanium, and a dehydrogenation step for dehydrogenating the hot-rolled titanium alloy, thereby bringing the titanium alloy with the superplastic property. | 一般財団法人日本産業科学研究所; Honda Motor Co Ltd | 一般財団法人日本産業科学研究所; Honda Motor Co Ltd | JP6214217B2 | 日本 | C22C14/00 | US10006114B2; JP2014231627A; US20140356221A1; JP6214217B2
1389 | CN201610317838.2 | 2016-05-16 | 发明授权 | 2017-10-17 | 授权 | 一种纳米级粉体Mg2Ni化合物的制备方法 | A process for preparing nano-class powdered Mg2Ni compound | 一种纳米级粉体Mg2Ni化合物的制备方法，属于材料制备技术领域，采用剧烈塑性变形技术对镁镍合金进行加工，使其显微组织得到充分细化，其中的Mg2Ni相尺寸降低到纳米级，然后将基体部分的镁腐蚀掉，将腐蚀产物过滤干燥，从而得到颗粒尺寸均匀的纳米级粉体Mg2Ni。本发明工艺简单可靠，成本低，得到的纳米级粉体Mg2Ni具有和球墨方法相当的尺寸，由于在制备过程中经历过剧烈塑性变形，Mg2Ni的晶体中保留较大的位错密度和晶格畸变，这对其储氢性能具有较大的提高。 | A process for preparing the nano-class powdered Mg2Ni compound The method comprises processing Mg-Ni alloy with severe plastic deformation technology to fully refine its microstructure, reducing Mg2Ni phase size to nanometer level, corroding magnesium in matrix, filtering and drying the corrosion product to obtain nanometer level powder Mg2Ni with uniform particle size The process of the invention is simple and reliable, and the cost is low. The obtained nanoscale powder Mg2Ni has a size equivalent to that of the ductile ink method. Due to the severe plastic deformation during the preparation process, the Mg2Ni crystal retains a large dislocation density and lattice distortion., which greatly improves its hydrogen storage performance | 扬州大学 | 扬州大学 | CN105950915B | 中国 | C22C19/03 | CN105950915A; CN105950915B
1390 | CN201610401757.0 | 2016-06-09 | 发明授权 | 2017-10-13 | 授权 | 石墨烯对AB3型储氢合金进行表面改性的方法 | The graphene to AB3 Chu qing alloy surface modifying method | 本发明公开了一种石墨烯对AB3型储氢合金进行表面改性的方法。按目标产物摩尔配比称取纯度在 99% 以上的金属粉末，在氩气保护条件下，采用真空感应熔炼法制备AB3型储氢合金，将其研碎后过 200 目筛，制得合金产物；采用化学还原石墨烯氧化物法来制备石墨烯，过滤干燥后，进行研磨得到石墨烯粉末；将石墨烯粉末按1~5%的质量分数与合金产物混合后球磨，球料比20 : 1，球磨机转速150~200 rpm，球磨时间0.5~1.0 h，即完成石墨烯对AB3型储氢合金的表面改性。本发明方法操作简单，利用石墨烯对AB3型储氢合金进行改性，获得了具有良好循环性能的合金电极，且电极的抗腐蚀性能明显增强。 | The invention discloses a method for surface modification of AB3 type hydrogen storage alloy by means of graphene. Metal powder with purity being 99% or more is weighed according to a target product molar ratio, AB3 type hydrogen storage alloy is prepared with the vacuum induction melting method under the protection of argon, and the AB3 type hydrogen storage alloy is pulverized and then screened with a 200-mesh screen to obtain an alloy product; graphene is prepared with the graphene oxide chemical reduction method, and graphene powder is obtained through filtration drying and grinding in sequence; 1-5% parts by mass of graphene powder is mixed with the alloy product and then subjected to ball milling according to the ball-material ratio of 20 : 1, the rotating speed of a ball mill is 150-200 rpm, ball milling time is 0.5-1.0 h, and then surface modification of the AB3 type hydrogen storage alloy is achieved by means of graphene. According to the method, operation is easy, the AB3 type hydrogen storage alloy is modified by graphene, alloy electrodes with high cycling performance are obtained, and the corrosion resistance of the electrodes is improved remarkably. | 桂林理工大学 | 桂林理工大学 | CN105886839B | 中国 | C22C19/03 | CN105886839A; CN105886839B |  |  |  | 4 | 桂林理工大学 | 广西超星太阳能科技有限公司; 南宁红菱能源科技有限公司; 广西桂仁节能技术有限公司; 桂林青江建设工程有限公司 | 南宁红菱能源科技有限公司; 广西桂仁节能技术有限公司; 广西超星太阳能科技有限公司; 桂林青江建设工程有限公司
1391 | CN201680011425.X | 2016-01-12 | 发明申请 | 2017-10-13 | 撤回 | 电极用合金粉末、使用其的镍氢蓄电池用负极和镍氢蓄电池 | Alloy powder for electrodes, negative electrode for nickel-metal hydride storage batteries using same, and nickel-metal hydride storage battery | 电极用合金粉末中所含的储氢合金包含元素L、M、Ni、Co及E，L包含La作为必须成分，且不包含Nd或者在包含Nd时Nd在L中所占的比率为5质量％以下。进而，M至少包含Mg，E至少包含Mn，Mg在L和M的合计中所占的摩尔比α1为0.000＜α1≤0.050。而且，相对于L和M的合计，Ni的摩尔比x满足3.50≤x≤4.32，Co的摩尔比y满足0.13≤y≤0.50，x、y及E的摩尔比z满足4.78≤x+y+z＜5.03，y与Mn相对于L和M的合计的摩尔比β之比y/β为0.80≤y/β≤1.50。 | A hydrogen storage alloy contained in this alloy powder for electrodes contains elements L, M, Ni, Co and E. The element L contains La as an essential constituent, and does not contain Nd, or in cases where Nd is contained, the ratio of Nd in the element L is 5% by mass or less. In addition, the element M contains at least Mg and the element E contains at least Mn, and the molar ratio alpha 1 of Mg in the total of the elements L and M satisfies 0.000 <alpha 1 <= 0.050. The molar ratio x of Ni to the total of the elements L and M satisfies 3.50 <= x <= 4.32; the molar ratio y of Co to the total of the elements L and M satisfies 0.13 <= y <= 0.50; x, y and the molar ratio z of the element E satisfy 4.78 <= x + y + z <5.03; and the ratio of y to the molar ratio beta of Mn to the total of the elements L and M, namely the ratio y/beta satisfies 0.80 <= y/beta <= 1.50. | 松下知识产权经营株式会社 | 松下知识产权经营株式会社 | CN107250398A | 中国 | C22C19/00 | WO2016157669A1; EP3279348A4; CN107250398A; JPWO2016157669A1; EP3279348A1; US20180034046A1
1392 | CN201680011554.9 | 2016-01-25 | 发明申请 | 2017-10-13 | 撤回 | 电极用合金粉末、使用其的镍氢蓄电池用负极和镍氢蓄电池 | Alloy powder for electrodes, negative electrode for nickel-hydrogen storage batteries using same and nickel-hydrogen storage battery | 电极用合金粉末包含具有AB2型晶体结构的储氢合金的颗粒，储氢合金包含第1元素和第2元素，所述第1元素位于晶体结构的A位点且包含Zr，所述第2元素位于B位点且包含Ni和Mn，储氢合金包含Zr浓度不同的多个合金相，各个合金相中，Zr在第1元素中所占的比率超过70原子％。 | This alloy powder for electrodes contains hydrogen storage alloy particles having an AB2 type crystalline structure. The hydrogen storage alloy contains : a first element located in the A-site of the crystalline structure and including Zr; and a second element located in the B-site and including Ni and Mn. The hydrogen storage alloy contains a plurality of alloy phases with different Zr concentrations. In all the alloy phases, Zr accounts for more than 70 atom% of the first element. | 松下知识产权经营株式会社 | 松下知识产权经营株式会社 | CN107250399A | 中国 | C22C19/00 | JPWO2016157672A1; US20180019469A1; WO2016157672A1; CN107250399A
1393 | JP2017509187 | 2016-01-12 | 发明申请 | 2017-10-12 | 驳回 | 电极合金粉末、使用该电极合金粉末的镍氢电池用负极和镍金属氢化物蓄电池 | The electrode alloy powder, a negative electrode for a nickel-hydrogen battery and a nickel metal hydride storage battery using the same | 电极用合金粉末中含有的吸氢合金含有元素L、元素M、Ni、Co和元素E。元素L含有La作为必要成分。元素L不包含Nd，或者，即使在元素L包含Nd的情况下，元素L中的Nd的比例也为5质量%以下。此外，元素M至少包括Mg，元素E至少包括Mn，并且Mg相对于元素L和元素M的总和的摩尔比±1满足0.000＜±1‰≤0.050。Ni与元素L和元素M的总和的摩尔比x满足3.50‰·x‰·4.32，Co与元素L和元素M的总和的摩尔比y满足0.13‰·y‰·0.50。元素E的摩尔比x、摩尔比y和摩尔比z满足4.78‰·x+y+z＜5.03，并且摩尔比y与摩尔比即Mn与元素L和元素M的总和的比率的比率y/²满足0.80‰·y/²‰·1.50。 | A hydrogen-absorbing alloy included in alloy powder for electrodes includes elements L, elements M, Ni, Co, and elements E. Elements L include La as an essential component. Elements L do not include Nd, or, even when elements L include Nd, the percentage of Nd in elements L is 5 mass% or less. Furthermore, elements M include at least Mg, elements E include at least Mn, and molar ratio ± 1 of Mg to the sum total of elements L and elements M satisfies 0.000<± 1 ‰¤0.050. Molar ratio x of Ni to the sum total of elements L and elements M satisfies 3.50‰¤x‰¤4.32, and molar ratio y of Co to the sum total of elements L and elements M satisfies 0.13‰¤y‰¤0.50. Molar ratio x, molar ratio y, and molar ratio z of elements E satisfy 4.78‰¤x+y+z<5.03, and ratio y/² of molar ratio y to molar ratio ² that is the ratio of Mn to the sum total of elements L and elements M satisfies 0.80‰¤y/²‰¤1.50. | Panasonic Ip Management Corp | Panasonic Ip Management Corp | JPWO2016157669A1 | 日本 | C22C19/00 | WO2016157669A1; EP3279348A4; CN107250398A; JPWO2016157669A1; EP3279348A1; US20180034046A1
1394 | JP2016113902 | 2016-05-23 | 发明授权 | 2017-10-04 | 未缴年费 | 耐疲劳性优良的钢和钢阻尼结构 | Fatigue durability excellent damping steel and steel structures including | 所要解决的问题 : 以提供一种兼具优异的疲劳性能及优异的阻尼性能。溶液 : 钢兼具优异的抗疲劳提供优异的阻尼性能，以满足制造方法预定的热处理条件和冷处理条件是通过熔化含有0.10质量%的化学组合物碳或更小，0.10至3.0质量%的硅，3.0至18.0质量%的锰，3.0至20.0质量%的铬，和0.10至1.20质量%的氮的层错能满足条件20(mJ/m(sfe))或更小。选图纸，图10 | PROBLEM TO BE SOLVED : To provide a steel that combines excellent fatigue endurance and excellent damping properties.SOLUTION : A steel that combines excellent fatigue endurance and excellent damping properties is provided according to a manufacturing method satisfying a predetermined heat treatment condition and a cold treatment condition by melting a steel having a chemical composition of 0.10 mass% or smaller of carbon, 0.10 to 3.0 mass% of silicon, 3.0 to 18.0 mass% of manganese, 3.0 to 20.0 mass% of chromium, and 0.10 to 1.20 mass% of nitrogen and satisfying the condition of the stacking fault energy (SFE) of 20 (mJ/m) or smaller.SELECTED DRAWING : Figure 10 | Tk Techno Consulting Kk; ユーゲル株式会社 | Tk Techno Consulting Kk; ユーゲル株式会社 | JP6198160B2 | 日本 | C22C38/00 | JP2017075387A; JP6198160B2
1395 | CN201280026995.8 | 2012-05-30 | 发明授权 | 2017-09-29 | 未缴年费 | 储氢用镍合金和通过该合金的热能产生 | Hydrogen storage for nickel alloy and through heat energy production of the alloy | 本发明提供了一种用于产生热能的装置，其包括用于容纳一定体积的加压氢气的反应堆容器；位于所述反应堆容器中的储氢镍合金结构体，所述镍合金结构体被施加电压并进一步被加热到至少约100℃；以及热交换导管，其用于承载热交换介质以使其经过所述镍合金结构体，从而将在所述镍合金结构体中产生的热能转移至热所述交换介质。所述储氢镍合金结构体包含与氧化物混合的镍合金骨架催化剂。所施加的电压、以及因加热而导致的气压和温度的增加使得镍合金结构体中的氢原子核和镍原子核发生核反应，由此从所述镍合金结构体中以放射声子的方式产生热能。 | An apparatus for the generation of thermal energy comprises a reactor vessel containing a volume of pressurized hydrogen; a hydrogen-storing nickel alloy structure in the reactor vessel and configured to have an electric potential applied across it and to be heated to at least about 100 C; and a heat exchange conduit configured to carry a heat exchange medium past the nickel alloy structure so as to allow thermal energy generated in the nickel alloy structure to be transferred to the heat exchange medium. The hydrogen-storing nickel alloy structure comprises a nickel alloy skeletal catalyst mixed with an oxide. The applied electric potential, and the increase in the gas pressure and temperature of the hydrogen from the applied heat, create a reaction between hydrogen nuclei and nickel nuclei in the nickel alloy structure whereby thermal energy is generated by the emission of phonons from the nickel alloy structure. | 标靶科技国际有限公司; 倪汉怀 | 标靶科技国际有限公司; 倪汉怀 | CN103797142B | 中国 | C22C19/03 | TW201303035A; WO2012166808A3; WO2012166808A4; KR1020140034871A; TWI548752B; JP2014520207A; EP2714952A4; CN103797142B; EP2714952A2; CN103797142A; CA2836897A1; WO2012166808A2
1396 | CN201610037285.5 | 2016-01-20 | 发明授权 | 2017-09-29 | 授权 | 一种低温高容量Mg‑RE‑Ni基A2B型贮氢合金及其制备方法 | Low-temperature high-capacity Mg - RE - Ni-based A2 B type hydrogen storage alloy and its preparation method | 本发明属于贮氢合金材料技术领域，特别涉及一种燃料电池用高容量Mg‑RE‑Ni基A2B型贮氢合金及其制备技术。该贮氢合金将A侧元素多加入25at.％，并由稀土元素部分替代Mg，由Ti和Al部分代替Ni；该合金的化学式组成为：Mg25‑xRExNi10‑y‑zTiyAlz，式中x、y、z为原子比，1&lt; x&lt; 5, 1&lt; y&lt; 3，0.2&lt; z&lt; 1，RE为稀土元素镧、铈、镨、钕、钐、钇中的一种或几种。本发明贮氢合金具有较高的贮氢容量和较快的吸放氢动力学；氢化物放氢温度明显降低，能在200℃温度下进行可逆的吸放氢；吸放氢循环稳定性得到显著改善。 | The invention belongs to the technical field of hydrogen storage alloy materials, and particularly relates to a high-capacity Mg-RE-Ni-based A2B-type hydrogen storage alloy used for fuel cells and the preparation technology of the alloy. According to the hydrogen storage alloy, the amount of added A-side elements is increased for 25at.%; Mg is partly replaced by rare earth elements; Ni is partly replaced by Ti and Al; the chemical formula of the alloy is Mg25-xRExNi10-y-zTiyAlz, wherein the x, y, z in the formula are atomic ratios; x is greater than 1 and smaller than 5; y is greater than 1 and smaller than 3; z is larger than 0.2 and smaller than 1; and RE is one or more of the rare earth elements of lanthanum, cerium, praseodymium, neodymium, samarium and yttrium. The hydrogen storage alloy has high hydrogen storage capacity and fast hydrogen absorption and desorption dynamics; the hydrogen desorption temperature for a hydride is obviously lowered, and reversible hydrogen absorption and desorption can be performed at 200 DEG C; and the circulation stability for hydrogen absorption and desorption is remarkably improved. | 钢铁研究总院 | 钢铁研究总院 | CN105671405B | 中国 | C22C30/00 | CN105671405A; CN105671405B
1397 | EP15805669 | 2015-11-18 | 发明申请 | 2017-09-27 | 驳回 | 一种用于在高压储氢材料在盐洞 | MATERIALS OF CONSTRUCTION FOR USE IN HIGH PRESSURE HYDROGEN STORAGE IN A SALT CAVERN | 一种碳钢中使用的高压氢气提供服务。该钢可具有大约大于1.20%的锰，大于0.035%的硫。该钢可具有不大于超过0.16%的碳，不超过1.10%重量%的锰，不超过0.010%的磷，超过0.05%，不超过0.02%的硅，不超过0.15%的铜，不超过0.10%的镍，不超过0.1%重量%的铬，molybdnium不大于超过0.03%，不超过0.40%的铝，不超过0.02%的钒，不超过0.0005%的硼，超过0.003%的钛，不超过0.02%的铌。 | A carbon steel for use in high pressure hydrogen service is provided. This steel may have greater than 1.20% manganese and greater than 0.035% sulfur. This steel may have no more than 0.16% carbon, no more than 1.10% manganese, no more than 0.010% phosphorus, no more than 0.05% sulfur, no more than 0.02% silicon, no more than 0.15% copper, no more than 0.10% nickel, no more than 0.1% chromium, no more than 0.03% molybdnium, no more than 0.40% aluminum, no more than 0.02% vanadium, no more than 0.0005% boron, no more than 0.003% titanium, and no more than 0.02% niobium. | L'air Liquide Société Anonyme Pour L'etude Et L'exploitation Des Procédés Georges Claude | L'air Liquide Société Anonyme Pour L'etude Et L'exploitation Des Procédés Georges Claude | EP3221482A1 | 欧洲专利局 | C22C38/00 | EP3221482A1; WO2016081578A1 | [12 empty] | 行政案件
1398 | EP15804271 | 2015-11-18 | 发明申请 | 2017-09-27 | 撤回 | 一种用于在高压储氢材料在盐洞 | MATERIALS OF CONSTRUCTION FOR USE IN HIGH PRESSURE HYDROGEN STORAGE IN A SALT CAVERN | 一种碳钢中使用的高压氢气提供服务。该钢可具有大约大于1.20%的锰，大于0.035%的硫。该钢可具有不大于超过0.16%的碳，不超过1.10%的锰，不超过0.010%的磷，超过0.05%，不超过0.02%的硅，不超过0.15%的铜，不超过0.10%的镍，不超过0.1%重量%的铬，molybdnium不大于超过0.03%，不超过0.40%的铝，不超过0.02%的钒，不超过0.0005%的硼，超过0.003%的钛，不超过0.02%的铌。 | A carbon steel for use in high pressure hydrogen service is provided. This steel may have greater than 1.20% manganese and greater than 0.035% sulfur. This steel may have no more than 0.16% carbon, no more than 1.10% manganese, no more than 0.010% phosphorus, no more than 0.05% sulfur, no more than 0.02% silicon, no more than 0.15% copper, no more than 0.10% nickel, no more than 0.1% chromium, no more than 0.03% molybdnium, no more than 0.40% aluminum, no more than 0.02% vanadium, no more than 0.0005% boron, no more than 0.003% titanium, and no more than 0.02% niobium. | L'air Liquide Société Anonyme Pour L'etude Et L'exploitation Des Procédés Georges Claude | L'air Liquide Société Anonyme Pour L'etude Et L'exploitation Des Procédés Georges Claude | EP3221485A1 | 欧洲专利局 | C22C38/04 | WO2016081564A1; EP3221485A1
1399 | JP2012268800 | 2012-12-07 | 发明授权 | 2017-09-27 | 授权 | 储氢合金电极，镍氢电池和储氢合金的制造方法 | The hydrogen storage alloy, an electrode, a nickel-hydrogen battery and a method of manufacturing a hydrogen storage alloy | 所要解决的问题 : 提供一种储氢合金具有优异的耐腐蚀性，电极和使用其的镍氢蓄电池，储氢合金及制造方法。溶液 : 储氢合金在至少两个阶段中含有La，镍，和Y或重稀土类元素，包括由通式表示的第一相中含有组合物 : r1r2nicor3(其中R1是选自La组成的组中的至少一种元素，Y之外的稀土元素，重稀土类元素，Mg，Ca，Zr；R2是至少一种元素选自Y和重稀土元素组成的组；R3组成的组中的至少一种元素选自Mn，Al，Zn，Fe，Cu和Si的杂原子；A，B。c。D和E的数值关系满足 : 0<b<0.3，a+b=1，<<C+[5.155.45，0D1和0≤≤≤E≤1)，和第二Y或重相中含有较高浓度比的稀土元素第一相，所述的第一相的Ni浓度的0.02倍或更少，和分散在第第一阶段。 | PROBLEM TO BE SOLVED : To provide a hydrogen storage alloy superior in corrosion resistance, an electrode and a nickel-hydrogen storage battery using it, and a method for manufacturing the hydrogen storage alloy.SOLUTION : A hydrogen storage alloy with at least two phases containing La, Ni, and Y or a heavy rare earth element, includes a first phase having a composition represented by a general formula : R1R2NiCoR3(wherein R1 is at least one element selected from the group consisting of La, rare earth elements except for Y and heavy rare earth element, Mg, Ca and Zr; R2 is at least one element selected from the group consisting of Y and heavy rare earth elements; R3 is at least one element selected from the group consisting of Mn, Al, Zn, Fe, Cu and Si; a, b, c, d and e are numerical numbers satisfying relations : 0<b<0.3, a+b=1, 5.15<c+d+e<5.45, 0≤d≤1 and 0≤e≤1), and a second phase having a higher concentration of Y or a heavy rare earth element than that of the first phase, and the concentration of Ni 0.02 time as that of the first phase or less, and dispersed in the first phase. | Gs Yuasa Corp | Gs Yuasa Corp | JP6201307B2 | 日本 | C22C19/00 | JP6201307B2; JP2013199703A
1400 | CN201680009689.1 | 2016-02-10 | 发明申请 | 2017-09-26 | 撤回 | 储氢合金 | Hydrogen storage alloys | 储氢合金，其包含a)至少一个电化学活性主相和b)至少一个电化学活性次级相；和/或包含a)至少一个主相，b)含一种或多种稀土元素的储氢次级相和c)催化次级相，其中储氢次级相的丰度为>0.5重量％，催化次级相的丰度为约0.3至约15重量％，基于该合金；所述合金表现出改善的电化学性能，例如改善的低温电化学性能。 |  | 巴斯夫公司 | 巴斯夫公司 | CN107208201A | 中国 | C22C30/00 | WO2016130621A1; EP3256614A4; CN107208201A; JP2018510965A; EP3256614A1
1401 | CN201680009730.5 | 2016-02-10 | 发明申请 | 2017-09-26 | 撤回 | 储氢合金 | Hydrogen storage alloys | 储氢合金，其包含含≥60at％氧的金属氧化物；和/或包括由边界区域分隔的金属区域，所述边界区域包含至少一个通道；和/或包括由边界区域分隔的金属区域，其中边界区域具有长度和平均宽度，其中平均宽度为约12至约1100nm；和/或包括含金属氧化物的金属氧化物区，所述氧化物区与至少一个通道对齐；和/或包含Ni/Cr金属氧化物，所述储氢合金具有改善的电化学性能，例如改善的低温电化学性能。 | Hydrogen storage alloys comprising a metal oxide containing >= 60 at% oxygen; and/or comprising metal regions separated by a boundary region, which boundary region comprises at least one channel; and/or comprising metal regions separated by a boundary region, where the boundary region has a length and an average width, where the average width is from about 12 nm to about 1100 nm; and/or comprising a metal oxide zone comprising a metal oxide, which oxide zone is aligned with at least one channel; and/or comprising a Ni/Cr metal oxide have improved electrochemical properties, for instance improved low temperature electrochemical performance. | 巴斯夫公司 | 巴斯夫公司 | CN107208202A | 中国 | C22C30/00 | WO2016130624A1; EP3256615A4; CN107208202A; EP3256615A1; JP2018511141A
1402 | CN201680009641.0 | 2016-02-09 | 发明申请 | 2017-09-26 | 撤回 | 储氢合金 | Hydrogen storage alloys | 本发明涉及储氢合金，其含有a)至少一个主相、b)储存次级相和c)催化次级相，其中催化次级相丰度与储存次级相丰度之间的重量比率是≥3；或含有a)至少一个主相、b)0‑13.3重量％的储存次级相和c)催化次级相，其中合金含有0.05‑0.98at％的一种或多种稀土元素；或合金含有例如i)一种或多种选自Ti、Zr、Nb和Hf的元素和ii)一种或多种选自V、Cr、Mn、Ni、Sn、Al、Co、Cu、Mo、W、Fe、Si，Sn和稀土元素的元素，其中ii)与i)之间的原子比率是约1.80‑1.98；此合金具有改进的低温电化学性能。 | Hydrogen storage alloys comprising a) at least one main phase, b) a storage secondary phase and c) a catalytic secondary phase, where the weight ratio of the catalytic secondary phase abundance to the storage secondary phase abundance is >= 3; or comprising a) at least one main phase, b) from 0 to 13.3 wt% of a storage secondary phase and c) a catalytic secondary phase, where the alloy comprises from 0.05 to 0.98 at% of one or more rare-earth elements, or the alloy comprises for example i) one or more elements selected from the group consisting of Ti, Zr, Nb and Hf and ii) one or more elements selected from the group consisting of V, Cr, Mn, Ni, Sn, Al, Co, Cu, Mo, W, Fe, Si, Sn and rare earth elements, where the atomic ratio of ii) to i) is from 1.80 to 1.98; exhibit improved electrochemical properties at low temperature. | 巴斯夫公司 | 巴斯夫公司 | CN107208203A | 中国 | C22C30/04 | CN107208203A; EP3256616A1; EP3256616A4; WO2016130561A1; JP2018511696A
1403 | KR1020137034247 | 2011-06-08 | 发明授权 | 2017-09-26 | 授权 | 从钯纳米颗粒除去表面活性剂 | SURFACTANT REMOVAL FROM PALLADIUM NANOPARTICLES | 本发明的方法从纳米颗粒的方法包括 : 启动数行业的钯纳米粒子和纳米粒子包括 : 将工业数数量的表面活性剂包括以下步骤。所述方法包括以下步骤 : a)用表面活性剂合成钯纳米粒子的数量。许多表面活性剂影响钯纳米颗粒结合几何性质，这些性质钯纳米颗粒。钯纳米颗粒，纳米颗粒中的加入方法为 : 将氢从工业许多数量的表面活性剂包括如下步骤。 | A method for removing a surfactant from a palladium nanoparticle includes exposing the palladium nanoparticle to hydrogen and removing the surfactant from the palladium nanoparticle. A method includes synthesizing a palladium nanoparticle using a surfactant. The surfactant influences a geometric property of the palladium nanoparticle and bonds to the palladium nanoparticle. The method also includes exposing the palladium nanoparticle to hydrogen to remove the surfactant from the palladium nanoparticle. | Audi Ag | Audi Ag | KR101777901B1 | 韩国 | B22F1/00 | KR1020140034855A; US9553318B2; KR101777901B1; US20140096645A1; CN103687683A; CN103687683B; IN10582DELNP2013A; EP2718046A1; EP2718046B1; EP2718046A4; JP5869668B2; WO2012169992A1; JP2014527119A
1404 | CN201710435414.0 | 2017-06-11 | 发明申请 | 2017-09-22 | 撤回 | 一种纳米晶非晶Mg‑M‑Y储氢合金及其制备方法和用途 | Nanocrystalline amorphous Mg-M-Y hydrogen storage alloy and preparation method and application thereof | 本发明涉及一种纳米晶非晶Mg‑M‑Y储氢合金及其制备方法。具体地，纳米晶非晶镁基储氢合金是由Mg、Y和M三种组分组成，Mg、Y、M按重量比为：Mg含量在65～87%之间，Y含量在2～15%之间，M含量在4～23%之间；其中，M为铝(Al)、镍(Ni)、铁(Fe)、钴(Co)、锰(Mn)、钒(V)、铬(Cr)、铜(Cu)或钛(Ti)中的一种。其制备方法是通过采用氢气气氛下的反应球磨直接获得纳米晶非晶Mg‑M‑Y储氢合金。本发明缩短了工艺路线，大大提升了材料制备效率，利用本发明获得的纳米晶非晶Mg‑M‑Y合金不需活化即具有高吸放氢速率和储氢量。 | The invention relates to a nanocrystalline amorphous Mg-M-Y hydrogen storage alloy and a preparation method thereof. Specifically, the nanocrystalline amorphous magnesium-based hydrogen storage alloy is composed of three components, by weight, of 65-87% of Mg, 2-15% of Y and 4-23% of M; and the M is one of aluminum (Al), nickel (Ni), iron (Fe), cobalt (Co), manganese (Mn), vanadium (V), chromium (Cr), copper (Cu) or titanium (Ti). The preparation method of the nanocrystalline amorphous Mg-M-Y hydrogen storage alloy is that the nanocrystalline amorphous Mg-M-Y hydrogen storage alloy is directly obtained by adopting reaction ball mill under the hydrogen atmosphere. The process route is shortened, the material preparation efficiency is greatly improved, and by adoption of the obtained nanocrystalline amorphous Mg-M-Y alloy, the high hydrogen absorption and desorption speed rate and the hydrogen storage amount are achieved without activation. | 烟台大学 | 烟台大学 | CN107190193A | 中国 | C22C23/06 | CN107190193A
1405 | JP2016054029 | 2016-03-17 | 发明申请 | 2017-09-21 | 公开 | 储氢合金及其制造方法 | HYDROGEN STORAGE ALLOY AND MANUFACTURING METHOD THEREFOR | [A]具有高的氢的量，吸留氢可以被容易地松开，材料成本变化小，制造成本低，能提供氢存储合金构成。[技术方案]该储氢合金，Zr成分niy-X(1)的TiX(然而，0.05X≦≦0.40，0.95Y≦≦1.05)，B32型晶体结构。该组合物的储氢合金，Zr(1)-X niy Tix(然而，0.20≦X≦0.30，0.95Y≦≦1.05)是优选的。图[图1] | PROBLEM TO BE SOLVED : To provide a hydrogen storage alloy having a high hydrogen storage capacity, capable of easily releasing stored hydrogen, with little variation of raw material costs and which can be supplied inexpensively, and a manufacturing method therefor. SOLUTION : The hydrogen storage alloy has a composition of Zr(1-x)TixNiy, where 0.05≤x≤0.40 and 0.95≤y≤1.05, and a B33 type crystal structure. The composition of the hydrogen storage alloy is preferably Zr(1-x)TixNiy, where 0.20≤x≤0.30 and 0.95≤y≤1.05. SELECTED DRAWING : Figure 1 COPYRIGHT : (C)2017, JPO&INPIT | Aichi Steel Works Ltd | Aichi Steel Works Ltd | JP2017166040A | 日本 | C22C19/00 | JP2017166040A
1406 | CN201710375676.2 | 2017-05-24 | 发明申请 | 2017-09-15 | 撤回 | 一种利用双希夫碱表面改性AB3型储氢合金的方法 | Method of carrying out surface modification on AB3 type hydrogen storage alloy by utilizing bis-Schiff base | 本发明公开了一种利用双希夫碱5‑溴水杨醛缩对苯二胺改性AB3型储氢合金的方法。真空感应熔炼法制备AB3型La0.94Mg0.06Ni3.49Co0.73Mn0.12Al0.20合金，合金锭粉碎后，以转速300转/分钟球磨60min，筛分出300目的合金粉末。制备双希夫碱过程如下：取2.5mmol对苯二胺，溶于15mL无水乙醇后，加入到反应瓶中，置于50℃水浴锅中。缓慢滴加5mmol 5‑溴水杨醛溶于30mL无水乙醇的溶液，滴毕反应3.5h。用无水乙醇清洗产物，将产物低温干燥。合金为95％～99％，双希夫碱为1％～5％，二者之和为100％，将两者均匀混合，制得双希夫碱5‑溴水杨醛缩对苯二胺改性的储氢合金。利用具有抗腐蚀能力的双希夫碱对AB3型合金进行表面改性，电极最大放电容量及放电稳定性均有所提高。本发明方法工艺条件简单，低能耗，生产设备简单，利于工业化生产。 | The invention discloses a method of modifying AB3 type hydrogen storage alloy by utilizing bis-Schiff base N-(5-bromosalicylidene)-2-p-phenylenediamine. The vacuum induction melting method is adopted to prepare AB3 type La0.94Mg0.06Ni3.49Co0.73Mn0.12Al0.20 alloy; after the alloy pig is smashed, the smashed alloy pig is ball-milled for 60 minutes at the rotating speed of 300rpm to screen out 300-mesh alloy powder. The process of preparing bis-Schiff base is as follows : 2.5 mmol of p-phenylenediamine is dissolved into 15 ml of absolute ethyl alcohol, the mixture is added in a reaction flask, the reaction flask is placed in a water bath kettle of 50 DEG C, 5 mmol of 5-bromosalicylidene is slowly and dropwise added in 30 ml of absolute ethyl alcohol solution, and reaction is carried out for 3.5h; the product is washed with absolute ethyl alcohol and the product is dried at a low temperature; the alloy accounts for 95-99%, and bis-Schiff base accounts for 1-5%, totaling 100%; and the alloy and the bis-Schiff base are uniformly mixed to prepare the hydrogen storage alloy modified by bis-Schiff base N-(5-bromosalicylidene)-2-p-phenylenediamine.Bis-Schiff base with the corrosion resisting capacity is utilized to carry out surface modification on AB3 type alloy, and the maximum discharging capacity and the discharging stability of an electrode are all improved. The method is simple in technological condition, low in energy consumption and simple in production equipment and facilitates industrial production. | 桂林理工大学 | 桂林理工大学 | CN107159879A | 中国 | B22F1/00 | CN107159879A
1407 | CN201710375677.7 | 2017-05-24 | 发明申请 | 2017-09-15 | 撤回 | 一种添加双希夫碱改善La‑Mg‑Ni基储氢合金的方法 | A method for improving La-Mg-Ni based hydrogen storage alloys by adding bis-Schiff base | 本发明公开了一种利用双希夫碱对La‑Mg‑Ni基储氢合金进行表面改性的方法。按摩尔配比称取纯度大于99.9％金属粉末，氩气保护下，通过真空感应熔炼法制备La0.94Mg0.06Ni3.49Co0.73Mn0.12Al0.20储氢合金，合金锭机械粉碎后，以转速300转/分钟球磨90分钟，筛分出200～300目的储氢合金粉末。双希夫碱的制备如下：取2.5mmol二乙烯三胺，溶于15mL无水乙醇，55℃下，缓慢加入2.5mmol3, 5‑二溴水杨醛溶于15mL无水乙醇的溶液，反应3h。用无水乙醇清洗产物，最后将产物低温干燥，得亮黄色3, 5‑二溴水杨醛缩二乙烯三胺双希夫碱。将双希夫碱以1％、3％、5％的质量比分别添加到储氢合金中，得到改性的合金。利用双希夫碱对La‑Mg‑Ni基储氢合金进行改性，获得了具有良好放电容量和循环稳定性能的Ni/MH电池负极材料，本发明方法制备方法易于推广。 | The present invention discloses a method for modifying the surface of a La-Mg-Ni-based hydrogen storage alloy using a bis-Schiff base. The method comprises the following steps of : weighing metal powder with the purity of more than 99.9 percent according to a molar ratio; preparing the hydrogen storage alloy of La (0.94), Mg (0.06), Ni (3.49), Co (0.73), Mn (0.12) and Al (0.20) by a vacuum induction melting method under the protection of argon; mechanically crushing an alloy ingot; ball-milling for 90 minutes at the rotating speed of 300 revolutions per minute; and sieving to obtain the hydrogen storage alloy powder of 200-300 meshes. The preparation of bis-Schiff base is as follows : take 2.5 mmol of diethylenetriamine, dissolve it in 15mL of absolute ethanol, slowly add 2.5 mmol of 3, 5-dibromosalicylaldehyde dissolved in 15mL of absolute ethanol at 55 °C, and react for 3h. The product is washed with absolute ethyl alcohol and finally dried at low temperature to obtain bright yellow 3, 5-dibromosalicylaldehyde diethylenetriamine bis-Schiff base. Bis-Schiff base is added to hydrogen storage alloy in the mass ratio of 1%, 3% and 5% to obtain modified alloy. The La-Mg-Ni-based hydrogen storage alloy is modified by bis-Schiff base to obtain a Ni/MH battery anode material with good discharge capacity and cycle stability. The preparation method of the present invention is easy to popularize. | 桂林理工大学 | 桂林理工大学 | CN107159880A | 中国 | B22F1/00 | CN107159880A
1408 | JP2014538590 | 2013-09-26 | 发明授权 | 2017-09-13 | 授权 | 用于制造无缝PIA SIR塞材料及其制造方法 | For manufacturing seamless pia sir plug material and manufacturing method thereof | 本发明涉及一种斜轧穿孔机顶头，用于在使用时无缝钢制造方法管，更具体地，涉及一种用于制造无缝管穿孔机顶头材料，其具有优异的老化开裂腐蚀性和机加工性和其制造方法。穿孔机顶头材料包括作为组分，以质量%计，C : 0.08至0.3%，Si : 0.1至1.0%，Mn : 0.2至1.5%，Ni : 0.2至2.0%，和，此外，一种W和Mo中的一种或两种合计为1.5%至8%，一种其余为Fe和杂质，所述的储氢合金，包含作为杂质的扩散量为2或更小。穿孔机顶头材料具有硬度HRC6和10之间。 | The present invention relates to a piercer plug which is used when using the Mannesmann process to manufacture seamless steel pipe, more particularly relates to a material for piercer plug for manufacturing seamless steel pipe which is excellent in season cracking resistance and machinability and a method of manufacturing the same. The material for piercer plug comprises as components, by mass%, C : 0.08 to 0.3%, Si : 0.1 to 1.0%, Mn : 0.2 to 1.5%, Ni : 0.2 to 2.0%, and, furthermore, one or both of W and Mo in a total of 1.5% to 8%, a balance of Fe and impurities, wherein the amount of diffusible hydrogen which is contained as an impurity is in 2 ppm or less. The material for piercer plug has a hardness between HRC 6 and 10. | Shin-Hokoku Steel Corp; Nippon Steel & Sumitomo Metal | Shin-Hokoku Steel Corp; Nippon Steel & Sumitomo Metal | JP6195570B2 | 日本 | C22C38/00 | JPWO2014050975A1; BR112015006482B1; EP2902522A4; EP2902522A1; EP2902522B1; WO2014050975A1; CN104685085B; JP6195570B2; TW201420777A; TWI487800B; CN104685085A; BR112015006482B8; BRPI1506482A2
1409 | CA2907514 | 2014-03-28 | 发明授权 | 2017-09-12 | 授权 | 氢气用钢结构体、储氢罐的制造方法以及氢气配管的制造方法 | STEEL STRUCTURE FOR HYDROGEN GAS, METHOD FOR PRODUCING HYDROGEN STORAGE TANK, AND METHOD FOR PRODUCING HYDROGEN LINE PIPE | 提供一种氢气储罐或氢气管线管等氢气用钢结构体，其在高压氢气气氛下的疲劳裂纹扩展率比现有技术中使用的钢低，并且具有高的耐氢脆性。所述氢气用钢结构体在高压氢气下具有高的耐氢脆性，其具有包含以面积比计10%~95%的贝氏体、以面积比计10%~95%的马氏体、和以面积比计10%至95%的珠光体，余量基本上为铁素体。 | Provided is a steel structure for hydrogen gas such as a hydrogen storage tank or a hydrogen line pipe which achieves a lower fatigue crack propagation rate in a high-pressure hydrogen atmosphere than steels used in the related art and has high hydrogen embrittlement resistance.The steel structure for hydrogen gas, which has high hydrogen embrittlement resistance in high-pressure hydrogen gas, has a steel microstructure including any one of 10% to 95% of bainite on an area-ratio basis, 10% to 95% of martensite on an area-ratio basis, and 10% to 95% of pearlite on an area-ratio basis, with the balance being substantially ferrite. | Jfe Steel Corporation | Jfe Steel Corporation | CA2907514C | 加拿大 | C22C38/00 | KR1020150125986A; US20160060738A1; WO2014156188A1; JPWO2014156188A1; CA2907514C; EP2980247A4; JP5713152B2; KR101752173B1; EP2980247B1; AU2014245562A1; AU2014245562B2; EP2980247A1; CA2907514A1; CN105102653B; CN105102653A
1410 | JP2016038613 | 2016-03-01 | 发明申请 | 2017-09-07 | 公开 | 氢分离合金 | HYDROGEN SEPARATION ALLOY | [A]的耐氢脆性合金具有储氢合金具有优异的耐久性。原子%的组合物中的式[A] : nb100-(α+β+γ)αNiβWγ(≦10≦α60，10≦β≦50，0.5≦γ≦10，α+β≦80，包括杂质)表示的合金中氢，氢分离合金，一种镍钛铌-钛的耐氢脆化特性的W相由两个相传输的相位分离包括所述合金。图[图1] | PROBLEM TO BE SOLVED : To provide a hydrogen separation alloy having high hydrogen embrittlement resistance and high excellent durability. SOLUTION : A hydrogen separation alloy is represented by, in atom%, the compositional formula : Nb100-(α+β+γ) TiαNiβWγ(10≤α≤60, 10≤β≤50, 0.5≤γ≤10, α+β≤80, including impurities), the hydrogen separation alloy consisting of the two phases of a hydrogen permeation phase composed of an Nb-Ti-W phase and a hydrogen embrittlement-resistant phase composed of an Ni-Ti phase. SELECTED DRAWING : Figure 1 COPYRIGHT : (C)2017, JPO&INPIT | Kanazawa Univ; Hitachi Metals Ltd | Kanazawa Univ; Hitachi Metals Ltd | JP2017155273A | 日本 | C22C27/02 | JP2017155273A
1411 | MYPI2017703261 | 2017-09-06 | 发明申请 | 2017-09-06 | 驳回 | 负极材料及电池 | ANODE MATERIAL AND BATTERY | 本公开的目的在于提供一种容量维持率高的负极材料。为了实现上述目的，本公开提供了一种用于包含水性液体电解质的电池的负极材料，所述负极材料包括：储氢合金，其可逆地储存和释放氢; 其特征在于，所述储氢合金含有Ti、Cr和V作为主要成分，并且是含有BCC相作为主要相的合金; BCC相的晶格常数为3.01？或更多和3.10？或更少; 并且储氢合金中的Cr含量为20at%或更高。 | An object of the present disclosure is to provide an anode material with a high capacity maintenance rate. To achieve the above object, the present disclosure provides an anode material to be used for a battery that contains an aqueous liquid electrolyte, the anode material comprising : a hydrogen storing alloy that reversibly stores and releases hydrogen; characterized in that the hydrogen storing alloy contains Ti, Cr, and V as main components, and is an alloy that contains a BCC phase as a main phase; a lattice constant of the BCC phase is 3.01 ? or more and 3.10 ? or less; and the Cr content in the hydrogen storing alloy is 20 at% or more. | Toyota Jidosha Kabushiki Kaisha | Toyota Jidosha Kabushiki Kaisha | MYPI2017703261A | 马来西亚 | C22C19/05 | MYPI2017703261A
1412 | CN201480047250.9 | 2014-06-25 | 发明授权 | 2017-09-05 | 授权 | 协同多相氢化物合金 | In coordination with the multiphase hydride alloy | 储氢合金材料包括具有ABx型结构的初生相和具有B2结构的次生相，次生相提高合金的电化学特性。初生相的A组分包含La和Ce，并且初生相的B组分包含Ni、Co、Al和Mn。次生相可包含Al、Mn和Ni。还公开了包括合金材料的电池系统。 | A hydrogen storage alloy material includes a primary phase having an ABx type structure and a secondary phase having a B2 structure that enhances the electrochemical properties of the alloy. The A component of the primary phase includes La and Ce, and the B component of the primary phase includes Ni, Co, Al, and Mn. The secondary phase may include Al, Mn, and Ni. Also disclosed are battery systems including the alloy material. | 奥佛电池公司 | 奥佛电池公司 | CN105518167B | 中国 | C22C19/03 | EP3013990A4; CN105518167A; JP6679478B2; CN105518167B; JP2016528676A; US20140374652A1; WO2014210116A1; US9531005B2; EP3013990A1
1413 | CN201510340873.1 | 2015-06-18 | 发明授权 | 2017-08-25 | 授权 | 一种具有高扩孔率和优良涂搪性能的钢板及其制造方法 | With high the faulted the keg and the fine steel plate and its manufacturing method | 本发明公开了一种具有高扩孔率和优良涂搪性能的钢板，其化学元素质量百分比含量为：C : 0.011～0.030％；Mn : 0.10～0.50％；S：0.005～0.020％；Al：0.005～0.050％；N：0.003～0.010％；B：0.0010～0.0050％；Ti：0.001～0.020％；余量为Fe和不可避免的杂质。相应地，本发明还公开了该钢板的制造方法。本发明所述的具有高扩孔率和优良涂搪性能的钢板，不仅具有高扩孔率、优良的抗鳞爆性能和贮氢能力，此外还具有高温烘烤硬化性能。 | The invention discloses a steel plate with a high hole expansion rate and an excellent enameling performance. The chemical elements mass percentage content of the steel plate with the high hole expansion rate and the excellent enameling performance comprises 0.011-0.030% of C, 0.10-0.50% of Mn, 0.005-0.020% of S, 0.005-0.050% of Al, 0.003-0.010% of N, 0.0010-0.0050% of B and 0.001-0.020% of Ti, and the balance is Fe and inevitable impurities. Correspondingly, the invention further discloses a manufacturing method of the steel plate. The steel plate with the high hole expansion rate and the excellent enameling performance has the advantages that the hole expansion rate is high, the fish scaling resistance performance and the hydrogen storage capability are excellent, and the high temperature firing hardening performance is also achieved. | 宝山钢铁股份有限公司 | 宝钢湛江钢铁有限公司; 宝山钢铁股份有限公司 | CN104928577B | 中国 | C22C38/14 | CN104928577A; CN104928577B | 1 | 宝山钢铁股份有限公司 | 宝钢湛江钢铁有限公司; 宝山钢铁股份有限公司
1414 | CN201510879635.8 | 2015-12-03 | 发明授权 | 2017-08-25 | 授权 | 一种镍氢电池用储氢合金及其制备方法 | A nickel-hydrogen battery for hydrogen storage alloy and its preparation method | 本发明涉及一种镍氢电池用储氢合金及其制备方法，其化学式组成为：La1‑x‑yCexReyNi4.83‑a‑b‑cCoaMnbAlcMd，式中x、y和a、b、c均为原子比，其范围为：x=(0.175, 0.20, 0.30, 0.35)，y=(0.015, 0.02, 0.03, 0.05)，a=(0.15, 0.18, 0.20, 0.25)，b=(0.36, 0.42, 0.54, 0.85)，c=(0.15, 0.18, 0.21), d=(0.25, 0.45, 0.56)，0.19≤x+y≤0.4，0.9≤a+b+c+d≤1.4，其中Re为Y、Zr、Gd中的一种，M为Fe、Cr、Si中的至少一种。在制备过程中，采用结膜方式去除合金中的气体及杂质，并使原料充分合金化，辅以退火处理，能够明显减少合金的成分偏析，消除晶格缺陷及晶格应力。采用该方法制备的贮氢合金具有放电容量高、抗粉化能力强、生产成本低等特点，能够满足Ni‑MH电池的生产成本及性能要求。 | The invention relates to hydrogen storage alloy for a nickel-metal hydride battery and a manufacturing method of the hydrogen storage alloy. The chemical formula of the hydrogen storage alloy is La1-x-yCexReyNi4.83-a-b-cCoaMnbAlcMd, x, y, a, b and c in the formula are atomic ratios, and the ranges of x, y, a, b and c satisfy the conditions that x=(0.175, 0.20, 0.30 and 0.35), y=(0.015, 0.02, 0.03 and 0.05), a=(0.15, 0.18, 0.20 and 0.25), b=(0.36, 0.42, 0.54 and 0.85), c=(0.15, 0.18 and 0.21), d=(0.25, 0.45 and 0.56), 0.19<=x+y<=0.4, and 0.9<=a+b+c+d<=1.4, wherein Re is one of Y, Zr and Gd, and M is at least one of Fe, Cr and Si. In the manufacturing process, gas and impurities in the alloy are removed in a film forming manner, raw materials are fully alloyed, annealing treatment is used as assistance, the composition segregation of the alloy can be remarkably reduced, and lattice imperfection and lattice stress are eliminated. The hydrogen storage alloy manufactured through the method has the beneficial effects of being high in discharge capacity and anti-pulverization capacity, low in production cost and the like, and the requirements of the Ni-MH battery for production cost and the performance can be met. | 内蒙古稀奥科贮氢合金有限公司 | 内蒙古稀奥科贮氢合金有限公司 | CN105463256B | 中国 | C22C19/03 | CN105463256A; CN105463256B
1415 | CN201610177331.1 | 2016-03-25 | 发明授权 | 2017-08-25 | 未缴年费 | 一种胚胎形镍微球及其制备方法 | A embryo shape nickel microballoons and its preparation method | 一种胚胎形镍微球及其制备方法，该制备方法包括如下步骤：(1)将镍盐和含磷化合物按照一定浓度配比混合，置入反应釜中60‑100℃反应后冷却，离心、洗涤、干燥后获得粉末；(2)将所得粉末在腐蚀剂中进行腐蚀，再次离心、洗涤、干燥，制得胚胎形镍微球。本发明通过特殊工艺控制获得胚胎形镍微球，表面获得具有强耐腐蚀的薄膜。在催化剂、磁存储器、磁传感器、纳米光学器件、纳米电子器件和储氢材料等方面都具有广阔的应用前景。 | Disclosed are an embryo-shaped nickel microsphere and a preparation method thereof. The preparation method includes the following steps that (1) nickel salt and a phosphorous compound are mixed according to a certain concentration ratio to obtain a mixture, and the mixture is put in a reaction still for reaction at the temperature of 60-100 DEG C and then cooled, centrifuged, washed and dried so as to obtain powder; and (2) the obtained powder is corroded in a corrosive agent and then centrifuged, washed and dried again to obtain the embryo-shaped nickel microsphere. The embryo-shaped nickel microsphere is obtained through special process control, and a thin film which is highly resistant to corrosion is obtained on the surface. The embryo-shaped nickel microsphere and the preparation method thereof have wide application prospects on the aspects of catalyzers, magnetic storages, magnetic sensors, nano-optical devices, nano-electronic devices, hydrogen storage materials and the like. | 上海理工大学 | 上海理工大学 | CN105834415B | 中国 | B22F1/00 | CN105834415A; CN105834415B
1416 | CN201610460033.3 | 2016-06-23 | 发明授权 | 2017-08-22 | 授权 | 一种抗硫化氢腐蚀特大型石油储罐用高强钢及其制造方法 | A hydrogen sulfide corrosion resistant oversize oil storage tank for strength steel and manufacturing method thereof | 本发明涉及一种抗硫化氢腐蚀特大型石油储罐用高强钢，采用C‑Mn系加Cu、Nb微合金化的成分设计体系。钢板在70～150KJ/cm的大线能量焊接条件下，该钢焊接接头热影响区冲击韧性满足‑30℃KV2≥60J。按GB/T 8650‑2006标准在溶液A的抗硫化氢腐蚀试验满足裂纹长度率CLR≤4%、裂纹厚度率CTR≤1%、裂纹敏感率CSR≤0.5%。工艺流程为KR铁水预处理→转炉冶炼→钢包炉精炼→真空脱气→Ca处理→连铸→铸坯加热→控制轧制→控制冷却→缓冷→回火→探伤→检验。具有组织稳定、强度高、低温韧性优异、抗硫化氢腐蚀和抗大线能量焊接性能优良等特性，且生产成本低、可操作性强。 | The invention relates to hydrogen sulfide corrosion resistant high-strength steel for an oversize oil storage tank. The design system of the C-Mn system and Cu and Nb microalloyed constituents is adopted. Under the high heat input welding condition of 70-150 KJ/cm of steel plates, the impact toughness of a heat affected zone of a steel welded joint meets the relation that -30 DEG C KV2 is greater than or equal to 60 J. According to the standard of GB/T 8650-2006, in hydrogen sulfide corrosion resistance tests of a solution A, the crack length ratio CLR is less than or equal to 4%, the crack thickness ratio CTR is less than or equal to 1%, and the crack sensitivity ratio CSR is less than or equal to 0.5%. The technological process comprises the steps of KR molten iron pretreatment, converter smelting, ladle surface refining, vacuum degassing, Ca treatment, continuous casting, heating of casting blanks, controlled rolling, controlled cooling, slow cooling, tempering, flaw detection and inspection. The hydrogen sulfide corrosion resistant high-strength steel has the characteristics of being stable in structure, high in strength, excellent in low-temperature toughness, resistant to hydrogen sulfide corrosion, good in high heat input welding resistance and the like, the production cost is low, and the operability is high. | 江阴兴澄特种钢铁有限公司 | 江阴兴澄特种钢铁有限公司 | CN106086641B | 中国 | C22C38/04 | CN106086641A; CN106086641B
1417 | KR1020157015364 | 2013-12-02 | 发明授权 | 2017-08-17 | 授权 | 高耐氢脆化特性优异的高强度弹簧用钢丝，及其制造方法，以及高强度弹簧 | HIGH-STRENGTH SPRING STEEL WIRE WITH EXCELLENT HYDROGEN EMBRITTLEMENT RESISTANCE, MANUFACTURING PROCESS THEREFOR, AND HIGH-STRENGTH SPRING | 80%以上的回火马氏体区，至少一种用于高强度弹簧钢作为拉伸强度为1900兆帕，满足规定的化学成分，另外C或Si(1)和上满足关系式，以及奥氏体晶界经受至少10也开口数量，储氢量的14。通过具有厚度为0以上，偶数个亿合金元素的添加量，保证小，抗脆性的高强度弹簧用钢丝材数量的公务下基板。0。73%≤[C]+[Si]/8≤0。90%。(1)级，[C]，[Si]C，Si中每种元素的含量(质量%)的入射角。 | A high-strength spring steel wire is provided which secures excellent hydrogen embrittlement resistance even when the adding amount of alloy elements is suppressed, and has 80 area% or more of tempered martensite and 1, 900 MPa or more of the tensile strength, in which a predetermined chemical composition is satisfied, with C and Si satisfying the relation of the expression (1) below, with prior austenite grain size number being No. 10 or more, and with the hydrogen absorption amount being 14.0 ppm or more. 0.73 % ‰¤ C + Si / 8 ‰¤ 0.90 % where [C] and [Si] express the content (mass%) of C and Si respectively. | Kabushiki Kaisha Kobe Seiko Sho | Kabushiki Kaisha Kobe Seiko Sho | KR101768785B1 | 韩国 | C22C38/02 | TW201441382A; KR101768785B1; CN104797729B; US20150292052A1; CN104797729A; MX371408B; EP2937434A1; TWI551693B; EP2937434B1; JP5973903B2; WO2014097872A1; EP2937434A4; US9970072B2; JP2014122393A; MX2015006912A; KR1020150081366A
1418 | CN201610117766.7 | 2016-03-02 | 发明授权 | 2017-08-15 | 未缴年费 | 一种纳米镁基可逆储氢复合材料及其制备方法 | Nano mg base reversible hydrogen storage composite material and its preparation method | 本发明公开了一种纳米镁基可逆储氢复合材料及其制备方法，由重量百分比80％～95％的镁铝合金Mg17Al12和5％～20％的碳负载过渡金属催化剂制成，碳负载过渡金属催化剂由基体材料碳和过渡金属组成，基体材料碳为石墨粉、石墨纤维、活性炭、单壁碳纳米管、多壁碳纳米管中的一种，过渡金属为Fe、Co、Ni、Nb中的一种。制备方法包括：将镁铝合金Mg17Al12和碳负载过渡金属催化剂进行均匀混合，在惰性气氛中经球磨后即可得到。本发明镁基可逆储氢复合材料，有效储氢温度低和良好的吸放氢动力学性能等优点，可用于氢气的提纯和储运，特别可作为中低温燃料电池的氢源合金。 | The invention discloses a nanometer magnesium base reversible hydrogen storage composite material and a preparation method thereof. The nanometer magnesium base reversible hydrogen storage composite material is prepared by 80-95 weight% of magnesium-aluminum alloy Mg17Al12 and 5-20 weight% of carbon-loaded transition metal catalyst; the carbon-loaded transition metal catalyst consists of basal material carbon and transition metal; the basal material carbon is one of graphite powder, graphite fiber, activated carbon, single-wall carbon nanotube and multi-wall carbon nanotube; and the transition metal is one of Fe, Co, Ni and Nb. The preparation method comprises the following steps : the magnesium-aluminum alloy Mg17Al12 and the carbon-loaded transition metal catalyst are uniformly mixed to perform the ball milling in the inert atmosphere to obtain the nanometer magnesium base reversible hydrogen storage composite material. The magnesium base reversible hydrogen storage composite material has such advantages as low effective hydrogen storage temperature and excellent hydrogen absorption/desorption dynamics performance, can be applied to purification, storage and transportation of hydrogen, and in particular, can serve as a hydrogen source alloy of medium/low-temperature fuel cells. | 浙江大学 | 浙江大学 | CN105734323B | 中国 | C22C1/05 | CN105734323B; CN105734323A
1419 | CN201710148821.3 | 2017-03-14 | 发明申请 | 2017-08-11 | 撤回 | 一种含阻氢渗透涂层的低氮高纯氢化钙及其制备方法 | Low-nitrogen high-purity calcium hydride containing hydrogen permeation resistance coating and preparation method of low-nitrogen high-purity calcium hydride | 本发明提供一种含阻氢渗透涂层的低氮高纯氢化钙及其制备方法，该含阻氢渗透涂层的低氮高纯氢化钙包括基体和阻氢渗透涂层，制备方法为：将块状高纯钙预处理后，放入高纯氢气至微正压状态，经2‑5个恒温平台处理，得到低氮高纯氢化钙基体；将亚硝酸钠、硝酸钠、硝酸钾、硝酸钙、硝酸锂中的两种或两种以上熔化形成熔盐，经冷却固化后破碎，得到复合硝酸盐；将复合硝酸盐和低氮高纯氢化钙基体从室温升至150‑650℃，在150‑650℃范围内设置1‑3个恒温平台，取出冷却至室温，得到改性的低氮高纯氢化钙，经去离子水超声清洗干净，烘干，得到含阻氢渗透涂层的低氮高纯氢化钙。本发明制备方法简单，制备的氢化钙的纯的高，杂质少，表面含有钝化膜，防止储氢的渗透。 | The invention provides a low-nitrogen high-purity calcium hydride containing a hydrogen permeation resistance coating and a preparation method of the low-nitrogen high-purity calcium hydride. The low-nitrogen high-purity calcium hydride containing the hydrogen permeation resistance coating comprises a base body and the hydrogen permeation resistance coating. The preparation method includes the steps that after the blocky high-purity calcium hydride base body is pretreated, high-purity hydrogen is introduced till a micro-positive pressure state is reached, and a low-nitrogen high-purity calcium hydride base body is obtained after treatment achieved through 2-5 constant-temperature platforms; two or more of sodium nitrite, sodium nitrate, potassium nitrate, calcium nitrate and lithium nitrate are melted to form molten salt, the molten salt is broken after being cooled and cured, and composite nitrate is obtained; the composite nitrate and the low-nitrogen high-purity calcium hydride base body are increased to 150-650 DEG C from room temperature, modified low-nitrogen high-purity calcium hydride is obtained, washed clean with deionized water through ultrasound and dried, and the low-nitrogen high-purity calcium hydride containing the hydrogen permeation resistance coating is obtained. The preparation method is simple, the prepared calcium hydride is high in purity and few in impurity, and contains a passive film to prevent permeation of stored hydrogen. | 刘金财 | 刘金财 | CN107032301A | 中国 | C01B6/04 | CN107032301A
1420 | CN201410014333.X | 2014-01-13 | 发明授权 | 2017-08-08 | 授权 | 一种纳米结构块体镁材料及制备方法 | A nanometer structure block body magnesium material and its preparation method | 本发明公开了一种块体镁材料，其中包含纳米结构的镁，还可包含至少一种纳米结构的过渡族金属，过渡族金属重量占块体镁材料总重小于20%。本发明还公开了上述块体镁材料的制备方法，包括以下步骤：金属块经熔化、蒸发、冷却，形成金属纳米粉；金属纳米粉经高压扭转压制成块体材料。该材料具有普通块体材料与纳米材料的双重优势，既有较优越的吸放氢动力学性能，又有较高的块体密度和热导热效率，易于保存和运输，可作为一种高容量的储氢材料；该材料同时具有致密度高、硬度高的优点，也可作为一种理想的轻质高强结构材料。 | The invention discloses a block magnesium material which comprises nano-structure magnesium and at least one nano-structure transition metal. The weight of the transition metal accounts for less than 20% of the total weight of the block magnesium material. The invention further discloses a preparation method of the block magnesium material. The preparation method includes the steps : subjecting a metal block to melting, evaporating and cooling to form nanometer metal powder; pressing the nanometer metal block through high-pressure torsion to prepare a block material. The material has dual advantages of an ordinary block material and the nanometer material, good dynamic performance on hydrogen absorption and releasing and high block density and thermal conductivity and thermal efficiency are achieved, and the material is easy to store and transport and can be used as a hydrogen storage material high in capacity; the block magnesium material having the advantages of high density and high hardness can serve as the ideal material with the structure light in weight and high in strength. | 上海交通大学 | 氢储(上海)能源科技有限公司; 上海氢枫能源技术有限公司 | CN103785844B | 中国 | B22F9/04 | CN103785844B; CN103785844A | 2 | 上海交通大学; 氢储(上海)能源科技有限公司 | 氢储(上海)能源科技有限公司; 上海氢枫能源技术有限公司
1421 | US13720321 | 2012-12-19 | 发明授权 | 2017-08-08 | 授权 | 金的三铵盐三羧酸作为氢化铝风险缓蚀剂的应用 | Use of triammonium salt of aurin tricarboxylic acid as risk mitigant for aluminum hydride | 一种氢化铝的方法及其产品，该氢化铝通过在球磨过程中物理结合氢化铝与金灵三羧酸的三铵盐而改性。 所得到的产物是氢化铝，其耐空气、环境湿气和液态水，同时保持有用的储氢和释放动力学。 | A process and a resulting product by process of an aluminum hydride which is modified with by physically combining in a ball milling process an aluminum hydride with a triammonium salt of aurin tricarboxylic acid. The resulting product is an aluminum hydride which is resistant to air, ambient moisture, and liquid water while maintaining useful hydrogen storage and release kinetics. | Savannah River Nuclear Solutions, Llc | Battelle Savannah River Alliance, Llc | US9725317B2 | 美国 | C01B6/34 | US9725317B2; US20140170048A1 | 3 | Savannah River Nuclear Solutions, Llc; Cortes-Concepcion, Jose A.; Anton, Donald L. | Savannah River Nuclear Solutions, Llc; Energy, United States Department Of; Battelle Savannah River Alliance, Llc
1422 | WOUS17014488 | 2017-01-23 | 发明申请 | 2017-08-03 | 进入国家阶段-PCT有效期满 | 晶界工程的烧结合金和由其制得的组合物 | GRAIN BOUNDARY ENGINEERING OF SINTERED MAGNETIC ALLOYS AND THE COMPOSITIONS DERIVED THEREFROM | 本发明涉及在稀土基永磁材料的制备方法具有提高的矫顽力和剩磁感应，该方法包括一个或多个步骤，包括 : (a)进行均质化处理第一的粒子群的GBM合金的第一与第二的颗粒群第二芯组成的合金形成的复合合金预制件，第一GBM合金基本上由下式表示 : acbrxcoycudmz，第二芯合金基本上由下式表示的g2fe14b，其中，AC，R，M，G，B，X，Y和Z的定义；(b)加热该复合合金初坯颗粒以形成混合群体合金颗粒；(c)压缩混合合金粒子，在适当强度的磁场，以共同方向上排列磁层上磁颗粒的磁化，惰性气氛中，以形成坯体；(d)烧结该生坯；和(e)对该烧结体。特定实施例包括包括钕铁硼磁铁芯合金，包括nd2fe14b。 | The present disclosure is directed at methods of preparing rare earth-based permanent magnets having improved coercivity and remanence, the method comprising one or more steps comprising : (a) homogenizing a first population of particles of a first GBM alloy with a second population of particles of a second core alloy to form a composite alloy preform, the first GBM alloy being substantially represented by the formula : ACbRxCoyCudMz, the second core alloy being substantially represented by the formula G2Fe14B, where AC, R, M, G, b, x, y, and z are defined; (b) heating the composite alloy preform particles to form a population of mixed alloy particles; (c) compressing the mixed alloy particles, under a magnetic field of a suitable strength to align the magnetic particles with a common direction of magnetization and inert atmosphere, to form a green body; (d) sintering the green body; and (e) annealing the sintered body. Particular embodiments include magnets comprising neodymium-iron-boron core alloys, including Nd2Fe14B. | Urban Mining Company | Urban Mining Company | WO2017132075A1 | 世界知识产权组织(WIPO) | B22F1/052 | EP3408044A1; JP2022172062A; JP2024038123A; JP7108545B2; WO2017132075A1; JP7412484B2; JP2019511133A; TW201739929A
1423 | CN201510556392.4 | 2015-09-02 | 发明授权 | 2017-07-28 | 授权 | 一种Mg‑Ti储氢合金粉及其制备方法 | A Mg - Ti to the hydrogen storage alloy and its preparation method | 本发明涉及一种Mg‑Ti储氢合金粉及其制备方法，属于新能源材料制备开发技术领域。本发明所设计的合金以质量百分比计包括下述组分：Mg‑Ti合金70‑92％、FeCl35‑16％、碳纳米管1‑15％；所述Mg‑Ti合金中，Mg含量为65at.％‑85at.％，其余为Ti。本发明将按设计组分配取的镁源、钛源加入盛满有机溶剂的球磨罐中，进行球磨后，干燥，得到Mg‑Ti合金粉；然后将按设计组分配取的FeCl3粉、碳纳米管与Mg‑Ti合金粉混合均匀，得到所述Mg‑Ti储氢合金粉；所述有机溶剂选自醇类、烃类中的一种。本发明制备工艺简单，所得产品性能优越，便于产业化生产和应用。 | The invention relates to an Mg-Ti hydrogen storage alloy powder and a preparation method thereof, belonging to the technical field of new energy material preparation and development. The alloy designed by the invention comprises the following components in percentage by weight : 70-92 percent of Mg-Ti alloy, 5-16 percent of FeCl3 and 1-15 percent of carbon nano tubes; in the Mg-Ti alloy, the content of Mg is 65-85 atomic percent, and the rest is Ti. The preparation method comprises the following steps : adding a magnesium source and a titanium source prepared according to the designed components into a ball milling jar full of an organic solvent for ball milling, then carrying out drying, and thus obtaining Mg-Ti alloy powder; then, uniformly mixing the FeCl3 powder, the carbon nano tubes; and the Mg-Ti alloy powder prepared according to the designed components, and thus obtaining the Mg-Ti hydrogen storage alloy. The organic solvent is selected from one of alcohols and hydrocarbons. The preparation process is simple, and the obtained Mg-Ti hydrogen storage alloy powder has good performance and is convenient for industrial production and application. | 中南大学 | 中南大学 | CN105170972B | 中国 | B22F1/00 | CN105170972B; CN105170972A
1424 | JP2013259016 | 2013-12-16 | 发明授权 | 2017-07-19 | 授权 | 储氢合金和镍氢电池 | The hydrogen storage alloy and nickel-hydrogen battery | 所要解决的问题 : 提供一种储氢合金不仅不含稀土元素，钴，镁，铝，而且还具有电池性能等于或优于通用mmnialloy AB型，和镍氢电池用合金作为阳极溶液 : 一种abtype储氢合金zrtinimnv提供由通式表示(其中A至E表示各元素原子比)，其中a是0.63-0.73，b是0.27-0.37，且a+b=1；和c是1.16-1.20，d是0.49-0.53；e是0.19至0.23；本发明优选的晶体结构由C-14c-15型Laves相型和c-15式的比例为10至60质量%的范围内Laves单相。还提供一种使用所述镍氢电池的储氢合金作为阳极。 | PROBLEM TO BE SOLVED : To provide a hydrogen storage alloy which is not only free from rare earth elements, cobalt, magnesium, and aluminum, but also has battery characteristics equal to or better than a general-purpose AB-type MmNialloy, and a nickel-hydrogen battery using the alloy as an anode.SOLUTION : An ABtype hydrogen storage alloy is provided which is represented by the general formula ZrTiNiMnV(where a to e represent atom ratios of each element), where the a is 0.63-0.73, b is 0.27-0.37, and a+b=1; and the c is 1.16-1.20, d is 0.49-0.53, and e is 0.19 to 0.23; and it is preferred that the crystal structure is composed of Laves phase of C-14 type and C-15 type and a proportion of the C-15 type is in the range of 10 to 60 mass% of the Laves phase. The nickel-hydrogen battery is also provided which uses the hydrogen storage alloy as an anode. | Japan Metals & Chem Co Ltd; National Institute Of Advanced Industrial Science And Technology | Japan Metals & Chem Co Ltd; National Institute Of Advanced Industrial Science And Technology | JP6164647B2 | 日本 | C22C19/00 | JP2015113522A; JP6164647B2
1425 | CN201510756520.X | 2015-11-09 | 发明授权 | 2017-07-18 | 授权 | 一种带密封腔粉末冶金零件的制备方法 | With sealing cavity preparation method of powder metallurgy parts | 本发明涉及一种带密封腔粉末冶金零件的制备方法，该方法依次包括设计材料组成、压制、烧结及加工，其中在压制过程中，分别在密封腔基体与密封腔盖上设计了专门用于烧结焊接的结构，使二者组装后形成用于容纳焊接剂的容置槽；与现有技术的非粉末冶金工艺相比，本发明省去了后续密封腔基体与密封腔盖的组装装配工序，在烧结焊接过程中直接形成具有密封腔的零件，不仅大大缩短了生产周期、降低了生产成本，也使得密封腔的密封性得到有效提高；同时，采用本发明对密封腔基体与密封腔盖设置的配合结构，可在烧结焊接前使二者达到精确定位，简化焊接的工艺步骤，且经过烧结焊接过程中形成密封腔后的零件整体连接强度好，使用寿命长。 | The invention relates to a manufacturing method of a powder metallurgy part with a sealing cavity. The manufacturing method sequentially comprises the steps of material composition design, pressing, sintering and machining; in the pressing process, sintering and welding structures are specially designed for a sealing cavity base body and a sealing cavity cover respectively, and a containing groove for containing a welding agent is formed after the sealing cavity base body and the sealing cavity cover are assembled; compared with a non-powder metallurgy process of the prior art, the later assembling process of the sealing cavity base body and the sealing cavity cover is omitted, the part with the sealing cavity is directly formed in the sintering and welding processes, the production cycle is shortened greatly, production cost is lowered, and the airtightness of the sealing cavity is improved effectively; and meanwhile, through the match structure of the sealing cavity base body and the sealing cavity cover, the sealing cavity base body and the sealing cavity cover can be precisely located before sintering and welding, the process step of welding is simplified, the overall connection strength of the part with the sealing cavity formed in the sintering and welding processes is good, and service life is long. | 东睦新材料集团股份有限公司 | 东睦新材料集团股份有限公司 | CN105290405B | 中国 | B22F5/10 | CN105290405B; CN105290405A
1426 | CN201510827281.2 | 2015-11-24 | 发明授权 | 2017-07-14 | 授权 | 氢化脱氢炉及低氧含量钛粉的制备方法 | Hydrogenation dehydrogenating furnace and low oxygen content titanium powder preparation method | 本发明提供了一种氢化脱氢炉，包括卧式放置的加热炉和反应器、气体蓄容罐，加热炉包括第一加热炉和第二加热炉，反应器包括第一反应器和第二反应器，加热炉上设有热电偶，第一反应器和第二反应器均为两端封闭的筒体，筒体的一端设有物料进出口，物料进出口处设有密封盖，在靠近密封盖的筒体上设有水冷套，筒体上设有气体进出口，气体蓄容罐上设有压力表、反应器接头、抽真空接头、氢源接头；第一反应器和第二反应器的反应部段分别位于第一加热炉和第二加热炉的炉膛中，气体蓄容罐的反应器接头通过管件分别与第一反应器和第二反应器的气体进出口连通。本发明还提供了一种低氧含量钛粉的制备方法，该方法制备的钛粉的氧含量不超过0.15wt％。 | The invention provides a hydrogenation and dehydrogenation furnace. The hydrogenation and dehydrogenation furnace comprises a heating furnace horizontally placed, a reactor, and a gas storage tank, wherein the heating furnace comprises a first heating furnace and a second heating furnace; the reactor comprises a first reactor and a second reactor; thermocouples are arranged on the heating furnace; the first reactor and the second reactor are both cylinders with two closed ends; material ports are formed in one ends of the cylinders; sealing covers are arranged onthe material ports; water cooling sleeves are arranged on the cylinders near the sealing covers; gas ports are formed in the cylinders; a pressure gauge, a reactor joint, a vacuumizing joint and a hydrogen source joint are arranged on the gas storage tank; reaction part sections of the first reactor and the second reactor are respectively positioned in hearths of the first heating furnace and the second heating furnace; and the reactor joint of the gas storage tank is respectively communicated with the gas ports of the first reactor and the second reactor through pipe fittings. The invention further provides a preparation method of low-oxygen-content titanium powder; and the oxygen content of titanium powder prepared by the method is not more than 0.15 wt%. | 四川大学 | 四川大学 | CN105290409B | 中国 | B22F9/00 | CN105290409B; CN105290409A
1427 | CN201710163610.7 | 2017-03-16 | 发明申请 | 2017-07-14 | 撤回 | 一种储氢合金颗粒及其制备方法 | Hydrogen storage alloy particle and preparation method thereof | 本发明涉及一种储氢合金颗粒及其制备方法。本发明属于氢气储存技术领域。一种储氢合金颗粒，其特点是：储氢合金颗粒表面包覆有抗板结剂；抗板结剂为甲基硅油。一种储氢合金颗粒的制备方法，其特点是：储氢合金块体材料与抗板结剂置于密闭反应器中，通入氢气后储氢合金块体材料发生氢化粉碎，获得的储氢合金颗粒表面包覆有抗板结剂。本发明具有颗粒流动性好，吸放氢过程中不会产生颗粒板结，在空气环境中稳定，制备工艺简单，制造成本低，产品性能稳定等优点，可广泛应用于金属氢化物储氢器储存氢气。 | The invention relates to a hydrogen storage alloy particle and a preparation method thereof and belongs to the technical field of hydrogen storage. The hydrogen storage alloy particle is characterized in that the surface of the hydrogen storage alloy particle is covered with a hardening resistant agent; and the hardening resistant agent is methylsilicone oil. The preparation method of the hydrogen storage alloy particle is characterized in that a hydrogen storage alloy block body material and the hardening resistant agent are stored in an airtight reactor, and after hydrogen is pumped in the reactor, hydrogenation crushing occurs in the hydrogen storage alloy block body material, so that the surface of the obtained hydrogen storage alloy particle is covered with the hardening resistant agent. The hydrogen storage alloy particle and the preparation method thereof have the advantages that particle flowability is good, particle hardening is avoided in the hydrogen absorption and desorption processes, the hydrogen storage alloy particle is stable in the air environment, the preparation technique is simple, manufacturing cost is low, and product performance is stable and can be widely applied to metal hydride hydrogen storage containers for storing the hydrogen. | 中国计量大学 | 中国计量大学 | CN106944614A | 中国 | B22F1/02 | CN106944614A
1428 | CN201310711941.1 | 2013-12-20 | 发明授权 | 2017-07-11 | 授权 | 一种Ti‑Zr基轻质量高容量吸氢材料及其制备和使用方法 | A Ti - Zr base light quality high capacity hydrogen storage material and its preparation and method of use | 本发明涉及一种Ti‑Zr基轻质量高容量吸氢材料及其制备和使用方法。该吸氢材料包含钛、锆、其它过渡金属和稀土金属，其它过渡金属为V、Cr、Mn、Fe、Co、Ni、Cu、Mo中的一种或两种以上，稀土金属为La、Ce和Pr中的一种或两种以上，其中，钛为35.0～65.0重量份，锆为25.0～45.0重量份，过渡金属为5.0～19.0重量份，稀土金属为2.5～5.0重量份。该吸氢材料在真空条件下加热至300～400℃，活化30～60分钟，之后冷却到工作温度进行吸氢，工作温度为室温到400℃。本发明的吸氢材料具有制造工艺简单、活化温度低、吸氢平衡压低、吸氢容量大和吸氢速率快等显著优点。 | The invention relates to a Ti-Zr based light-weight high-capacity hydrogen absorption material, and a preparation method and an application method thereof. The Ti-Zr based light-weight high-capacity hydrogen absorption material comprises, by weight, 35.0 to 65.0 parts of titanium, 25.0 to 45.0 parts of zirconium, 5.0 to 19.0 parts of a transition metal, and 2.5 to 5.0 parts of a rare earth metal; wherein the transition metal is one or more than two selected from V, Cr, Mn, Fe, Co, Ni, Cu, and Mo, and the rare earth metal is one or more than two selected from La, Ce, and Pr. According to the application method, the Ti-Zr based light-weight high-capacity hydrogen absorption material is heated to 300 to 400 DEG C at vacuum conditions, is subjected to activation for 30 to 60min, and is cooled to an operating temperature for hydrogen absorption, wherein the operating temperature ranges from room temperature to 400 DEG C. The Ti-Zr based light-weight high-capacity hydrogen absorption material possesses following advantages : manufacturing technology is simple; activation temperature is low; hydrogen absorption balance pressure is low; hydrogen absorption capacity is high; and hydrogen absorption speed is high. | 北京有色金属研究总院 | 有研工程技术研究院有限公司 | CN104726745B | 中国 | C22C14/00 | CN104726745B; CN104726745A | 1 | 北京有色金属研究总院 | 有研工程技术研究院有限公司
1429 | DE602008050426 | 2008-12-10 | 发明授权 | 2017-07-06 | 授权 | 由氢化镁储氢材料 | HYDROGEN STORAGE MATERIAL MADE FROM MAGNESIUM HYDRIDE | 压实材料包括氢化镁和膨胀的天然石墨和包括这种材料的制备方法步骤包括 : (i)混合氢化镁或镁粉与石墨粉；和(ii)将该混合物成型为压实。还提出使用该储氢材料和从存储和释放氢的方法存储包括以下步骤，该步骤在于 : (a)将上述材料引入到合适的氢气罐中；(b)将所述的氢气压力下在压力和温度条件下，使氢气进行吸收，该材料；和(c)从所述材料中的氢解吸的压力和温度条件允许的话，脱附材料。 | A compacted material includes magnesium hydride and expanded natural graphite and a method for preparing such a material including the steps which consist in : (i) mixing a magnesium hydride or powdered magnesium with a powdered graphite; and (ii) shaping the mixture by compaction. It also proposes the use of the material for hydrogen storage and a method for hydrogen storage and release from storage including the steps which consist in : (a) introducing the material into a suitable hydrogen tank; (b) placing the material under hydrogen pressure in pressure and temperature conditions that enable the hydrogen to be absorbed by the material; and (c) desorbing the hydrogen from the material in pressure and temperature conditions permitting the desorption of the material. | Centre National De La Recherche Scientifique (C.N.R.S.); Université Grenoble Alpes | Centre National De La Recherche Scientifique (C.N.R.S.); Université Grenoble Alpes | DE602008050426T2 | 德国 | C01B6/04 | WO2009080986A2; JP2011508659A; BRPI0820137A2; IL206302A; EP2244970A2; US20100266488A1; FR2924707A1; CN101970343A; FR2924707B1; CA2708518A1; EP2244970B1; IL206302A0; AU2008339808A1; AU2008339808B2; WO2009080986A3; DE602008050426T2; ATE895934T1
1430 | EP15382669 | 2015-12-28 | 发明申请 | 2017-07-05 | 授权 | 一种杂化铝青铜合金及其制备方法 | METHOD FOR OBTAINING HYBRID ALUMINIUM BRONZE ALLOY | 本发明公开了一种混合铝青铜合金具有下列化学成分(重量百分数都是带相对于合金总重量) : Al : 6-9%；Fe : 5.0-14%；Ni : 2.0-7%；Cr : 0.5-2.8%；C : 0.01-0.20%；Mn<3%；Zn<0.5%；Si<0.2%；Sn<0.3%；P<0.3%，其余为Cu和其它杂质的量小于0.5%。本发明还公开了该混合铝青铜合金的制造方法。另外，本发明还公开了一种方法，使该合金进行热化学表面处理工艺，所得到的热化学表面处理的贮氢合金。最后，本发明涉及这些合金的应用。 | The present invention discloses a hybrid aluminium bronze alloy that presents the following chemical composition (percentages expressed by weight with respect to the total weight of the alloy) : Al : 6 - 9%; Fe : 5.0 - 14%; Ni : 2.0 - 7%; Cr : 0.5 - 2.8%; C : 0.01 - 0.20%; Mn <3%; Zn <0.5%; Si <0.2%; Sn<0.3%; P <0.3% Cu in balance and further impurities in an amount of less than 0.5%. The invention also discloses a process for the manufacturing of this hybrid aluminium bronze alloy. Additionally the invention also discloses a process for submitting this alloy to a thermochemical surface treatment process, and the obtained thermochemically surface treated alloy. Finally the invention refers to the uses of these alloys. | Casa Maristas Azterlan; Veigalan Estudio 2010 S.L.U. | Casa Maristas Azterlan; Veigalan Estudio 2010 S.L.U. | EP3187605A1 | 欧洲专利局 | C22C32/00 | EP3187605B1; EP3187605A1; ES2811259T3; ATE1272649T1; DE602015052998T2
1431 | DE602010059425 | 2010-07-07 | 发明授权 | 2017-06-29 | 授权 | 回收用氢气粉碎的稀土磁体用原料合金粉末的方法 | METHOD OF RECOVERING A RAW-MATERIAL ALLOY POWDER FOR RARE-EARTH MAGNET PULVERIZED WITH HYDROGEN | 一种回收稀土磁体用原料合金的氢气粉末的方法和装置，其能够降低氢气粉末化后的氢气粉末残留在回收室中的可能性，并且能够通过减少回收室中的氧气量来提高磁性能。 得到稀土磁体， 在惰性气体通过惰性气体导入装置导入回收室后，将处理容器从处理室通过导入口导入回收室， 处理容器内的稀土磁体用原料合金通过抽真空装置减压后排出到回收室内， 惰性气体通过惰性气体引入装置12引入回收室40， 在回收室内的压力被惰性气体设定为规定压力后，从排出口将稀土磁体用原料合金回收到回收容器内。 | A method and a device for recovering hydrogen pulverized powder of a raw-material alloy for rare-earth magnets capable of lowering a possibility that hydrogen pulverized powder after hydrogen was pulverized remains in a recovery chamber and capable of enhancing magnetic properties by reducing an amount of oxygen of an obtained rare-earth magnet, a processing container 50 is carried into a recovery chamber 40 from a processing chamber through a carry-in port after inert gas was introduced into the recovery chamber 40 by inert gas introducing means 12, the raw-material alloy for rare-earth magnets in the processing container 50 is discharged into the recovery chamber 40 after the pressure in the recovery chamber 40 was reduced by evacuating means 33 and thereafter, inert gas is introduced into the recovery chamber 40 by inert gas introducing means 12, and the raw-material alloy for rare-earth magnets is recovered into the recovery container 50 from an discharge port 40a after a pressure in the recovery chamber 40 was set to a predetermined pressure by inert gas. | Hitachi Metals, Ltd. | Hitachi Metals, Ltd. | DE602010059425T2 | 德国 | B22F9/02 | JPWO2011013489A1; KR1020120040709A; US20120125155A1; KR101166662B1; EP2460609A4; US20150158086A1; CN102470442A; EP2460609A1; CN102470442B; US8979973B2; JP4840544B2; US9643253B2; WO2011013489A1; EP2460609B1; ATE1142615T1; DE602010059425T2
1432 | KR1020157026875 | 2014-03-28 | 发明授权 | 2017-06-29 | 授权 | 用于基础钢结构的氢气，氢气储罐的制造方法，线管和制氢方法 | STEEL STRUCTURE FOR HYDROGEN GAS, METHOD FOR PRODUCING HYDROGEN STORAGE TANK, AND METHOD FOR PRODUCING HYDROGEN LINE PIPE | 本发明提供一种钢结构如储氢罐氢气或氢线管一种疲劳裂纹扩展速率，在高压氢气气氛下比相关技术中所使用的钢材具有高耐氢脆化特性。氢气的钢结构.具有高耐氢脆化特性中的高压氢气.具有钢上贝氏体微结构的任何一种的10%至95%的面积比基础.10%至95%之间，在面积比率计.珍珠岩10%至95%，在面积比率计.与余量实质上铁素体。. | Provided is a steel structure for hydrogen gas such as a hydrogen storage tank or a hydrogen line pipe which achieves a lower fatigue crack propagation rate in a high-pressure hydrogen atmosphere than steels used in the related art and has high hydrogen embrittlement resistance. The steel structure for hydrogen gas, which has high hydrogen embrittlement resistance in high-pressure hydrogen gas, has a steel microstructure including any one of 10% to 95% of bainite on an area-ratio basis, 10% to 95% of martensite on an area-ratio basis, and 10% to 95% of pearlite on an area-ratio basis, with the balance being substantially ferrite. | Jfe Steel Corp | Jfe Steel Corp | KR101752173B1 | 韩国 | C22C38/00 | KR1020150125986A; US20160060738A1; WO2014156188A1; JPWO2014156188A1; CA2907514C; EP2980247A4; JP5713152B2; KR101752173B1; EP2980247B1; AU2014245562A1; AU2014245562B2; EP2980247A1; CA2907514A1; CN105102653B; CN105102653A
1433 | KR1020150183027 | 2015-12-21 | 发明申请 | 2017-06-29 | 公开 | 室温下，低压储氢合金的含锆的 | ROOM TEMPERATURE AND LOW PRESSURE HYDROGEN STORAGE ALLOY COMPRISING ZIRCONIUM | 本发明涉及锆基储氢合金的方法。这尤其，zrm2(M : 锰，Cr，V，储氢性能，以提高Fe)基于zrm alloys2另一部分的金属元件本发明公开了一种Zr取代合金或金属M。一，初始活性高，氢气储存和释放速度快，滞后及方法。 | The present invention relates to a zirconium-based hydrogen storage alloy and, more specifically, relates to an alloy in which Zr of ZrM_2 or a portion of M is substituted with another metallic element to improve hydrogen storage properties of a ZrM_2 (M : Mn, Cr, V, Fe)-based alloy. Therefore, initial vitality is high, hydrogen can be quickly stored and discharged, and hysteresis becomes little.(AA) P-C-T graphCOPYRIGHT KIPO 2017 | Daum Energy Co., Ltd.; Lee, Tae Hyung | Daum Energy Co., Ltd.; Lee, Tae Hyung | KR1020170074038A | 韩国 | C22C16/00 | KR1020170074038A
1434 | KR1020150183038 | 2015-12-21 | 发明申请 | 2017-06-29 | 公开 | 室温下，低压储氢合金，该合金包含钒 | ROOM TEMPERATURE AND LOW PRESSURE HYDROGEN STORAGE ALLOY COMPRISING VANADIUM | 本发明涉及储氢合金的方法。本发明根据储氢合金特别是，基于MZ Vy renix，Y，Z，并且上的稀土金属RE，M是金属的并且备份，1。35X≤≤1。65，0。1≤Y≤0。4，0。05≤Z≤0。其特征在于25的熔体粘度为0.1。 | The present invention relates to a hydrogen storage alloy. According to the present invention, a hydrogen storage alloy is a ReNi_x-y-zV_YM_Z system, wherein Re is rare-earth metal, M is misch metal, 1.35 &lt; = x &lt; = 1.65, 0.1 &lt; = y &lt; = 0.4, and 0.05 &lt; = z &lt; = 0.25. Therefore, activation can be easily performed.(AA) P-C-T graphCOPYRIGHT KIPO 2017 | Daum Energy Co., Ltd.; Lee, Tae Hyung | Daum Energy Co., Ltd.; Lee, Tae Hyung | KR1020170074044A | 韩国 | C22C19/03 | KR1020170074044A
1435 | EP15833059 | 2015-08-17 | 发明申请 | 2017-06-28 | 授权 | 储氢合金 | HYDROGEN STORAGE ALLOY AND MANUFACTURING METHOD THEREFOR | 本发明提供了一种储氢合金及生产方法。alloyhas所述的储氢的化学组合物通式(1x)mgxniy，其中R为一种或多种选自稀土元素Y，≤≤x满足0.05x0。3，Y和Y满足2.8≤≤3。8。所述最大峰值强度比存在于2θ=31°~-33°的范围内的最大峰值强度在2θ=41°~-44°范围内为0.1或更低(包括0)，通过X-射线衍射测量中设置Cu Kα射线作为X射线源。 | This invention provides a hydrogen storing alloy and a production method thereof. The hydrogen storing alloyhas a chemical composition of a general formulaR(1-x)MgxNiy, wherein R is one or more elements selected from rare earth elements comprising Y, x satisfies 0.05≤x≤0.3, and y satisfies 2.8≤y≤3.8. The ratio of the maximal peak intensity present in a range of 2θ=31°-33° to the maximal peak intensity present in a range of 2θ=41°-44° is 0.1 or less (including 0), as measured by X-ray diffraction in which a Cu-Kα ray is set as an X-ray source. | Gs Yuasa International Ltd.; Xiamen Tungsten Co. Ltd. | Gs Yuasa International Ltd. | EP3185338A1 | 欧洲专利局 | C22C19/03 | US20170250397A1; EP3185338A4; US10243203B2; WO2016026413A1; EP3185338A1; JP6343393B2; EP3185338B1; CN105349841A; JP2017532446A; CN105349841B; ATE1219847T1; DE602015044854T2 | 1 |  | Gs Yuasa International Ltd.; Xiamen Tungsten Co., Ltd.
1436 | JP2013015814 | 2013-01-30 | 发明授权 | 2017-06-28 | 未缴年费 | 储氢合金的储氢合金及镍氢二次电池 | The hydrogen storage alloy of the hydrogen storage alloy and a nickel-hydrogen secondary battery | 要解决的问题：提供一种储氢合金，该储氢合金提供高速放电特性优异同时保持高容量的镍氢二次电池的负极材料，并且提供使用该储氢合金的镍氢二次电池。解决方案：镍氢二次电池2以如下方式构成：将由经由隔板28层叠的正极24和负极26组成的电极组22与碱性电解液一起容纳在外包装罐10中。 负极26包括储氢合金，所述储氢合金具有：由通式LnCaMnNiAl表示的组成，其中Ln是选自Zr和稀土元素中的至少一种元素，下标x、y、a和b示出0.05≤x≤0.10、0.11≤y≤0.2、3.3≤a≤3.6和0.15≤b≤0.20； 具有ABtype结构或ABtype结构的主期； 以及具有所述主相的晶体结构以外的结构的副相，所述副相的Ca比例高于所述主相的Ca比例。 | PROBLEM TO BE SOLVED : To provide a hydrogen storage alloy that provides a negative electrode material of a nickel hydride secondary battery excellent in high rate discharge property while maintaining high capacity, and to provide a nickel hydride secondary battery using the hydrogen storage alloy.SOLUTION : A nickel hydride secondary battery 2 is constituted in such a way that an electrode group 22 consisting of a positive electrode 24 and a negative electrode 26 which are laminated via separator 28 are housed in an outer package can 10 together with an alkaline electrolyte. The negative electrode 26 includes the hydrogen storage alloy which has : a composition represented by the general formula : LnCaMgNiAl, where Ln is at least one element selected from among Zr and rare earth elements, subscripts x, y, a and b show 0.05≤x≤0.10, 0.11≤y≤0.2, 3.3≤a≤3.6 and 0.15≤b≤0.20; a main phase having an ABtype structure or an ABtype structure; and a sub phase having a structure other than a crystal structure of the main phase, the sub phase having a Ca percentage higher than that of the main phase. | Fdk Corp | Fdk Corp | JP6153156B2 | 日本 | C22C19/00 | JP2014145122A; JP6153156B2
1437 | CN201610013255.0 | 2016-01-06 | 发明授权 | 2017-06-20 | 授权 | 一种Mg－Ag－Al三元储氢合金及其制备方法 | A Mg - Ag - Al ternary hydrogen storage alloy and its preparation method | 本发明公开了一种Mg－Ag－Al三元储氢合金，该储氢合金成分为：MgxAgyAlz，其中x，y，z分别为Mg，Ag，Al的原子百分数，x+y+z＝100，x的范围为70≤x≤90，y的范围为5≤y≤15，z的范围为5≤z≤15；本发明还公开了该合金的制备方法：先按合金成分称取Mg粉和Ag粉配置样品A，将样品A在球磨机上进行混粉，得到的混合粉末在真空管式炉中通氩气保护进行烧结处理得到样品B；再按合金成分称取Al粉与粉末B配置样品C，样品C混合均匀后在氩气气氛下球磨得到Mg－Ag－Al三元合金，该合金的主相为镁的固溶体结构。本发明的Mg－Ag－Al三元合金具有良好的可逆性、无需吸放氢活化的特点，该合金的脱氢平台压较纯Mg和Mg－Ag二元合金显著升高，达到了降低镁氢化物的热稳定性和吸放氢温度的效果。 | The invention discloses an Mg-Ag-Al ternary hydrogen storage alloy. The composition of the hydrogen storage alloy is MgxAgyAlz, wherein x, y and z are atomic percentages of Mg, Ag and Al, the sum of x, y and z is equal to 100, x is larger than or equal to 70 and is smaller than or equal to 90, y is larger than or equal to 5 and is smaller than or equal to 15, and z is larger than or equal to 5 and is smaller than or equal to 15. The invention further discloses a preparation method of the alloy. The preparation method comprises the steps that Mg powder and Ag powder are weighed according to the alloy composition to prepare a sample A, then powder mixing is carried out on the sample A on a ball mill, and argon is introduced into a vacuum tubular furnace for protecting the obtained mixed powder for sintering treatment to obtain a sample B; Al powder and powder B are weighed according to the alloy composition to prepare a sample C, the sample C is mixed to be uniform and subjected to ball milling in the argon atmosphere to obtain the Mg-Ag-Al ternary alloy. The main phase of the alloy is a solid solution structure of magnesium. The Mg-Ag-Al ternary alloy has the advantages that reversibility is good, and hydrogen absorption and desorption activation is not needed. The plateau pressure of the alloy is significantly improved compared with pure Mg and Mg-Ag binary alloy, and the effects of lowering the heat stability of magnesium hydride and lowering hydrogen absorption and desorption temperature are achieved. | 华南理工大学 | 华南理工大学 | CN105603278B | 中国 | C22C23/00 | CN105603278B; CN105603278A
1438 | CN201610109516.9 | 2016-02-26 | 发明授权 | 2017-06-20 | 授权 | 一种钇‑铁基合金材料、制备方法及应用 | A yttrium - iron-base alloy material, preparation method and application | 本发明公开了一种钇‑铁基合金材料，化学通式为YFexMy，其中，M为金属铝、锰或者钴元素中的一种以上，且1≤x≤2，0≤y≤1.2，1.8≤x+y≤2.2。本发明还公开了上述材料的制备方法，把钇、铁和金属M的金属块体材料混合，温度为1300‑1500℃下熔炼3‑10分钟。本发明的钇‑铁基合金材料能够在室温下快速吸氢，储氢容量达1.0～1.8wt.％，并且可逆吸放氢性能优异，经过多次吸放氢循环后晶体结构保持不变，不发生歧化分解，储氢容量保持率高。 | The invention discloses an yttrium-iron-based alloy material. The general chemical formula is YFexMy. M is one or more of the metal aluminum or manganese or cobalt elements, and 1<=x<=2, 0<=y<=1.2, and 1.8<=x+y<=2.2. The invention further discloses a preparation method for the yttrium-iron-based alloy material, metal block materials of yttrium, iron and the metal M are mixed, and smelting is conducted at the temperature of 1300-1500 DEG C for 3-10 minutes. The yttrium-iron-based alloy material can absorb hydrogen fast at the room temperature, and the hydrogen storage capacity reaches 1.0-1.8 wt.%. In addition, the reversible hydrogen absorption-desorption properties are excellent, the crystal structure is kept unchanged after repeated hydrogen absorption-desorption cycles, disproportion decomposition does not occur, and the hydrogen storage capacity conservation rate is high. | 华南理工大学 | 华南理工大学 | CN105695775B | 中国 | C22C1/02 | CN105695775B; CN105695775A
1439 | CN201621322583.0 | 2016-12-05 | 实用新型 | 2017-06-20 | 授权 | 一种连续氢破碎用带水冷轴匀速旋转落料器 | Hydrogen is broken with taking at uniform velocity rotatory material discharge device of water -cooling axle in succession | 本实用新型涉及一种旋转落料器，具体涉及一种连续氢破碎用带水冷轴匀速旋转落料器，包括落料腔体，密封盖，水冷旋片轴，吸氢室，水冷旋片轴为空心通水结构，密封盖和轴密封圈对旋转的水冷旋片轴起到密封作用，保证容器内气体的封闭与安全，轴承在轴承套内，对水冷旋片轴起到支撑作用，当钕铁硼进入吸氢室时，下部钕铁硼堆积在水冷旋片轴上方，旋转接头接在水冷旋片轴两端，保证其转动时进出水口的位置不变，氢破碎释放的热量被冷却水带走，保证高温不会传至密封处破坏轴密封圈，工序完成后，减速机通过传动链轮带动水冷旋片轴的转动，将钕铁硼连续定量送入下方脱氢室。 | The utility model relates to a rotatory material discharge device, concretely relates to hydrogen is broken with taking at uniform velocity rotatory material discharge device of water -cooling axle in succession, including the blanking cavity body, a sealing cover, water -cooling vortex sheet axle, inhale hydrogen chamber, water -cooling vortex sheet axle is hollow logical water structure, the water -cooling vortex sheet axle of sealed lid and shaft seal circle pairing rotation plays sealed effect, guarantee interior gaseous the sealing and safety of container, the bearing is in the bearing housing, to water -cooling vortex sheet axle played a supporting role, when hydrogen chamber is inhaled in the neodymium iron boron entering, the lower part neodymium iron boron is piled up the epaxial side of water -cooling vortex sheet, rotary joint connects at water -cooling vortex sheet axle both ends, guarantee that inlet outlet's position was unchangeable when it rotated, the heat of the broken release of hydrogen is taken away by the cooling water, guarantee that high temperature can not reach sealed department and destroy the shaft seal circle, after the process is accomplished, the speed reducer passes through the rotation that driving sprocket drove water -cooling vortex sheet axle, send the continuous ration of neodymium iron boron into the below and take off hydrogen chamber. | 沈阳广泰真空设备有限公司 | 沈阳广泰真空科技股份有限公司 | CN206263263U | 中国 | B22F9/02 | CN206263263U | 1 | 沈阳广泰真空设备有限公司 | 沈阳广泰真空科技有限公司
1440 | CN201510546789.5 | 2015-08-31 | 发明授权 | 2017-06-16 | 授权 | 钒铁合金改进的钛基贮氢合金及其制备方法 | Vanadium alloy improved described separated DNA alloy and its preparation method | 本发明涉及一种经钪、钒铁合金改性的高性能低成本钛基贮氢合金及其制备方法，属于贮氢合金领域。本发明提供一种钒铁合金改进的钛基贮氢合金，其通式为：Ti0.95Sc0.05(Mn0.7‑xCr0.3Mx)2，其中，M＝FeV50或FeV80；0≤x≤0.7。本发明贮氢合金的可逆贮氢量高于Ti1‑xZrxMnCr系合金和Ti1‑xScxMnCr系合金，并且成本低于以上两种系列合金。此合金可在氢的分离、氢的同位素分离与贮藏、催化剂和镍氢电池得到应用。 | The invention relates to a high-performance low-cost titanium-based hydrogen storage alloy improved by scandium vanadium iron and a preparation method thereof, and belongs to the field of hydrogen storage alloy. The general formula of the titanium-based hydrogen storage alloy improved by the vanadium iron is Ti0.95Sc0.05 (Mn0.7-xCr0.3Mx) 2, wherein M=FeV50 or FeV80, and x is greater than or equal to 0 and less than or equal to 0.7. The reversible hydrogen storage capacity of the hydrogen storage alloy is higher than that of a Ti1-xZrxMnCr series alloy and that of a Ti1-xScxMnCr series alloy; and the cost of the hydrogen storage alloy is lower than that of the two series alloys. The hydrogen storage alloy can be applied to separation of hydrogen, separation and storage of isotopes of hydrogen, catalysts and nickel-hydrogen batteries. | 攀钢集团攀枝花钢铁研究院有限公司 | 攀钢集团攀枝花钢铁研究院有限公司 | CN105063425B | 中国 | C22C14/00 | CN105063425A; CN105063425B
1441 | ATE895934 | 2008-12-10 | 发明申请 | 2017-06-15 | 权利终止 | 由氢化镁储氢材料 | HYDROGEN STORAGE MATERIAL MADE FROM MAGNESIUM HYDRIDE | 压实材料包括氢化镁和膨胀的天然石墨和包括这种材料的制备方法步骤包括 : (i)混合氢化镁或镁粉与石墨粉；和(ii)将该混合物成型为压实。还提出使用该储氢材料和从存储和释放氢的方法存储包括以下步骤，该步骤在于 : (a)将上述材料引入到合适的氢气罐中；(b)将所述的氢气压力下在压力和温度条件下，使氢气进行吸收，该材料；和(c)从所述材料中的氢解吸的压力和温度条件允许的话，脱附材料。 | A compacted material includes magnesium hydride and expanded natural graphite and a method for preparing such a material including the steps which consist in : (i) mixing a magnesium hydride or powdered magnesium with a powdered graphite; and (ii) shaping the mixture by compaction. It also proposes the use of the material for hydrogen storage and a method for hydrogen storage and release from storage including the steps which consist in : (a) introducing the material into a suitable hydrogen tank; (b) placing the material under hydrogen pressure in pressure and temperature conditions that enable the hydrogen to be absorbed by the material; and (c) desorbing the hydrogen from the material in pressure and temperature conditions permitting the desorption of the material. | Centre National De La Recherche Scientifique (C.N.R.S.); Université Grenoble Alpes | Universite Grenoble Alpes | ATE895934T1 | 奥地利 | C01B6/04 | WO2009080986A2; JP2011508659A; BRPI0820137A2; IL206302A; EP2244970A2; US20100266488A1; FR2924707A1; CN101970343A; FR2924707B1; CA2708518A1; EP2244970B1; IL206302A0; AU2008339808A1; AU2008339808B2; WO2009080986A3; DE602008050426T2; ATE895934T1
1442 | JP2016566642 | 2015-05-04 | 发明申请 | 2017-06-15 | 公开 | 氢化物存储容器结构的制造方法及装置 | The hydride storage container structure manufacturing method and device | 本发明涉及一种方法用于生产氢化物储器具有可氢化材料，其中至少一部分所述氢化物储存器通过三维打印机的3。 | The invention relates to a method for the production of a hydride reservoir having a hydrogenizable material, wherein at least one part of the hydride reservoir is produced by means of a 3-D printer. | ゲーカーエン シンター メタルズ エンジニアリング ゲーエムベーハー | ゲーカーエン シンター メタルズ エンジニアリング ゲーエムベーハー | JP2017515976A | 日本 | B22F3/16 | JP2017515976A; EP3140588A2; CN106715088A; WO2015169738A2; US20170050376A1; WO2015169738A3; DE102014006366A1
1443 | US15330895 | 2016-11-10 | 发明申请 | 2017-06-15 | 未缴年费 | La/Ce/MM/Y基合金的制造方法、所得合金和电池电极 | Method for producing La/Ce/MM/Y base alloys, resulting alloys, and battery electrodes | 提供了一种碳热还原方法，用于在碳和包含Si、Ge、Sn、Pb、As、Sb、Bi和/或P的反应物元素源的存在下还原含La、Ce、MM和/或Y的氧化物，以形成包含大部分La、Ce、MM和/或Y和少量反应物元素的中间合金材料。 中间材料可用作制造金属氢化物电池的负极材料的中间合金，用作储氢合金，用作添加到商业Mg和Al合金、钢、铸铁和超合金的熔体中的中间合金添加剂； 或在将Sm2O3还原成Sm金属以用于Sm-Co永磁体中。 | A carbothermic reduction method is provided for reducing a La-, Ce-, MM-, and/or Y-containing oxide in the presence of carbon and a source of a reactant element comprising Si, Ge, Sn, Pb, As, Sb, Bi, and/or P to form an intermediate alloy material including a majority of La, Ce, MM, and/or Y and a minor amount of the reactant element. The intermediate material is useful as a master alloy for in making negative electrode materials for a metal hydride battery, as hydrogen storage alloys, as master alloy additive for addition to a melt of commercial Mg and Al alloys, steels, cast irons, and superalloys; or in reducing Sm2O3 to Sm metal for use in Sm—Co permanent magnets. | Iowa State University Research Foundation, Inc. | Iowa State University Research Foundation, Inc. | US20170166998A1 | 美国 | C22C1/06 | US20130129564A1; US10435770B2; US20170166998A1; US9525176B2 | 2 | Gschneidner, Karl A. Jr.; Schmidt, Fredrick A.; Iowa State University | Iowa State University Research Foundation, Inc.; United States Department Of Energy
1444 | JP2013238571 | 2013-11-19 | 发明授权 | 2017-06-14 | 授权 | 稀土-过渡金属-氮磁粉-- | Rare earth-transition metal-nitrogen magnet powder - - | 所要解决的问题 : 本发明提供一种氮稀土-过渡金属系磁铁粉的表面稳定性优异，具有特别高的矫顽力其中的粒径为1μm或更小的降低减少过粉磨现象还原扩散后的产物溶液 : 本发明提供了基于的稀土-过渡金属-氮磁粉，通过还原扩散方法。磁铁粉末包含至少一种选自Ti，外周部Zr和Al的稀土-铁-合金颗粒的比例体积平均粒径(D50)为超过4μm，小于10μm或更小10%。 | PROBLEM TO BE SOLVED : To provide a rare earth-transition metal-nitrogen based magnet powder excellent in surface stability having especially high coercive force in which the ratio of a particle size of 1 μm or less is decreased without excessively pulverizing a reduction product after reduction diffusion.SOLUTION : There is provided a rare earth-transition metal-nitrogen based magnet powder produced by a reduction diffusion method. The magnet powder contains at least one element selected from Ti, Zr and Al in an outer peripheral part of a rare earth-iron-alloy and the ratio of a particle size having an average particle diameter (D50) of more than 4 μm and 10 μm or less is less than 10%. | Sumitomo Metal Mining Co Ltd | Sumitomo Metal Mining Co Ltd | JP6146269B2 | 日本 | B22F1/00 | JP2015098623A; JP6146269B2
1445 | CN201510827119.0 | 2015-11-24 | 发明授权 | 2017-06-09 | 授权 | 多段式氢化脱氢炉及低氧含量钛粉的制备方法 | Multi-stage hydrogenation dehydrogenating furnace and low oxygen content titanium powder preparation method | 本发明提供了一种多段式氢化脱氢炉，包括卧式放置的加热炉和反应器，储气罐、冷却装置和移动式支架，所述反应器为两端封闭的筒体，由加热部段、中间部段和冷却部段依次衔接而成，冷却部段的端部设有物料进出口，物料进出口处设有密封盖，密封盖或筒体上设有气体进出口；冷却装置上设有第一热电偶，加热炉上设有第二热电偶，储气罐上设有压力表、反应器接头、抽真空接头、氢源接头；反应器安装在移动式支架上，反应器的加热部段位于加热炉的炉膛中，冷却装置安装在反应器的冷却部段，储气罐上的反应器接头通过管件与反应器的气体进出口连通。本发明还提供了一种低氧含量钛粉的制备方法，该方法制备的钛粉的氧含量不超过0.1wt％。 | The invention provides a multi-sectional hydrogenation dehydrogenation furnace which comprises a heating furnace, a reactor, a gas storage tank, a cooling device and a movable support, wherein the heating furnace and the reactor are horizontally placed. The reactor is a cylinder with two closed ends and formed by sequentially jointing a heating part section, a middle part section and a cooling part section, a material feeding and discharging port is formed in the end of the cooling part section and provided with a sealing cover, and a gas inflow and outflow port is formed in the sealing cover or the cylinder. The cooling device is provided with a first thermoelectric couple. The heating furnace is provided with a second thermoelectric couple. The gas storage tank is provided with a pressure gauge, a reactor joint, a vacuumizing joint and a hydrogen source joint. The reactor is installed on the movable support. The heating part section of the reactor is located in a hearth of the heating furnace. The cooling device is installed on the cooling part section of the reactor. The reactor joint on the gas storage tank is communicated with the gas inflow and outflow port of the reactor through a pipe. The invention further provides a manufacturing method of low-oxygen-content titanium powder. The oxygen content of the titanium powder manufactured through the method does not exceed 0.1wt%. | 四川大学 | 四川大学 | CN105458296B | 中国 | B22F9/30 | CN105458296A; CN105458296B
1446 | CN201510101944.2 | 2015-03-09 | 发明授权 | 2017-06-06 | 授权 | 钎焊用含铋和碲的4004铝合金及其生产方法 | For brazing of bismuth to alkalify 4004 aluminum alloy and its production method | 本发明涉及一种钎焊用含铋和碲的4004铝合金及其生产方法, 其特征在于，其化学组分按质量百分比为：Si：9.0～10.5%、Mg：1.0～2.0%、Fe≤0.8%、Cu≤0.25%、Mn≤0.1%、Zn≤0.20%、Sr：0.02～0.2%、Bi：0.02～2.0%、Te：0.01～1.0%、其它杂质元素单个含量≤0.05%、其它杂质元素总含量≤0.15%，余量为Al；该铝合金的生产方法是经熔炼、除气除渣、铸造、去应力和锯切得到。本发明通过添加微量Bi和Te元素，降低4004合金的表面张力，提高钎焊时4004合金的流动性和润湿性，降低焊接接头不良率，减少焊接漏点发生率。 | The invention relates to a 4004 aluminum alloy containing bismuth and tellurium for brazing and a production method of the 4004 aluminum alloy. The 4004 aluminum alloy is characterized by comprising the following chemical components in percentage by mass : 9.0-10.5% of Si, 1.0-2.0% of Mg, smaller than or equal to 0.8% of Fe, smaller than or equal to 0.25% of Cu, smaller than or equal to 0.1% of Mn, smaller than or equal to 0.20% of Zn, 0.02-0.2% of Sr, 0.02-2.0% of Bi, 0.01-1.0% of Te, smaller than or equal to 0.05% of single content of other impurity elements, smaller than or equal to 0.15% of total content of other impurity elements and the balance of Al. The production method of the aluminum alloy is smelted, degassed, deslagged, cast, distressed and sawed; trace elements Bi and Te are added; the surface tension of the 4004 alloy is reduced; the liquidity and wettability of the 4004 alloy during brazing are improved; the reject ratio of a welding joint is reduced; the occurrence rate of welding leakage points is reduced. | 广西南南铝加工有限公司 | 广西南南铝加工有限公司 | CN104694789B | 中国 | C22C21/02 | CN104694789A; CN104694789B
1447 | CN201510546743.3 | 2015-08-31 | 发明授权 | 2017-05-31 | 授权 | 钛基双相贮氢合金及其制备方法 | Titanium-based double-phase hydrogen storage alloy and its preparation method | 本发明涉及一种经钪、铬改性两相共存的高可逆贮氢量、平台性能优异的钛基贮氢合金及其制备方法，属于贮氢合金领域。本发明提供一种钛基贮氢合金，其通式为：Ti0.95Sc0.05(Mn0.8‑xCrxV0.2)2，其中，0≤x≤0.8。本发明所得贮氢合金可逆贮氢量高，易活化，抗氧化，平台性能优异，适合作为大规模用氢条件下的氢源。 | The invention relates to two-phase coexistence type titanium-based hydrogen storing alloy which is obtained by modifying scandium and chromium and has high reversible hydrogen storage capacity and excellent platform performance and a preparation method of the titanium-based hydrogen storing alloy and belongs to the field of hydrogen storing alloy. The general formula of the titanium-based hydrogen storing alloy is Ti0.95Sc0.05(Mn0.8-xCrxV0.2)2, wherein 0<=x<=0.8. The hydrogen storing alloy obtained through the method is high in reversible hydrogen storage capacity, easy to activate, resistant to oxidation, excellent in platform performance and suitable for serving as a hydrogen source under a large-scale hydrogen using condition. | 攀钢集团攀枝花钢铁研究院有限公司 | 攀钢集团攀枝花钢铁研究院有限公司 | CN105088011B | 中国 | C22C14/00 | CN105088011A; CN105088011B
1448 | CN201611120722.6 | 2016-12-08 | 发明申请 | 2017-05-31 | 授权 | 燃料电池用Mg‑Sn‑Ni三元贮氢中间合金、贮氢材料和制备方法 | Mg-Sn-Ni ternary hydrogen storage intermediate alloy used for fuel cell, hydrogen storage material and preparation method | 本发明涉及一种燃料电池用高容量Mg‑Sn‑Ni三元贮氢合金及其贮氢材料和制备方法，该合金的化学成分按原子百分比为：Mg100‑a‑bSnaNib，a：4～6，b：9～11。该制备方法是在惰性气体保护下采用感应加热熔炼，将熔融合金注入铜铸模，获得圆柱状合金铸锭。将铸锭机械破碎并过筛，将过筛的合金粉与1～5wt％的催化剂石墨一起装入不锈钢球磨罐，抽真空后充入高纯氩气，在全方位行星式高能球磨机中球磨一定的时间，获得具有纳米晶‑非晶结构的合金粉末。本发明中Sn、Ni可以减弱Mg‑H之间的键能，有效的改善镁基贮氢材料的贮氢性能。通过成分设计、微观结构调控以及添加石墨，降低了合金氢化物的热稳定性，提高了合金的吸放氢热力学及动力学性能。 | The invention relates to a high-capacity Mg-Sn-Ni ternary hydrogen storage intermediate alloy used for a fuel cell, and a hydrogen storage material and preparation method of the high-capacity Mg-Sn-Ni ternary hydrogen storage intermediate alloy. According to the atomic percent, the alloy comprises the chemical component of MgSnNi, wherein a is within the range of 4-6, and b is within the range of 9-11. The preparation method comprises the steps that induction heating and smelting are adopted under inert gas protection, and molten alloy is poured into a copper casting mold to obtain a cylindrical alloy ingot; and the ingot is mechanically crushed into powder and screened, the screened alloy powder and 1-5wt% of catalyst graphite are together loaded into a stainless steel ball milling tank, after vacuum pumping, high-purity argon gas is injected, and ball milling is conducted for certain time in an all-dimensional planetary high-energy ball mill to obtain alloy powder of a nanocrystalline-non-crystalline structure. According to the high-capacity Mg-Sn-Ni ternary hydrogen storage intermediate alloy used for the fuel cell, and the hydrogen storage material and preparation method of the high-capacity Mg-Sn-Ni ternary hydrogen storage intermediate alloy, bond energy between Mg and H can be wakened through Sn and Ni, and the hydrogen storage performance of the magnesium-based hydrogen storage material is effectively improved; and through component design, microstructure adjustment and control and adding of the graphite, the heat stability of hydride of the alloy is reduced, and hydrogen absorption and desorption thermodynamics and kinetics performance of the alloy is improved. | 钢铁研究总院 | 钢铁研究总院 | CN106756355A | 中国 | C22C23/00 | CN106756355A; CN106756355B
1449 | CN201611120717.5 | 2016-12-08 | 发明申请 | 2017-05-31 | 授权 | 一种纳米晶镁铝基贮氢材料及制备方法 | Nanocrystalline magnesium aluminum-based hydrogen storage material and preparation method thereof | 本发明涉及一种纳米晶镁铝基贮氢材料及制备方法，其化学式组成为：Mg100‑xAlx+y(wt.％)C。式中x为原子比，y为质量百分比，且10≤x≤30，1≤y≤8。优选的合金组分为Mg90Al10+5wt.％C。该制备方法是在高纯氩气保护下通过将镁粒、铝粉与纳米石墨粉在行星式球磨机中混合球磨制得。本发明主要特点是在成分设计上采用自然界中储量丰富、价格低廉的Mg、Al为组成元素，同时添加少量的纳米石墨粉进行混合球磨。该工艺制备的上述组分材料为纳米晶结构，主相为Mg相，还包含少量的Al相。材料具备快速吸放氢性能，易破碎，最大贮氢量达到6.41wt.％，饱和吸放氢最快仅需600s，适用于车载贮氢系统或者加氢站。 | The invention relates to a nanocrystalline magnesium aluminum-based hydrogen storage material and a preparation method thereof. The chemical formula of the nanocrystalline magnesium aluminum-based hydrogen storage material is Mg100-xAlx+y(wt.%)C, wherein x represents the atomic ratio, y represents the mass percent, x is greater than or equal to 10 but less than or equal to 30, and y is greater than or equal to 1 but less than or equal to 8; and the preferred alloy component is Mg90Al10+5 wt.%C. According to the preparation method, under the protection of high-purity argon, magnesium particles, aluminum powder and nano-graphite powder are mixed and subjected to ball milling in a planetary ball mill. The nanocrystalline magnesium aluminum-based hydrogen storage material and the preparation method thereof are mainly characterized in that in the composition design, Mg and Al which are rich in reserves in nature and low in price are adopted as composition elements, and a small amount of the nano-graphite powder is added into Mg and Al to undergo mixing and ball milling; the component material prepared by the technology is of a nanocrystalline structure, the principal phase is the Mg phase, and a small amount of the Al phase is involved; and the material has rapid hydrogen absorption and desorption performance, is easy to break and is suitable for a vehicle-mounted hydrogen storage system or a hydrogen refueling station, the maximum hydrogen storage capacity reaches 6.41 wt.%, and the quickest saturated hydrogen absorption and desorption only needs 600s. | 钢铁研究总院 | 钢铁研究总院 | CN106756361A | 中国 | C22C23/02 | CN106756361A; CN106756361B
1450 | BRPI0602153 | 2006-06-06 | 发明授权 | 2017-05-30 | 未缴年费 | 可逆储氢镁浇注料 | castable magnesium reversible hydrogen storage | 镁基储氢合金与过渡和稀土元素的添加是通过现有的感应熔炼，通过快速凝固。本发明的镁基合金具有可逆储氢容量为约3至约超过6重量。%，所述氢气的吸附和脱附动力学性能优良。 | Magnesium-based hydrogen storage alloys with addition of transition and rare earth elements were produced by conventional induction melting and by rapid solidification. The magnesium based-alloys of this invention posses reversible hydrogen storage capacities ranging from 3 to over 6 wt. %, and excellent performance on the hydrogen absorption and desorption kinetics. | Coppe/Ufrj - Coordenação Dos Programas De Pós Graduação De Engenharia Da Univ Fed Do Rio De Janeiro | Coppe/Ufrj - Coordenação Dos Programas De Pós Graduação De Engenharia Da Univ Fed Do Rio De Janeiro | BRPI0602153B1 | 巴西 | C22C23/02 | US20090246069A1; US9017603B2; WO2007140556A2; EP2024525A4; BRPI0602153B1; EP2024525A2; BRPI0602153A | [12 empty] | 行政案件 |  | Coordenação Dos Programas De Pós Graduação De Engenharia Da Universidade Federal Do Rio De Janeiro - Coppe/Ufrj
1451 | CN201510554498.0 | 2015-09-02 | 发明授权 | 2017-05-24 | 授权 | 一种纳米石墨复合的高容量RE‑Mg‑Ni基贮氢材料及其制备方法 | A nano-graphite composite high-capacity RE - Mg - Ni-based hydrogen storage material and its preparation method | 本发明提供一种纳米石墨复合的高容量RE‑Mg‑Ni基贮氢材料及其制备方法，属于贮氢合金材料领域。本发明在成分设计方面，在RE5Mg41型贮氢合金中使用合金元素Ni及Ti部分替代Mg，并添加适量NG作为助剂，制备多组元RE5Mg41型贮氢合金, 用于得到易破碎的金属间化合物，提高贮氢材料的吸氢活化性能，降低镁基合金氢化物分解温度；在制备方法方面，在破碎的多组元RE5Mg41型贮氢合金粉末中，混入少量导热性能优良的NG助剂，混合球磨20小时，得到形如三明治结构的纳米化的石墨片和石墨烯镶嵌、负载纳米晶‑非晶合金的特殊微观结构，实现了对贮氢材料微观结构的调整，实现降低贮氢材料氢化物的热稳定性，使贮氢材料在低温条件下的吸放氢容量及动力学性能得到进一步提升。 | The invention provides a nano-graphite compounded high-capacity RE-Mg-Ni-based hydrogen storage material and a preparation method thereof and belongs to the field of hydrogen storage alloy materials. In the aspect of composition design, in Re5Mg41 type hydrogen storage alloy, alloy elements Ni and Ti are used to partially substitute Mg, an appropriate amount of NG is added to serve as an addition agent, a multi-component RE5Mg41 type hydrogen storage alloy is prepared to used for obtaining a breakable intermetallic compound, the hydrogen absorption activation performance of the hydrogen storage material is improved, and the decomposition temperature of magnesium base alloy hydride is reduced. In the aspect of a preparation method, in broken multi-component RE5Mg41 type hydrogen storage alloy powder, a small amount of NG addition agent excellent in conductive performance is mixed, the mixed ball mixing is performed for 20 h, a special microstructure of nano graphite flake and graphene embedded and loaded nanocrystalline-amorphous alloy similar to a sandwich structure is obtained, the adjustment of the hydrogen storage material microstructure is achieved, the thermal stability of hydrogen storage material hydride is reduced, and the hydrogen absorbing and desorbing capacity and dynamic performance of the hydrogen storage material on the low temperature conditions are further improved. | 微山钢研稀土材料有限公司 | 中稀(微山)稀土新材料有限公司 | CN105063457B | 中国 | C22C30/00 | CN105063457B; CN105063457A | [7 empty] | 1 | 中稀(微山)稀土新材料有限公司 | 中国工商银行股份有限公司微山支行
1452 | EP08864748 | 2008-12-10 | 发明授权 | 2017-05-24 | 授权 | 由氢化镁储氢材料 | HYDROGEN STORAGE MATERIAL MADE FROM MAGNESIUM HYDRIDE | 压实材料包括氢化镁和膨胀的天然石墨和包括这种材料的制备方法步骤包括 : (i)混合氢化镁或镁粉与石墨粉；和(ii)将该混合物成型为压实。还提出使用该储氢材料和从存储和释放氢的方法存储包括以下步骤，该步骤在于 : (a)将上述材料引入到合适的氢气罐中；(b)将所述的氢气压力下在压力和温度条件下，使氢气进行吸收，该材料；和(c)从所述材料中的氢解吸的压力和温度条件允许的话，脱附材料。 | A compacted material includes magnesium hydride and expanded natural graphite and a method for preparing such a material including the steps which consist in : (i) mixing a magnesium hydride or powdered magnesium with a powdered graphite; and (ii) shaping the mixture by compaction. It also proposes the use of the material for hydrogen storage and a method for hydrogen storage and release from storage including the steps which consist in : (a) introducing the material into a suitable hydrogen tank; (b) placing the material under hydrogen pressure in pressure and temperature conditions that enable the hydrogen to be absorbed by the material; and (c) desorbing the hydrogen from the material in pressure and temperature conditions permitting the desorption of the material. | Centre National De La Recherche Scientifique (C.N.R.S.); Université Grenoble Alpes | Universite Grenoble Alpes | EP2244970B1 | 欧洲专利局 | C01B6/04 | WO2009080986A2; JP2011508659A; BRPI0820137A2; IL206302A; EP2244970A2; US20100266488A1; FR2924707A1; CN101970343A; FR2924707B1; CA2708518A1; EP2244970B1; IL206302A0; AU2008339808A1; AU2008339808B2; WO2009080986A3; DE602008050426T2; ATE895934T1 | 1 |  | Centre National De La Recherche Scientifique (C.N.; Universite Grenoble Alpes
1453 | CN201510543644.X | 2015-08-31 | 发明授权 | 2017-05-17 | 授权 | 一种拉维斯相贮氢合金及其制备方法 | A lavisstores the hydrogen alloy and its preparation method | 本发明属于贮氢材料技术领域，具体涉及一种经铝、钪、钒改性的抗氧化、高可逆贮氢量的贮氢合金。本发明提供一种贮氢合金，其通式为：(Ti1 yAly)1 xScx(Mn0.8V0.2)2，其中，0.00≤y≤1.00，0.00≤x≤0.20。本发明所得贮氢合金贮氢量高，易活化，因此更适合作为大规模用氢条件下的氢源。 | The invention belongs to the technical field of hydrogen storage materials and particularly relates to hydrogen storage alloy which is modified by aluminum, scandium and vanadium and has oxidation resistance and a large reversible hydrogen storage capacity. The general formula of the hydrogen storage alloy is (Ti1-yAly)1-xScx(Mn0.8V0.2)2, wherein 0.00<=y<=1.00, 0.00<=x<=0.20. The obtained hydrogen storage alloy is large in hydrogen storage capacity and liable to activation, thereby being more suitable for serving as a hydrogen source under the condition of the large-scale use of hydrogen. | 攀钢集团攀枝花钢铁研究院有限公司 | 攀钢集团攀枝花钢铁研究院有限公司 | CN105112724B | 中国 | C22C14/00 | CN105112724B; CN105112724A
1454 | CN201610843606.0 | 2016-09-23 | 发明申请 | 2017-05-10 | 驳回 | 一种改进的镁‑镍‑镧系贮氢电极合金的石墨烯改性方法 | An improved graphene modification method for magnesium-nickel-lanthanide hydrogen storage electrode alloys | 本发明涉及一种Mg‑Ni‑La系贮氢电极合金的表面改性方法，属于金属功能材料技术领域。该方法主要包括以下步骤：以下步骤：将镁‑镍‑镧系，即Mg‑Ni‑La系非晶合金，银/石墨烯纳米复合膜，四氢呋喃和环己烷混合，以对镁‑镍‑镧系贮氢电极合金的表面改性处理，其中合金为0.8‑1.5克，优选1克；银/石墨烯纳米复合膜为0.3‑0.7克，优选0.5克；四氢呋喃为1‑1.5ml，并且环己烷为1‑2ml。经过本发明方法处理的Mg‑Ni‑La系贮氢电极合金具有电化学容量高，放电稳定性好等特点。 | The invention relates to a surface modification method of Mg-Ni-La series hydrogen storage electrode alloy, and belongs to the technical field of metal functional materials. The method mainly includes the following steps : The following steps : Mix magnesium-nickel-lanthanide series, that is, Mg-Ni-La series amorphous alloy, silver/graphene nanocomposite film, tetrahydrofuran and cyclohexane to form magnesium-nickel-lanthanide series Surface modification treatment of lanthanide hydrogen storage electrode alloy, where the alloy is 0.8-1.5 grams, preferably 1 gram; the silver/graphene nanocomposite film is 0.3-0.7 grams, preferably 0.5 grams; tetrahydrofuran is 1 ‑ 1. 5ml and cyclohexane is 1 ‑ 2 ml. The Mg-Ni-La hydrogen storage electrode alloy treated by the method of the present invention has the characteristics of high electrochemical capacity and good discharge stability. | 青岛大学 | 青岛大学 | CN106623965A | 中国 | B22F9/24 | CN106623965A
1455 | US14607016 | 2015-01-27 | 发明授权 | 2017-05-09 | 授权 | 一种回收稀土磁体用原材料合金氢粉的方法及装置 | Method and device for recovering hydrogen pulverized powder of raw-material alloy for rare-earth magnet | 一种回收稀土磁体用原料合金的氢化粉末的方法和装置，能够降低氢化粉末残留在回收室中的可能性； 因此，通过降低所获得的稀土磁体的氧含量来增强磁性能。 将惰性气体导入回收室40后，将处理容器50从处理室搬入回收室40。 在处理容器50中的稀土磁体用原料合金在回收室40中的压力降低之后被排出到回收室40中，惰性气体被引入到回收室40中，并且在回收室40中的压力被惰性气体设定为预定压力之后，稀土磁体用原料合金被回收到回收容器50中。 | A method and a device for recovering hydrogen pulverized powder of a raw-material alloy for rare-earth magnets capable of lowering the possibility that hydrogen pulverized powder remains in a recovery chamber; therefore, enhancing magnetic properties by reducing an oxygen content of an obtained rare-earth magnet. A processing container 50 is carried into a recovery chamber 40 from a processing chamber after inert gas is introduced into the recovery chamber 40. The raw-material alloy for rare-earth magnets in the processing container 50 is discharged into the recovery chamber 40 after the pressure in the recovery chamber 40 is reduced Thereafter, inert gas is introduced into the recovery chamber 40, and the raw-material alloy for rare-earth magnets is recovered into the recovery container 50 after a pressure in the recovery chamber 40 is set to a predetermined pressure by inert gas. | Hitachi Metals, Ltd. | Hitachi, Ltd. | US9643253B2 | 美国 | B22F9/04 | JPWO2011013489A1; KR1020120040709A; US20120125155A1; KR101166662B1; EP2460609A4; US20150158086A1; CN102470442A; EP2460609A1; CN102470442B; US8979973B2; JP4840544B2; US9643253B2; WO2011013489A1; EP2460609B1 | 2 | Hitachi Metals, Ltd. | Hitachi, Ltd.; Proterial, Ltd.
1456 | CN201410427199.6 | 2014-08-28 | 发明授权 | 2017-05-03 | 授权 | 添加锆、钛元素的A5B19型稀土‑钇‑镍系储氢合金 | A5B19 rare earth-yttrium-nickel hydrogen storage alloy added with zirconium and titanium elements | 本发明涉及一种通式为RExYyNiz‑a‑b‑cMnaAlbMcZrATiB的稀土系储氢合金。该合金电极的最高容量高于LaNi5型储氢合金，制造方法简单且安全。具有良好的活化性能、倍率放电能力、充放电或吸放氢循环稳定性，可以在较宽的温度范围内使用，自放电小；可以用于制备碱性二次电池的负极以及含该储氢合金的二次电池。 | The invention relates to a rare earth hydrogen storage alloy with the general formula RExYyNiz ‑ a ‑ b ‑ cMnaAlbMcZrATiB. The highest capacity of this alloy electrode is higher than that of LaNi5 type hydrogen storage alloy, and the manufacturing method is simple and safe Has high activation performance, high discharge capacity, high stability of charge and discharge or hydrogen absorption and discharge cycle, wide temperature range, and low self-discharge Can be used for preparing negative electrode of alkaline secondary battery and secondary battery containing said hydrogen-storing alloy | 包头稀土研究院; 瑞科稀土冶金及功能材料国家工程研究中心有限公司; 天津包钢稀土研究院有限责任公司 | 包头稀土研究院; 瑞科稀土冶金及功能材料国家工程研究中心有限公司; 天津包钢稀土研究院有限责任公司 | CN104152749B | 中国 | C22C19/03 | CN104152749A; CN104152749B
1457 | CN201410427179.9 | 2014-08-28 | 发明授权 | 2017-05-03 | 授权 | 添加锆、钛元素的AB3型稀土‑钇‑镍系储氢合金 | AB3 rare earth-yttrium-nickel hydrogen storage alloy added with zirconium and titanium elements | 本发明涉及一种通式为RExYyNiz‑a‑b‑cMnaAlbMcZrATiB的稀土系储氢合金。所述合金电极的最高容量高于常见的LaNi5型储氢合金，制造方法简单且安全。具有良好的活化性能、倍率放电能力、充放电或吸放氢循环稳定性，可以在较宽的温度范围内使用，自放电小；可以用于制备碱性二次电池的负极以及含该储氢合金的二次电池。 | The invention relates to a rare earth hydrogen storage alloy with the general formula RExYyNiz ‑ a ‑ b ‑ cMnaAlbMcZrATiB. The maximum capacity of the alloy electrode is higher than that of the common LaNi5 type hydrogen storage alloy, and the manufacturing method is simple and safe Has high activation performance, high discharge capacity, high stability of charge and discharge or hydrogen absorption and discharge cycle, wide temperature range, and low self-discharge Can be used for preparing negative electrode of alkaline secondary battery and secondary battery containing said hydrogen-storing alloy | 包头稀土研究院; 瑞科稀土冶金及功能材料国家工程研究中心有限公司; 天津包钢稀土研究院有限责任公司 | 包头稀土研究院; 瑞科稀土冶金及功能材料国家工程研究中心有限公司; 天津包钢稀土研究院有限责任公司 | CN104513915B | 中国 | C22C19/03 | CN104513915B; CN104513915A
1458 | CN201410427220.2 | 2014-08-28 | 发明授权 | 2017-05-03 | 授权 | 添加锆、钛元素的A2B7型稀土‑钇‑镍系储氢合金 | A2B7 rare earth-yttrium-nickel hydrogen storage alloy added with zirconium and titanium elements | 本发明涉及一种通式为RExYyNiz‑a‑b‑cMnaAlbMcZrATiB的稀土系储氢合金。电极的最高容量高于LaNi5型储氢合金，制造方法简单且安全。具有良好的活化性能、倍率放电能力、充放电或吸放氢循环稳定性，可以在较宽的温度范围内使用，自放电小；可以用于制备碱性二次电池的负极以及含该储氢合金的二次电池。 | The invention relates to a rare earth hydrogen storage alloy with the general formula RExYyNiz ‑ a ‑ b ‑ cMnaAlbMcZrATiB. The maximum capacity of the electrode is higher than that of LaNi5 type hydrogen storage alloy, and the manufacturing method is simple and safe Has high activation performance, high discharge capacity, high stability of charge and discharge or hydrogen absorption and discharge cycle, wide temperature range, and low self-discharge Can be used for preparing negative electrode of alkaline secondary battery and secondary battery containing said hydrogen-storing alloy | 包头稀土研究院; 瑞科稀土冶金及功能材料国家工程研究中心有限公司; 天津包钢稀土研究院有限责任公司 | 包头稀土研究院; 瑞科稀土冶金及功能材料国家工程研究中心有限公司; 天津包钢稀土研究院有限责任公司 | CN104513916B | 中国 | C22C19/03 | CN104513916A; CN104513916B
1459 | CN201410427281.9 | 2014-08-28 | 发明授权 | 2017-05-03 | 授权 | 一种钇 镍稀土系储氢合金及含该储氢合金的二次电池 | A yttrium - nickel rare-earth hydrogen storage alloy and containing the hydrogen storage alloy of the secondary battery | 本发明的一种钇 镍稀土系储氢合金及含该储氢合金的二次电池，涉及一种AB3型RExYyNiz a bMnaAlb储氢电极合金。所述合金具有良好的活化性能、倍率放电能力、充放电或吸放氢循环稳定性，可以在较宽的温度范围内使用，自放电小，其最高电化学容量可达360mAh·g 1以上。该合金作为储氢电极的电化学性能以及作为储氢材料的气相吸放氢性能优于传统LaNi5型储氢合金，其组成中不含镁元素，与稀土 镁 镍系AB3型储氢合金相比，制造方法简单且安全。 | The invention relates to a yttrium-nickel rare earth family hydrogen storage alloy, and a secondary battery containing the hydrogen storage alloy, and concretely relates to an AB3 type RExYyNiz-a-bMnaAlb hydrogen storage electrode alloy. The alloy has good activation performances, rate discharge ability, and charge and discharge or hydrogen adsorption desorption cycle stability, can be used in a wide temperature range, has small self discharge, and has a highest electrochemical capacity reaching above 360mAh.g. The alloy has better electrochemical performances and gas phase hydrogen adsorption and desorption performances than traditional LaNi5 type hydrogen storage alloy as a hydrogen storage electrode and a hydrogen storage material respectively, and contains no magnesium element; and the preparation method of the hydrogen storage electrode alloy is simpler and safer than the preparation method of rare earth-magnesium-nickel family AB3 hydrogen storage alloy. | 包头稀土研究院; 瑞科稀土冶金及功能材料国家工程研究中心有限公司; 天津包钢稀土研究院有限责任公司 | 包头稀土研究院; 瑞科稀土冶金及功能材料国家工程研究中心有限公司; 天津包钢稀土研究院有限责任公司 | CN104513925B | 中国 | C22C30/00 | CN104513925A; CN104513925B
1460 | CN201510819969.6 | 2015-11-24 | 发明授权 | 2017-05-03 | 未缴年费 | 一种具有高效室温磁制冷性能的片状La(Fe, Si)13基氢化物块体的高气压合成方法 | A high-pressure synthesis method of flaky La (Fe, Si) 13-based hydride blocks with efficient room temperature magnetic refrigeration performance | 本发明属于新功能材料领域，提供了一种具有高效室温磁制冷性能的片状La(Fe, Si)13基氢化物块体的高气压合成方法，将具有NaZn13结构的La(Fe, Si)13基化合物粉粹后置于高气压热处理装置中，在氢气气氛中吸氢后冷却至室温，得到饱和吸氢的氢化物；将饱和吸氢的氢化物压制成薄片后将进行烧结处理，再自然冷却，得到片状氢化物块体。该方法解决了在实际应用中La(Fe, Si)13基氢化物所面临的成型难问题，可获得能在主动磁蓄冷式冷机上使用的具有高效室温磁制冷性能的片状La(Fe, Si)13基磁制冷工质。 | The invention belongs to the field of new functional materials and provides a high-pressure synthesis method of flaky La (Fe, Si) 13-based hydride blocks with efficient room temperature magnetic refrigeration properties. The 13-based compound is pulverized and placed in a high-pressure heat treatment device. It absorbs hydrogen in a hydrogen atmosphere and then cools to room temperature to obtain a saturated hydrogen-absorbing hydride; pressing the saturated hydrogen-absorbing hydride into sheet, sintering, and cooling naturally to obtain sheet-like hydride block The method solves the problem of difficult molding of La (Fe, Si) 13-based hydride in practical application, and can obtain sheet-shaped La (Fe, Si) 13-based magnetic refrigeration working medium with high-efficiency room temperature magnetic refrigeration performance that can be used on active magnetic cold storage coolers. | 沈阳理工大学 | 沈阳理工大学 | CN105314598B | 中国 | C01B6/24 | CN105314598B; CN105314598A
1461 | US12624845 | 2009-11-24 | 发明授权 | 2017-05-02 | 授权 | 吸氢减少的锆合金 | Zirconium alloys exhibiting reduced hydrogen absorption | 根据本发明的示例性实施例的合金可以包括锆、锡、铁、铬和镍，其中大多数合金是锆。 该合金的成分可以是约0.85－2.00%(重量)锡、约0.15－0.30%(重量)铁、约0.40－0.75%(重量)铬和小于0.01%(重量)镍。 该合金还可以包括0.004-0.020wt%的硅、0.004-0.020wt%的碳和/或0.05-0.20wt%的氧。 因此，合金表现出减少的氢吸收和改善的耐腐蚀性，并且可用于形成燃料组件部件。 | An alloy according to example embodiments of the present invention may include zirconium, tin, iron, chromium, and nickel, with a majority of the alloy being zirconium. The composition of the alloy may be about 0.85-2.00% tin by weight, about 0.15-0.30% iron by weight, about 0.40-0.75% chromium by weight, and less than 0.01% nickel by weight. The alloy may further include 0.004-0.020% silicon by weight, 0.004-0.020% carbon by weight, and/or 0.05-0.20% oxygen by weight. Accordingly, the alloy exhibits reduced hydrogen absorption and improved corrosion resistance and may be used to form a fuel assembly component. | Yang-Pi Lin; David W. White; Daniel R. Lutz | Ge-Hitachi Nuclear Energy Americas Llc | US9637809B2 | 美国 | C22C16/00 | MX2010012817A; EP2325345B1; EP2325345A1; US20110123388A1; JP2011112647A; TWI522477B; US9637809B2; TW201134948A | 1 | Lin, Yang-Pi; White, David W.; Lutz, Daniel R. | Ge-Hitachi Nuclear Energy Americas Llc | [9 empty] | 行政案件 |  | Yang-Pi Lin; Daniel R. Lutz; David W. White
1462 | PL39888212 | 2012-04-19 | 发明授权 | 2017-04-28 | 授权 | 二相可逆地吸收氢气的制造方法的TiNi纳米复合材料改性的基于镁类合金 | Method for producing a two-phase reversibly absorbing hydrogen nanocomposite based on magnesium modified by the TiNi-type alloy | 以TiNi合金改性的镁合金为基础生产可逆吸氢的两相纳米复合材料的方法在于，在进行机械合成的过程后，在氩气的气氛中，由元素，以晶粒直径44 μ m的镁粉、晶粒直径3-7 μ m的镍、晶粒直径3-7 μ m的钛、晶粒直径？45？m，粒径的铁？在合金Mg1，5Mn0，5Ni的72小时期间和合金TiFe0，25Ni0，75的4小时期间，随后的热处理包括在以下条件下通过机械合成获得的粉末的提取，因此合金Mg1，5Mn0，5Ni在450℃/1小时的温度下和合金TiFe0，25Ni0，75在750℃/0，5小时的温度下，在1小时研磨过程中由金属间相的纳米晶粉末产生复合材料，其中Mg1.5Mn 0.5 Ni/TiFe0.25Ni0.75组成中TiFe0.25Ni0.75相的数量占25%，在机械合成过程中研磨介质的质量与粉末的质量之比为12：1，而在获得复合物的过程中研磨介质的质量与粉末的质量之比为13：1。 | The method of producing a two-phase nanocomposite reversibly absorbing hydrogen on the basis of magnesium alloy modified with TiNi alloy consists in the fact that after carrying out the process of mechanical synthesis, in the atmosphere of argon, from elements, in the form of magnesium powder with a grain diameter of 44 μm, nickel with a grain diameter of 3-7 μ m, titanium with a grain diameter of 3-7 μ m, manganese with a grain diameter? 45 ?m, iron with grain diameter ? 10 μm, during 72 hours for The Alloy Mg1, 5Mn0, 5Ni and 4 hours for the alloy TiFe0, 25Ni0, 75 with the subsequent heat treatment consisting in the extraction of powders obtained by mechanical synthesis under the following conditions, and so the alloy Mg1, 5Mn0, 5Ni at a temperature of 450°C/1h and the alloy TiFe0, 25Ni0, 75 at a temperature of 750°C/0, 5h, a composite is produced from nanocrystalline powders of intermetallic phases in the process of 1 hour grinding with the participation of the number of TiFe0.25Ni0.75 phases in the Mg1.5Mn0.5Ni/TiFe0.25Ni0.75 composition amounting to 25%, 50% and 75% by weight respectively and the ratio of the mass of grinding media to the mass of powder in the mechanical synthesis process 12 : 1, while in the process of obtaining the composite 13 : 1. | Politechnika Poznańska | Politechnika Poznańska | PL225498B1 | 波兰 | C22C1/04 | PL225498B1; PL398882A1
1463 | CN201410531941.8 | 2014-09-28 | 发明授权 | 2017-04-26 | 未缴年费 | 一种含锂高熵变Ti基准晶储氢合金及其制备方法 | A lithium-containing gao Shangbian Ti reference crystal Chu Qing alloy and its preparation method | 本发明实施例提供了一种含锂高熵变的Ti基准晶储氢合金及其制备方法，涉及储氢材料技术领域，具有好的电化学吸放氢循环稳定性和优异的倍率放电性能。所述制备方法包括：将金属Ti、V和Ni按照非化学计量比Ti55V10Ni35的比例称取，然后放入非自耗真空电弧炉里，反复熔炼4次，熔炼成合金锭，然后将所述合金锭放入真空急冷铸造一体机中，制备出含I相的Ti55V10Ni35准晶复相材料薄带；分别称取质量比为4∶6的氯化钾和氯化锂，放入石墨坩埚里，在400-480℃条件下熔化，形成熔融的熔盐；然后将获得的所述Ti55V10Ni35准晶复相材料薄带放入熔融的熔盐中，通电电解，将所述熔盐里的氯化锂分解，并使所述熔盐中金属锂进入到Ti55V10Ni35的空隙中，形成储氢合金Ti55V10Ni35+Li。 | The invention provides lithium-containing high entropy change Ti standard crystal hydrogen storage alloy and a preparation method thereof, and relates to the technical field of hydrogen storage materials. The lithium-containing high entropy change Ti standard crystal hydrogen storage alloy has good electrochemical hydrogen absorption and desorption circulation stability and excellent rate discharge property. The preparation method comprises the following steps : putting metals Ti, V and Ni in a non-stoichiometric ratio of Ti55V10Ni35 into a non-self-consumption vacuum arc furnace, repeatedly smelting for 4 times to be alloy ingots, and subsequently putting the alloy ingots into a vacuum quenching casting integrated machine to prepare thin Ti55V10Ni35 standard multiphase material strips containing a phase I; respectively weighing potassium chloride and lithium chloride in a mass ratio of 4 : 6 into a graphite crucible, and melting at 400-480 DEG C to form molten salt; and putting the obtained thin Ti55V10Ni35 standard multiphase material strips into the molten salt, supplying power to electrolyze so as to decompose lithium chloride in the molten salt, and enabling the metal lithium in the molten salt to enter gaps of Ti55V10Ni35, thereby forming the hydrogen storage alloy Ti55V10Ni35+Li. | 长春理工大学 | 长春理工大学 | CN104294084B | 中国 | C22C14/00 | CN104294084A; CN104294084B
1464 | KR1020157026339 | 2014-03-28 | 发明授权 | 2017-04-26 | 授权 | 钢制材料，氢气容器，钢材料的制造方法，所述氢容器和制造方法 | STEEL MATERIAL, HYDROGEN CONTAINER, METHOD FOR PRODUCING THE STEEL MATERIAL, AND METHOD FOR PRODUCING THE HYDROGEN CONTAINER | 更常规的冷轧钢板，高压储氢容器氢环境疲劳裂纹或钢和其可降低生产速度的方法所述目标。以质量%计，C : 0。05～0。60%，Si : 0。01～2。0%，Mn : 0。3～3。0%，P : 0。001～0。040%，S : 0。0001～0。010%，N : 0。0001～0。0060%，Al : 0。01～1。含有5%，还含有Ti : 0。01～0。20%，Nb : 0。01～0。20%，V : 0。001%或更多。05%(1)种或含有至少一个小于2，而且，B : 0。0001～0。01%，Mo : 0。005～2。0%，Cr : 0。005～3。1种含有至少一个0%或2，和余量由Fe和不可避免的杂质的组成件，至少95%的体积比及回火马氏体，Ti，铌(Nb)，V1，至少一个碳原子，至少一个小于直径为100纳米，1/50具有两个氮的溶解密度微m2或更，还具有一种结构，其中μm的奥氏体钢或多个...3的颗粒直径开孔([])钢的方法。 | Provided are a steel material and a hydrogen container that achieves a lower fatigue crack propagation rate in a high-pressure hydrogen atmosphere than steels used in the related art, a method for producing the steel material, and a method for producing the hydrogen container. The steel material includes : a composition containing, by mass, C : 0.05% to 0.60%, Si : 0.01% to 2.0%, Mn : 0.3% to 3.0%, P : 0.001% to 0.040%, S : 0.0001% to 0.010%, N : 0.0001% to 0.0060%, Al : 0.01% to 1.5%, one or more elements selected from Ti : 0.01% to 0.20%, Nb : 0.01% to 0.20%, and V : 0.01% or more and less than 0.05%, and one or more elements selected from B : 0.0001% to 0.01%, Mo : 0.005% to 2.0%, and Cr : 0.005% to 3.0%, with the balance being Fe and inevitable impurities; and a steel microstructure that includes 95% or more of tempered martensite on a volume fraction basis, that includes a precipitate having a diameter of 100 nm or less and including one or more elements selected from Ti, Nb, and V and one or more elements selected from carbon and nitrogen at a density of 50 particles/µm 2 or more, and that includes prior austenite having a grain diameter of 3 µm or more. | Jfe Steel Corp | Jfe Steel Corp | KR101730432B1 | 韩国 | C22C38/38 | JPWO2014156187A1; AU2014245561B8; KR1020150119952A; CA2907507A1; WO2014156187A1; EP2980246A4; JP5633664B1; AU2014245561A1; AU2014245561B2; EP2980246A1; CA2907507C; EP2980246B1; CN105102657B; US10106875B2; CN105102657A; KR101730432B1; US20160053355A1
1465 | US12734496 | 2008-09-18 | 发明授权 | 2017-04-25 | 授权 | 镍金属氢化物电池及贮氢合金制造方法 | Nickel-metal hydride battery and method for producing hydrogen storage alloy | 本发明的目的是提高使用稀土-Mg-Ni型合金的镍金属氢化物电池的循环性能。 本发明提供了一种具有负极的镍金属氢化物电池，所述负极包括La-Mg-Ni基吸氢合金，其中所述吸氢合金具有具有Gd2Co7型晶体结构的晶相并含有钙。 | It is an object of the present invention to improve the cycle performance in a nickel-metal hydride battery using a rare earth-Mg—Ni type alloy. The present invention provides a nickel-metal hydride battery having a negative electrode including an La—Mg—Ni based hydrogen absorbing alloy, wherein the hydrogen absorbing alloy has a crystal phase having Gd2Co7 type crystal structure and contains calcium. | Tetsuya Ozaki; Manabu Kanemoto; Masaharu Watada | Gs Yuasa International Ltd. | US9634324B2 | 美国 | C22C19/03 | CN101849305A; JPWO2009060666A1; US9634324B2; WO2009060666A1; US20100239906A1; JP5466015B2; EP2214229A4; CN101849305B; EP2214229A1; EP2214229B1 | 2 | Gs Yuasa Corporation; Ozaki, Tetsuya; Kanemoto, Manabu; Watada, Masaharu | Gs Yuasa Corporation; Gs Yuasa International Ltd.
1466 | CN201410121562.1 | 2014-03-28 | 发明授权 | 2017-04-19 | 授权 | 氢化物组合系统和制造一批氢化物的方法 | Hydride combined system and the method of manufacturing a number of hydride | 氢化物组合系统包括第一阀芯，其被配置成支撑传感器管组件，所述传感器管组件包含设置在传感器管内的金属丝。也包括氢入口，其流体地耦接到第一阀芯以用于从氢集气室提供氢。进一步包括第二阀芯，其被配置成在从第一阀芯供给传感器管组件时接收传感器管组件。更进一步包括加热段，其在高于环境温度的温度下并且被配置成在通过加热段供给传感器管组件时加热传感器管组件。 | A hydride assembling system 10 includes a first spool 14 configured to support a sensor tube assembly 12 comprising a wire disposed within a sensor tube, Also included is a hydrogen inlet 18 fluidly coupled to the first spool 14 for providing hydrogen from a hydrogen plenum. Further included is a second spool 28 configured to receive the sensor tube assembly 12 as the sensor tube assembly is fed from the first spool 14. Yet further included is a heated section 32 at a temperature above an ambient temperature and configured to heat the sensor tube assembly as the sensor tube assembly is fed through the heated section 32. | 基德科技公司 | 基德科技公司 | CN104071750B | 中国 | C01B6/00 | US20140290801A1; CN104071750A; CA2847481A1; US9315889B2; EP2784021B1; EP2784021A1; BRPI1407444A2; ES2638567T3; CN104071750B
1467 | CN201510505521.7 | 2015-08-17 | 发明授权 | 2017-04-19 | 授权 | 高容量Mg Ni Cu La储氢合金及其制备方法 | High capacity Mg - Ni - Cu - La hydrogen storage alloy and its preparation method | 本发明公开了一种高容量Mg Ni Cu La储氢合金，该储氢合金由Mg、Ni、Cu、La四种组分组成，各组分在所述储氢合金中的原子百分比含量如下：Mg，77％；Ni，10～15％；Cu，5～10％；La，3％。本发明还公开了该储氢合金的制备方法。本发明使用的原材料镁锭(Mg)、电解镍(Ni)块、铜(Cu)块和镧块属于商业化产品，原料容易得到。制备过程简单，能耗少、成本低、可大规模生产，得到的合金成分均匀。本发明的储氢合金的储氢热力学性能好并具有较高的氢存贮密度。 | The invention discloses a high-capacity Mg-Ni-Cu-La hydrogen storage alloy. The hydrogen storage alloy is formed by four components including Mg, Ni, Cu and La. The hydrogen storage alloy comprises, by atomic percent, 77% of the Mg, 10%-15% of the Ni, 5%-10% of the Cu and 3% of the La. The invention further discloses a preparing method of the hydrogen storage alloy. According to the high-capacity Mg-Ni-Cu-La hydrogen storage alloy, the utilized raw materials including a magnesium ingot (Mg), an electrolytic nickel (Ni) block, a copper (Cu) block and a lanthanum block belong to commercial products, so that the raw materials are easy to obtain. The preparing process is simple, the energy consumption is low, the cost is low, the large-scaled production can be achieved, and the obtained alloy is even in component. The hydrogen storage alloy is good in hydrogen storage thermodynamic property and has the higher hydrogen storage density. | 安泰科技股份有限公司 | 安泰科技股份有限公司 | CN105063447B | 中国 | C22C23/00 | CN105063447A; CN105063447B
1468 | CN201410355959.7 | 2014-07-24 | 发明授权 | 2017-04-19 | 授权 | 一种La Mg Ni型储氢材料 | A La - Mg - Ni type hydrogen storage material | 本发明公开了一种具有高倍率性能和长循环寿命的La Mg Ni型储氢材料，化学式为La1 a b c dSmaYbAcMgaNixAlyRz，其中A为Gd、Pr、Nd中的一种或几种，R为包括Co、Mn、Fe、Zn、Sn、Si、Cu、V、Nb、Mo、P、B、Ta、Cr、Ga、In中的一种或几种，并满足a＞0，b＞0，0＜a+b≤0.5，0＜c≤0.2，0.05≤d≤0.3，3.2≤x+y+z≤3.8，0.05≤y≤0.3，0≤z≤1.0。本发明的储氢材料是一种以Ce2Ni7型相为主相的La Mg Ni型储氢材料，具有良好的高倍率性能和循环稳定性，且成本低，可有用于镍氢二次电池负极。 | The invention discloses a La-Mg-Ni hydrogen storage material with high multiplying power performance and long cycling life. The chemical formula is La1-a-b-c-dSmaYbAcMgaNixA1yRz, wherein A is one or more of Gd, Pr and Nd, R comprises one or more of Co, Mn, Fe, Zn, Sn, Si, Cu, V, Nb, Mo, P, B, Ta, Cr, Ga and In, and the requirements that a>0, b>0, 0<a+b<=0.5, 0<c<=0.2, 0.05<=d<=0.3, 3.2<=x+y+z<=3.8, 0.05<=y<=0.3 and 0<=z<=1.0 are met. The hydrogen storage material is the La-Mg-Ni hydrogen storage material with Ce2Ni7 type phase as a main phase and has good high multiplying power performance and good cycling stability; in addition, the hydrogen storage material is low in cost and can be applied to the cathode of a nickel-metal hydride secondary battery. | 北京有色金属研究总院 | 有研工程技术研究院有限公司 | CN105274395B | 中国 | C22C19/03 | CN105274395B; CN105274395A | 1 | 北京有色金属研究总院 | 有研工程技术研究院有限公司
1469 | CN201620988683.0 | 2016-08-31 | 实用新型 | 2017-04-19 | 未缴年费 | 一种钼还原炉氢气回收循环利用装置 | Molybdenum reducing furnace hydrogen recovery cyclic utilization device | 本实用新型涉及一种钼还原炉氢气回收循环利用装置，包括钼还原炉，钼还原炉上设有水封及阻火器，还包括通过管道依次相连的一号泠凝器、淋洗塔、二号泠凝器、三号泠凝器、一号气水分离器、罗茨风机、四号泠凝器、五号泠凝器、二号气水分离器、除油罐、干燥塔和氢气缓冲罐，一号泠凝器和水封的氢气排出口相连接，氢气缓冲罐通过管道与钼还原炉氢气进口连接。本实用新型通过水封及阻火器使得的氢气与外界空气隔离，起到防爆的作用，并通过泠凝器、淋洗塔、气水分离器、罗茨风机、除油罐进行五次冷凝、两次气水分离处理除去氢气里面的杂质，并经过干燥塔干燥最后进入氢气缓冲罐存储重新利用，节省了氢资源，降低了生产成本。 | The utility model relates to a molybdenum reducing furnace hydrogen recovery cyclic utilization device, including the molybdenum reducing furnace, be equipped with water seal and spark arrester on the molybdenum reducing furnace, include still and coolly congeal ware, no. Two deareator, remove oil tank, drying tower and hydrogen buffer tank through the consecutive cool cool ware, five numbers of congealing of ware, deareator, roots's fan, four numbers that congeals of ware, three numbers that congeals of ware, drip washing tower, two numbers that congeals of pipeline that one number the cool hydrogen discharge port that congeals ware and water seal is connected, hydrogen buffer tank passes through pipeline and molybdenum reducing furnace hydrogen access connection. The utility model discloses a hydrogen and outside air that water seal and spark arrester makeed are kept apart, play blast proof effect to carry out quintic condensation, twice gas - water separation and handle the impurity of detaching the hydrogen the inside through coolly congealing ware, drip washing tower, deareator, roots's fan, removing the oil tank, and get into the hydrogen buffer tank storage and utilize again through the drying tower is dry last, saved the hydrogen resource, reduced manufacturing cost. | 河南正丰钨钼光电器材有限公司 | 河南正丰钨钼光电器材有限公司 | CN206104894U | 中国 | B22F9/22 | CN206104894U
1470 | JP2015538778 | 2015-03-25 | 发明申请 | 2017-04-13 | 授权 | 储氢合金 | Hydrogen storage alloy | 一些细小杂质造成短路，并且，能够保持磁分离法，即使收率，新的贮氢合金。AB5型储氢合金具有结晶结构的母相，(称为“mm”)，其具有一个AB X现场组合物在混合稀土，Ni，B位，Al，锰，或其组合的这些共同具有两个或更多个种类，和，构成的元素构成的元素的总摩尔数B的一个地点到另一个地点(所谓的“ABX“)的总摩尔数的比例为5.00，[X≦5.40，此外，多种共聚单体的含量小于0.0摩尔%~0.7摩尔%，和，剩余磁化强度(emu/g)大于0，且小于或等于0.020(emu/g)提出的储氢合金。 | A hydrogen storing alloy containing only a few impurities leading to a short circuit where the yield can be maintained even when the alloy is subjected to magnetic separation treatment. A hydrogen storing alloy includes a matrix phase having an AB5 type crystal structure, the alloy having a misch metal (referred to as “Mm”) in an A-site in an ABx composition and having any one or at least one of Ni, Al, Mn, and Co in a B-site in the ABx composition, wherein the ratio (referred to as “ABx”) of the total number of moles of elements comprising the B site to the total number of moles of elements comprising the A site is 5.00<ABx≦5.40; the content of Co is more than 0.0 mol % and less than 0.7 mol %; and residual magnetization is more than 0 emu/g and 0.020 emu/g or less. | Mitsui Mining & Smelting Co | Mitsui Mining & Smelting Co | JPWO2015147044A1 | 日本 | C22C19/00 | JPWO2015147044A1; US9738952B2; US20160298214A1; WO2015147044A1; JP5909600B2; CN105745342A
1471 | CN201410665707.4 | 2009-12-16 | 发明授权 | 2017-04-12 | 未缴年费 | 用于金属氢化物的绝热罐 | For the metal hydride heat elements | 本发明涉及一种储氢罐，其包括：氢入口(21)和氢出口(22)，所述氢入口(21)和氢出口(22)与多个丸片形状的实心体(10-11)流体连通，所述实心体由包含金属氢化物和导热基体的压实材料形成，沿至少一个堆叠方向堆叠在至少一个容器内，能够放热性吸氢和吸热性脱氢，并且所述实心体与至少一种热回收材料(42)处于热传递关系，所述至少一种热回收材料(42)不含任何盐或熔融盐化合物，能够吸收通过所述吸氢所产生的热，并且释放所述吸收的热以供给用于所述脱氢的热；热交换器，所述热交换器布置为将来自所述丸片的热传递到所述储热材料以及将来自所述储热材料的热传递到所述丸片，并且包括与所述丸片交替堆叠的金属板。 | The invention relates to a safe hydrogen-storing tank that is easy to manufacture and enables the quick kinetic absorption of hydrogen, which reduces the variations in volume and has a low cost in terms of material and energy. The invention has the aim of providing a tank for storing hydrogen, including a hydrogen inlet (21) and a hydrogen outlet (22) in fluid communication with at least one solid body (10-11) capable of the exothermal absorption and endothermal desorption of hydrogen, wherein said at least one solid body (10-11) is made of a compacted material containing light metal hydride and a heat-conducting matrix, and wherein said at least one solid body (10-11) is in heat-transfer relation with at least one heat recovery material (42) free from salt or molten-salt compounds and capable of absorbing the heat generated by the hydrogen absorption and of releasing said absorbed heat so as to provide heat for hydrogen desorption. | 国家科学研究中心; 麦菲能源公司 | 国家科学研究中心; 麦菲能源公司 | CN104528648B | 中国 | C01B6/04 | US20120061397A1; JP5989059B2; DE9801232T1; AU2009334709A1; ES2380280T1; US8636834B2; KR1020110125206A; IN4246CHENP2011A; JP2012512125A; FR2939784B1; DE09801232T8; DE9801232T8; WO2010076415A1; CN104528648A; CN104528648B; EP2376370A1; CN102292282A; DE09801232T1; BRPI0922563A2; CA2746971C; AU2009334709B2; EP2891624A1; JP2015092107A; FR2939784A1; CA2746971A1
1472 | CN201510742020.0 | 2015-11-02 | 发明授权 | 2017-04-12 | 未缴年费 | 一种稀土合金 | A rare earth alloy | 本发明公开了一种稀土合金，其化学组成式为RExFe39 y zMgyNizB22 x，式中：0＜x＜22，y＞0，z＞0，且y+z＜39；其中的RE包括轻稀土和重稀土，并且轻稀土与重稀土的物质的量之比为1：0.53～0.88，所述轻稀土为镧、铈、镨、钕、钷、钐、铕或钆中的任一种或几种，所述重稀土为铽、镝、钬、铒、铥、镱、镥或钪中的任一种或几种。本发明稀土合金的储氢量在6wt％左右，并且，该稀土合金电极具有良好的活化性能，其放电容量大于400mAh/g，倍率放电能力优异，具有良好的动力学性能；该稀土合金由于特有的组成和结构而具有良好的耐腐蚀性能和较小的吸放氢膨胀率，从而具有良好的充放电或吸放氢循环稳定性。 | The invention discloses rare earth alloy. The chemical composition formula of the rare earth alloy is RExFe39-y-zMgyNizB22-x, x is larger than 0 and smaller than 22, y is larger than 0, z is larger than 0, and the sum of y and z is smaller than 39. RE comprises light rare earth and heavy rare earth, and the ratio of the amount of substance of the light rare earth to the heavy rare earth is 1 : 0.53-0.88. The light rare earth comprises one or more of lanthanum, cerium, praseodymium, neodymium, promethium, samarium, europium and gadolinium. The heavy rare earth comprises one or more of terbium, dysprosium, holmium, erbium, thulium, ytterbium, lutecium and scandium. The hydrogen storage capacity of the rare earth alloy is about 6wt%, meanwhile, a rare earth alloy electrode has a good activation property, the discharge capacity of the rare earth alloy electrode is larger than 400 mAh/g, the rate discharge capability is superior, and good dynamics performance is achieved. Due to the fact that the rare earth alloy has the specific composition and structure, good corrosion resistance and a small hydrogen absorption and desorption expansion rate are achieved, and good charge and discharge or hydrogen absorption and desorption circulation stability is achieved. | 梅州市星泰环保科技有限公司 | 梅州市星泰环保科技有限公司 | CN105349865B | 中国 | C22C28/00 | CN105349865A; CN105349865B
1473 | EP14818807 | 2014-06-25 | 发明申请 | 2017-04-12 | 驳回 | 无序金属氢化物可充电电池中使用的合金 | DISORDERED METAL HYDRIDE ALLOYS FOR USE IN A RECHARGEABLE BATTERY | 结构上和电化学活性合金组成上无序化材料具有优异的容量和循环寿命，以及优越的高倍率放电能力来看。采用无序a2b4+X(AB5合金)结构，其中X是1和4之间的数。该结晶结构与ab5二次相位调整量的电化学活性材料产生优良的电化学性质。 | A structurally and compositionally disordered electrochemically active alloy material is provided with excellent capacity and cycle life, as well as superior high-rate dischargeability. The alloy employs a disordered A2B4+x(AB5) structure, wherein x is a number between 1 and 4. This crystal structure combined with a tailored amount of electrochemically active AB5 secondary phase material produces superior electrochemical properties. | Ovonic Battery Company, Inc. | Ovonic Battery Company, Inc. | EP3013991A4 | 欧洲专利局 | C22C19/03 | WO2014210120A1; US9324470B2; EP3013991A4; CN105492638A; CN105492638B; JP2016529655A; US20140374651A1; JP6906306B2; EP3013991A1 | [12 empty] | 行政案件
1474 | JP2016507287 | 2015-02-12 | 发明申请 | 2017-04-06 | 实质审查 | 吸氢合金，一种电极用合金粉末，负极碱性蓄电池和碱性蓄电池 | The hydrogen absorbing alloy, an alloy powder for an electrode, a negative electrode for an alkaline storage battery and alkaline storage battery | 本发明具有长寿命高容量储氢合金的碱性电池。根据本发明的储氢合金，通过X-射线衍射图案的CuKα线，(1)2θ=32.25±0.15°处的峰PSP1，(2)psp2峰，在2θ=33.55±0.15°，和(3)至少一种选自1具有峰，在2θ=37.27±0.15°的psp3。 | A hydrogen-absorbing alloy is provided in which an X-ray diffraction image generated by CuKα rays has at least one peak selected from (1) peak Psp1 at 2θ=32.25±0.15°, (2) peak Psp2 at 2θ=33.55±0.15°, and (3) peak Psp3 at 2θ=37.27±0.15°. | Panasonic Ip Management Corp | Panasonic Ip Management Corp | JPWO2015136836A1 | 日本 | C22C19/00 | JPWO2015136836A1; WO2015136836A1; US20170002442A1; CN106103758A
1475 | DE602010040074 | 2010-12-21 | 发明授权 | 2017-03-30 | 授权 | 金属及其合金的加氢方法 | Method of hydrogenation of metals and their alloys | 本发明涉及一种氢能源技术，特别涉及一种金属氢化物储氢的方法。本发明提出一种储氢材料覆盖有厚度为10-100~200nm的Ni膜上，然后将其放置在激活/加氢室，真空抽真空到10-2或更好。然后在Ar或者Ar[+]H[2]可能的氢浓度的气体混合物(0-99%)供给Ar[+]H[2]等离子体被启动。在等离子体处理表面上的小颗径的镍纳米簇形成的储氢材料。经等离子活化，所述氢气压力增大到直径或少刀杆内部的温度室摄氏度升高到上千根竹丝。nanocatalysts和镍相互作用分解为原子氢分子移动通过向所述站点之间的晶界单纳米晶体，其中它们所积聚后由于相邻之间的相互作用形成金属氢化物的氢原子。 | The present invention relates to hydrogen energy technologies and particularly to methods of hydrogen storage in metal hydrides. This invention proposes to cover hydrogen storage material with 10-100 nm thickness Ni film and then to place it inside an activation/hydrogenation chamber which is evacuated down to 10 -2 Pa or better vacuum. Then Ar or Ar+H 2 gas mixture (possible hydrogen concentration 0-99%) is supplied and Ar+H 2 plasma is initiated. During the plasma treatment on the surface of hydrogen storage material small Ni nanocatalyst clusters are formed. After plasma activation, the hydrogen pressure is increase up to several tens or few hundred bars and the temperature inside the chamber is risen up to several hundreds degree Celsius. Hydrogen molecules interact with Ni nanocatalysts and split into atoms which move through the grain boundaries to the sites between single nanocrystals where they accumulate and then due to interaction between neighbouring hydrogen atoms a metal hydride is formed. | Lietuvos Energetikos Institutas | Lietuvos Energetikos Institutas | DE602010040074T2 | 德国 | C01B6/24 | LT5789B; EP2338834A1; LT2009103A; EP2338834B1; ATE867771T1; DE602010040074T2
1476 | CN201410303828.4 | 2014-06-30 | 发明授权 | 2017-03-29 | 未缴年费 | 一种利用过渡金属固溶掺杂降低镁基氢化物释氢温度的方法 | A method for utilizing the transition metal solution doping reduces the mg-based hydride hydrogen-evolution temperature method | 本发明属于氢气储存技术领域，特别涉及一种利用过渡金属固溶掺杂降低镁基氢化物释氢温度的方法。该方法为利用机械球磨法将MgH2与少量过渡金属Ti或Ni共球磨，最终得到MgH2 Ti与MgH2 Ni储氢复合体系。该方法制备的复合体系呈颗粒状，颗粒尺寸达几百纳米级别，球磨过程中部分Ti或Ni原子固溶于MgH2基体，导致其晶格变形，热力学稳定性降低，相对于同等球磨条件下的纯MgH2体系而言，球磨复合体系的初始释氢温度呈现显著降低，Ti和Ni的固溶掺杂导致MgH2基体的初始释氢温度分别降低了61.14℃与135.84℃，有效改善了镁基氢化物的释氢性能。本发明所使用的原材料容易获得，材料制备方法发展成熟，且其操作方便、过程可控，是一种有效降低镁基氢化物释氢温度的方法。 | The invention belongs to the technical field of hydrogen storage, and especially relates to a method for reducing magnesium-based hydride hydrogen-release temperature by utilizing solid-solution doping of a transition metal. According to the method, a mechanical ball milling process is utilized for together ball milling of MgH2 and a less amount of a transition metal Ti or Ni, and a MgH2-Ti and MgH2-Ni hydrogen-storage composite system is finally obtained. The composite system prepared by using the method is granular, the granule dimension is in the level of several hundred nanometer, partial Ti or Ni atoms are dissolved in a MgH2 matrix in the form of a solid solution during ball milling, and thus the crystal lattice of the MgH2 matrix is deformed and the thermodynamic stability is reduced. Compared with a pure MgH2 system under same ball milling conditions, the initial hydrogen-release temperature of the ball-milling composite system is substantially reduced, the solid-solution doping of Ti and Ni causes the initial hydrogen-release temperature of the MgH2 matrix to respectively reduced by 61.14 DEG C and 135.84 DEG C, and the hydrogen-release performance of the magnesium-based hydride is effectively improved. The employed raw materials are easily obtained, and the material preparation method is maturely developed, also is convenient to operate and controllable in process, and is an effective method for reducing the hydrogen-release temperature of the magnesium-base hydride. | 长沙理工大学 | 长沙理工大学 | CN104386649B | 中国 | C01B6/02 | CN104386649A; CN104386649B |  |  |  | 1 | 长沙理工大学 | 湖南龙罡智能科技有限公司 | 湖南龙罡智能科技有限公司
1477 | CN201510236853.X | 2015-05-11 | 发明授权 | 2017-03-29 | 未缴年费 | 太阳能集热发电用混合稀土 镁金属氢化物高温储热材料 | Solar heat collecting power generation uses the mixed rare earth - magnesium metal hydride high temperature heat storage material | 本发明提供一种太阳能集热发电用混合稀土 镁金属氢化物高温储热材料，其特征在于，它的成分为：(Mm1 yAy)Mgx，其中Mm为富铈混合稀土，A＝Mn、Ca、Ti、B中的一种或两种或两种以上成分，7≤x≤17，0&lt; y≤0.2。与现有纯镁储热材料相比，本发明的新型混合稀土 镁储热材料有如下优良性能：活化性能得到显著的改善，活化时间明显缩短；吸氢动力学性能非常好，吸氢速率快；放氢动力学性能同样优良，可保证本发明材料在使用过程中能在一定的条件下自由的吸放氢，达到储能的目的；本发明材料比现有纯镁储热材料在同温度下的吸氢平台压都要低，且在400℃的最大吸氢量接近MgH2的吸氢量，且平台滞后性不大；具有很好的循环可逆性。 | The invention provides a mixed rare earth-magnesium metal hydride high-temperature heat storage material for solar heat collection power generation, which is characterized in that the composition is (Mm[1-y]Ay)Mgx, wherein Mm is cerium-rich mixed rare earth, A is one or two or more of Mn, Ca, Ti and B, 7<=x<=17, and 0<y<=0.2. Compared with the existing pure magnesium heat storage material, the novel mixed rare earth-magnesium heat storage material has the advantages of obviously improved activation property, obviously shorter activation time, excellent hydrogen absorption dynamic property, high hydrogen absorption rate and favorable hydrogen desorption dynamic property, and can ensure free hydrogen absorption and hydrogen desorption in the use process, thereby achieving the goal of energy storage. Compared with the existing pure magnesium heat storage material, the hydrogen absorption platform pressure of the material is lower under the condition of the same temperature, the 400-DEG C maximum hydrogen absorption amount is approximate to the hydrogen absorption amount of MgH2, and the platform hysteresis quality is not high. The mixed rare earth-magnesium metal hydride high-temperature heat storage material has favorable loop reversibility. | 北京科技大学 | 北京科技大学 | CN104831138B | 中国 | C22C23/06 | CN104831138B; CN104831138A
1478 | GB1610801 | 2015-03-25 | 发明授权 | 2017-03-29 | 授权 | 储氢合金 | Hydrogen storing alloy | 一种贮氢合金只含有少量杂质导致短路的产率能够维持该合金即使经过磁分离处理。一种AB5储氢合金包括基体相型晶体结构，具有混合稀土金属合金(称为“mm”)中的A-位中用于Abx组合物，任何一个或至少一种选自Ni，Al，锰，和Co中的B-位甲胺的组合物中，所述的比率(被称为“甲”)的总摩尔数的元素构成B位点所述A位的元素的总摩尔数包括5.00≦甲胺<5。40，所述CO含量为超过0.0摩尔%，小于0.7mol%；和剩余磁化强度为超过0emu/g，0.020emu/g或更小。 | A hydrogen storing alloy containing only a few impurities leading to a short circuit where the yield can be maintained even when the alloy is subjected to magnetic separation treatment. A hydrogen storing alloy includes a matrix phase having an AB5 type crystal structure, the alloy having a misch metal (referred to as “Mm”) in an A-site in an ABx composition and having any one or at least one of Ni, Al, Mn, and Co in a B-site in the ABx composition, wherein the ratio (referred to as “ABx”) of the total number of moles of elements comprising the B site to the total number of moles of elements comprising the A site is 5.00<ABx≦5.40; the content of Co is more than 0.0 mol % and less than 0.7 mol %; and residual magnetization is more than 0 emu/g and 0.020 emu/g or less. | Mitsui Mining & Smelting Co | Mitsui Mining & Smelting Co | GB2539111B | 英国 | C22C19/00 | WO2015145884A1; GB201610801D0; GB2539111B; GB2539111A
1479 | TH1501003074 | 2015-06-04 | 发明申请 | 2017-03-23 | 公开 | 高强度钢弹簧具有优异的抗氢脆性能、制造工艺和高强度弹簧。 | The high-strength steel spring has excellent hydrogen embrittlement resistance, a manufacturing process and a high-strength spring. | 2016年3月17日更新的新要求高强度钢弹簧钢丝，即使在合金添加量减少的情况下，也具有优异的抗氢脆性能，并具有80%以上的回火马氏体，抗拉强度为1900 MPa。或更确切地说，在化学成分可以收缩的情况下，C和Si可以根据下式(1)关联，其中初生奥氏体晶粒尺寸为10号或更高，氢吸收量为14.0 ppm或更高。0.78%(式)[C]+[Si]/8(式)0.90%。。。(1)其中[C]和[Si]分别表示C和Si的体积(质量%)。 | A newly demanded high strength steel spring wire updated mar. 17, 2016 has excellent hydrogen embrittlement resistance even when the alloy addition amount is reduced, and has a tempered martensite of 80% or more and a tensile strength of 1900 MPa. Or more precisely, where the chemical composition is shrinkable, C and Si may be correlated according to formula (1), wherein the primary austenite grain size is 10 or more and the hydrogen absorption amount is 14.0 ppm or more. 0.78% (formula) [C] + [Si]/8 (formula) 0.90%. . . (1) wherein [C] and [Si] represent volumes (mass%) of C and Si, respectively. | คาบูชิกิ ไคชา โคเบ ไซโก โช ( โคเบ สตีล; แอลทีดี ) | คาบูชิกิ ไคชา โคเบ ไซโก โช ( โคเบ สตีล; แอลทีดี ) | TH161058A | 泰国 | C22C38/00 | TH161058A
1480 | CN201510227212.8 | 2015-08-20 | 发明授权 | 2017-03-22 | 授权 | 一种Mg Li固溶体储氢材料的制备方法 | A Mg - Li solid solution hydrogen storage material preparation method | 本发明公开了一种Mg Li固溶体储氢材料的制备方法。将镁粉、氢化锂粉末和硅粉均匀混合，然后压制成圆形片状进行退火，把退火的样品经破碎后再利用机械合金化方法制备Mg Li固溶体储氢材料。本发明的优点：经退火再机械球磨50h制备的Mg : Li : Si＝90 : (10 X) : X复合材料，其中：X＝0, 2, 4, 6，在X＝4和X＝6对应合金中具有较高的储氢容量，且它们的脱氢活化能较低，为以后固溶体储氢材料的研究奠定坚实基础。 | The invention discloses a preparation method of an Mg-Li solid solution hydrogen storage material. The preparation method comprises the steps of uniformly mixing magnesium powder, lithium hydride powder and silicon powder, pressing the mixture to form circular sheets, annealing the round sheets, crushing the annealed sample, and preparing the Mg-Li solid solution hydrogen storage material through a mechanical-alloying method. The invention is advantaged in that the composite in which Mg : Li : Si=90 : (10-x) : x is prepared through firstly annealing and then mechanical ball milling for 50 h, wherein the X=0, 2, 4, 6. When the X=4 and the X=6, the alloy is high in hydrogen storage capacity, and the alloy is low in dehydrogenation activation energy, thereby providing a strong foundation for researching the solid solution hydrogen storage materials in future. | 广西大学 | 广西大学 | CN105039815B | 中国 | C22C23/00 | CN105039815A; CN105039815B
1481 | CN201510623781.4 | 2015-09-25 | 发明授权 | 2017-03-22 | 授权 | 一种风电储能用稀土 钛铁储氢合金 | A wind electricity Chu - titanium can be used for rare-earth hydrogen storage alloy | 本发明属于储氢合金技术领域，涉及一种风电储能用稀土-钛铁储氢合金及其制备方法。该合金由Ti、Fe、Mn、多组元稀土以及少量LaNi5合金构成，其化学式组成为：Ti1.1-xFe0.8Mn0.2Mx+yLaNi5，其中，x为原子比，0＜x≤0.09，y为质量百分比2％≤y≤8％，M代表多组元稀土，除含有原子比为0.5-0.7的La以外，还含有Ce、Y、Nd、Pr、Gd中的至少一种，该合金通过如下步骤制备：配比→真空熔炼→快淬→机械粉碎→球磨。本发明主要采用Ti、Fe元素，这两种元素在自然界中储量丰富，价格便宜，有利于大规模推广应用。与熔铸退火工艺比较，本发明通过快淬工艺制备出具有高密度纳米晶晶粒的合金，经过机械球磨，使合金形成高密度晶体缺陷。快淬、球磨工艺简单、易于掌握，适用于规模化生产。 | The invention belongs to the technical field of hydrogen storage alloys, and relates to a rear earth-ferrotitanium hydrogen storage alloy for wind power storage and a preparation method thereof. The rear earth-ferrotitanium hydrogen storage alloy consists of Ti, Fe, Mn, multi-component rear earth and few LaNi5 alloy, and has a chemical formula as follows : Ti1.1-xFe0.8Mn0.2Mx+yLaNi5, wherein x is an atomic ratio greater than 0 and less than or equal to 0.09, y is mass percent greater than or equal to 2% and less than or equal to 8%, and M is multi-component rear earth which further contains at least one of Ce, Y, Nd, Pr and Gd in addition to La with the atomic ratio of 0.5-0.7. The alloy is prepared by the following steps : proportioning, carrying out vacuum smelting, carrying out rapid quenching, carrying out mechanical crushing and carrying out ball-milling. The rear earth-ferrotitanium hydrogen storage alloy mainly adopts Ti and Fe elements which are rich in the natural world and cheap, so that large-scale popularization and application are facilitated. Compared with a smelting and annealing process, the alloy with high-density nanocrystalline grains is prepared through the rapid quenching process; and by virtue of mechanical ball-milling, the alloy forms high-density crystal defects. The rapid quenching process and the ball-milling process are simple and easy to grasp, so that the preparation method is suitable for large-scale production. | 钢铁研究总院 | 钢铁研究总院 | CN105132741B | 中国 | C22C14/00 | CN105132741B; CN105132741A
1482 | CN201610972832.9 | 2016-11-04 | 发明申请 | 2017-03-22 | 驳回 | 一种碳质镁基复合储氢材料及其制备方法 | Carbon magnesium base composite hydrogen storage material and preparation method thereof | 本发明提供了一种碳质镁基复合储氢材料及其制备方法。制备方法如下：(1)将镁粉、镧粉和铈粉混合，加入真空感应炉中，在温度940 1000℃下进行熔炼；(2)冷却，粉碎后和锆粉、镍粉、铁粉混合，加入行星球磨机中进行机械球磨，转移至冷压模中进行压制；(3)在温度450 500℃和氩气保护下扩散烧结；(4)粉碎至100目，加入碳晶、氢化硼锂、纳米二氧化钛、三氧化二铁、三氟化钛和氧化钴，加入球磨机中，在1 2MPa氢气压强、转速250 300r/min下球磨3 5小时即得。本发明的碳质镁基复合储氢材料的储氢密度高，储氢量大，初始放氢温度低，同时其活化能也低，放氢速率快，放氢动力学性能有所提高。 | The invention provides a carbon magnesium base composite hydrogen storage material and a preparation method thereof. The preparation method comprises the following steps : (1) magnesium powder, lanthanum powder and cerium powder are mixed to add in a vacuum induction furnace for smelting at a temperature of 940-1000 DEG C; (2) the mixed powder is cooled, is mixed with zirconium powder, nickel powder and iron powder after crushing, is added in a planet ball mill for mechanical ball milling, and is transferred into a cold pressing mold for pressing; (3) the mixed powder is dispersed and sintered under argon protection at a temperature of 450-500 DEG C; and (4) the mixed powder is crushed to 100 meshes, is added with carbon crystals, boron lithium hydride, nanometer titanium dioxide, ferric oxide, titanium trifluoride and cobalt oxide, and is added in the ball mill for ball milling by 3-5 hours under the hydrogen pressure of 1-2 MPa and the rotating speed of 250-300 r/min to obtain the carbon magnesium base composite hydrogen storage material. The carbon magnesium base composite hydrogen storage material is high in hydrogen storage density, high in hydrogen storage quantity, low in initial hydrogen desorption temperature, low in activation energy and fast in hydrogen desorption speed, and improves the hydrogen desorption dynamics performance. | 金福兴 | 金福兴 | CN106521275A | 中国 | C22C23/00 | CN106521275A
1483 | ATE867771 | 2010-12-21 | 发明申请 | 2017-03-15 | 权利终止 | 金属及其合金的加氢方法 | Method of hydrogenation of metals and their alloys | 本发明涉及一种氢能源技术，特别涉及一种金属氢化物储氢的方法。本发明提出一种储氢材料覆盖有厚度为10-100~200nm的Ni膜上，然后将其放置在激活/加氢室，真空抽真空到10-2或更好。然后在Ar或者Ar[+]H[2]可能的氢浓度的气体混合物(0-99%)供给Ar[+]H[2]等离子体被启动。在等离子体处理表面上的小颗径的镍纳米簇形成的储氢材料。经等离子活化，所述氢气压力增大到直径或少刀杆内部的温度室摄氏度升高到上千根竹丝。nanocatalysts和镍相互作用分解为原子氢分子移动通过向所述站点之间的晶界单纳米晶体，其中它们所积聚后由于相邻之间的相互作用形成金属氢化物的氢原子。 | The present invention relates to hydrogen energy technologies and particularly to methods of hydrogen storage in metal hydrides. This invention proposes to cover hydrogen storage material with 10-100 nm thickness Ni film and then to place it inside an activation/hydrogenation chamber which is evacuated down to 10 -2 Pa or better vacuum. Then Ar or Ar+H 2 gas mixture (possible hydrogen concentration 0-99%) is supplied and Ar+H 2 plasma is initiated. During the plasma treatment on the surface of hydrogen storage material small Ni nanocatalyst clusters are formed. After plasma activation, the hydrogen pressure is increase up to several tens or few hundred bars and the temperature inside the chamber is risen up to several hundreds degree Celsius. Hydrogen molecules interact with Ni nanocatalysts and split into atoms which move through the grain boundaries to the sites between single nanocrystals where they accumulate and then due to interaction between neighbouring hydrogen atoms a metal hydride is formed. | Lietuvos Energetikos Institutas | Lietuvos Energetikos Institutas | ATE867771T1 | 奥地利 | C01B6/24 | LT5789B; EP2338834A1; LT2009103A; EP2338834B1; ATE867771T1; DE602010040074T2
1484 | CN201510306944.6 | 2015-06-08 | 发明授权 | 2017-03-08 | 授权 | 一种稀土永磁材料氢资源循环利用装置及其应用方法 | A rare-earth permanent magnet material hydrogen resources recycling apparatus and method of use | 本发明提供了一种稀土永磁材料氢资源循环利用装置，包括通过管路串联联通的真空组、反应釜组和供气组，其中，真空组，其包括至少一个真空泵，真空组通过第一阀门与管路联通；反应釜组，其包括至少一个第一反应釜和至少一个第二反应釜，第一反应釜和第二反应釜分别通过第一支路和第二支路联通管路，第一支路和第二支路上分别设有第一电磁阀和第二电磁阀；供气组，其包括氢气供气装置和保护气体供气装置。本发明还提供了供一种稀土永磁材料氢资源循环利用装置的应用方法，其以稀土永磁材料自身作为氢气吸收和释放的介质，反复地进行氢气回收和利用，结构简单、实用性强。 | The invention provides a hydrogen resource recycling device for a rare earth permanent magnetic material. The hydrogen resource recycling device for the rare earth permanent magnetic material comprises a vacuum set, a reaction still set and a gas feeding set which are communicated in series through a pipeline, wherein the vacuum set comprises at least one vacuum pump, and the vacuum set is communicated with the pipeline through a first valve; the reaction still set comprises at least one first reaction still and at least one second reaction still, the first reaction stills and the second reaction stills are communicated with the pipeline through a first branch and a second branch respectively, and a first magnetic valve and a second magnetic valve are arranged on the first branch and the second branch respectively; and the gas feeding set comprises a hydrogen feeding device and a protective gas feeding device. The invention further provides an application method for the hydrogen resource recycling device for the rare earth permanent magnetic material, the rare earth permanent magnetic material serves as a medium to absorb and release hydrogen, and the hydrogen is repeatedly recycled; and the structure is simple, and the practicability is strong. | 中铝广西有色金源稀土股份有限公司 | 中稀(广西)金源稀土新材料有限公司 | CN105014083B | 中国 | B22F9/04 | CN105014083A; CN105014083B
1485 | CN201510466157.8 | 2015-07-31 | 发明授权 | 2017-03-08 | 授权 | 一种V Ti Cr Fe贮氢合金的制备方法 | A V - Ti - Cr - Fe hydrogen storage alloy preparation method | 一种V Ti Cr Fe贮氢合金的制备方法：(1)氢化钛粉、FeV80氢化物粉和轻稀土氢化物粉的制备；(2)按照V Ti Cr Fe贮氢合金的组分配比在氩气保护气氛下称取铬粉、氢化钛粉、FeV80氢化物粉和轻稀土氢化物粉并混合均匀得混合粉料，将所得混合粉料在氩气保护气氛下压制成型，得V Ti Cr Fe合金冷压坯；(3)烧结，将步骤(2)所得V Ti Cr Fe合金冷压坯在真空、1250～1500℃下烧结4～8h得到V Ti Cr Fe贮氢合金。本发明所述方法不仅可避免熔炼法因原料或合金熔化温度高所导致的合金污染、坩埚损毁问题，而且所制备的合金不会出现成分上的宏观偏析。 | A method for preparing V-Ti-Cr-Fe hydrogen storage alloy comprises the steps that (1) titanium hydride powder, FeV80 hydride powder and light rare earth hydride powder are prepared; (2) according to the component ratio of the V-Ti-Cr-Fe hydrogen storage alloy, chromium powder, the titanium hydride powder, the FeV80 hydride powder and the light rare earth hydride powder are weighed in an argon protection atmosphere and evenly mixed to obtain mixed powder, the mixed powder is pressed and formed in the argon protection atmosphere, and a V-Ti-Cr-Fe alloy cold-pressed blank is obtained; and (3) sintering is conducted, i.e., the V-Ti-Cr-Fe alloy cold-pressed blank obtained in the step (2) is sintered in vacuum at the temperature of 1250-1500 DEG C for 4-8 h, and the V-Ti-Cr-Fe hydrogen storage alloy is obtained. By means of the method, the problems of alloy pollution and crucible damage caused by high melting temperature of raw materials or alloy in a smelting method can be avoided. Moreover, component macro-segregation of the prepared alloy cannot occur. | 四川大学 | 四川大学 | CN105039765B | 中国 | C22C1/05 | CN105039765B; CN105039765A
1486 | CN201510578254.6 | 2015-09-11 | 发明授权 | 2017-03-08 | 授权 | 一种Mg2Ni0.9Co0.1H4基储氢材料的制备方法 | A Mg2Ni0. 9Co0. 1H4-based hydrogen storage material preparation method | 本发明公开了一种Mg2Ni0.9Co0.1H4基储氢材料的制备方法，属于储氢材料技术领域。该方法通过湿法球磨得到Ni(Co)固溶体粉末；按母合金Mg2Ni1‑xCox(x＝0.1～0.2)的成分，将一定量的固溶体和Mg粉真空烧结得到母合金，母合金的化学成分范围为：Mg的原子百分数为65～70％，Ni+Co占合金剩余百分比，Co在Ni+Co中的原子百分数为10～20％；然后将烧结合金置于氢化炉中氢化获得目标储氢材料，其由85～90wt％的Mg2Ni0.9Co0.1H4基体相、6～7wt％的MgH2和4～8wt％的MgNi3Co相组成。该储氢材料具有高的储氢容量(大于3.5wt％)、低的起始放氢温度(220℃)和优良的放氢动力学性能。本发明制备方法具有工艺简单、高效、产率高、无污染的显著特点。 | The invention discloses a preparation method of a Mg2Ni0. 9Co0. 1H4-based hydrogen storage material, and belongs to the technical field of hydrogen storage materials. This method obtains Ni (Co) solid solution powder through wet ball milling; according to the composition of the master alloy Mg2Ni 1 ‑ xCox (x = 0.1 ~ 0.2), a certain amount of solid solution and Mg powder are vacuum sintered to obtain the master alloy. The chemical composition range of the master alloy is : the atomic percentage of Mg is 65 ~ 70%, Ni + Co accounts for the remaining percentage of the alloy, and the atomic percentage of Co in Ni + Co is 10 to 20%; the sintered alloy is then placed in a hydrogenation furnace for hydrogenation to obtain the target hydrogen storage material, which is composed of 85 to 90 wt% Mg2Ni0. 9Co0. 1H4 matrix phase, 6 to 7 wt% MgH2 and 4 to 8 wt% MgNi3Co phase. The hydrogen storage material has high hydrogen storage capacity (greater than 3.5 wt%), low initial hydrogen release temperature (220 °C) and excellent hydrogen release kinetics. The preparation method disclosed by the invention has the remarkable characteristics of simple process, high efficiency, high yield and no pollution | 安徽工业大学 | 上海氢投技术有限公司 | CN105274374B | 中国 | C22C1/04 | CN105274374A; CN105274374B | 3 | 北京鼎浩安捷科技有限公司; 安徽工业大学; 俞强 | 俞强; 北京鼎浩安捷科技有限公司; 上海氢投技术有限公司
1487 | EP14818541 | 2014-06-25 | 发明申请 | 2017-03-08 | 撤回 | 增效多相氢合金 | SYNERGISTIC MULTIPHASE HYDRIDE ALLOY | 储氢合金材料包括主相具有ABx型结构和二次相的b2结构以提高该合金的电化学性能。所述的主相成分包括La，Ce，所述初生相的B组分包括镍，Co，Al，和Mn组成。二次相可包括Al，Mn，Ni。本发明也公开了电池系统包括上述合金材料。 | A hydrogen storage alloy material includes a primary phase having an ABx type structure and a secondary phase having a B2 structure that enhances the electrochemical properties of the alloy. The A component of the primary phase includes La and Ce, and the B component of the primary phase includes Ni, Co, Al, and Mn. The secondary phase may include Al, Mn, and Ni. Also disclosed are battery systems including the alloy material. | Ovonic Battery Company, Inc. | Ovonic Battery Company, Inc. | EP3013990A4 | 欧洲专利局 | C22C19/00 | EP3013990A4; CN105518167A; JP6679478B2; CN105518167B; JP2016528676A; US20140374652A1; WO2014210116A1; US9531005B2; EP3013990A1
1488 | CN201310728257.4 | 2013-12-26 | 发明授权 | 2017-03-01 | 授权 | 一种镍氢电池用储氢合金 | A nickel-hydrogen battery for hydrogen storage alloy | 一种镍氢电池用储氢合金，其特征在于，该合金的组成表达式为RE1 x wSmwAxNiyCouMz, 其中0&lt; x&lt; 0.35，2.8&lt; y&lt; 4.5，0&lt; z&lt; 0.5，0&lt; u&lt; 0.1，0.1&lt; w&lt; 0.8，0.2&lt; x+w&lt; 0.8，3.3&lt; y+u+z&lt; 4.8。其中RE为稀土元素，包含Sc、Y、La、Ce、Pr、Nd、Eu、Gd、Tb、Dy、Ho、Er、Tm、Eb、Lu中的一种或几种，A为碱金属或碱土金属，包含K、Ca、Na、Mg、Li中的一种或几种，M为过渡金属元素或Ⅲ、Ⅳ主族元素，包含V、Cr、Mn、Fe、Cu、Zn、Zr、Nb、Mo、Tc、Ag、Al、B、C、Si中的一种或几种。所述储氢合金经过惰性保护气氛下的热处理，形成具有超晶格的晶体结构，其晶胞参数中C轴长度为0.4～5nm，且与晶粒C轴垂直的晶畴界面为反相筹界，晶粒尺寸沿C轴长度为3～10nm。符合该结构的晶粒占合金质量百分数的50%～95%。热处理温度为600℃～1000℃，保温时间为5小时～48小时。 | Hydrogen storage alloy for a nickel-metal hydride battery is characterized in that the composition expression of the alloy is RE1-x-wSmwAxNiyCouMz, wherein x is more than 0 and smaller than 0.35, y is more than 2.8 and smaller than 4.5, z is more than 0 and smaller than 0.5, u is more than 0 and smaller than 0.1, w is more than 0.1 and smaller than 0.8, x+w is more than 0.2 and smaller than 0.8, and y+u+z is more than 3.3 and smaller than 4.8. RE is a rare earth element, and contains one or more of Sc, Y, La, Ce, Pr, Nd, Eu, Gd, Tb, Dy, Ho, Er, Tm, Eb and Lu, A is base metal or alkaline-earth metals, and contains one or more of K, Ca, Na, Mg and Li, M is a transition metal element or main group elements III and IV, and contains one or more of V, Cr, Mn, Fe, Cu, Zn, Zr, Nb, Mo, Tc, Ag, Al, B, C and Si. The hydrogen storage alloy is subjected to thermal treatment under inert protective atmosphere so as to form a crystal structure with superlattices, an axis C in lattice parameters is 0.4-5nm, a domain interface vertical to a crystalline grain axis C is a phase-reversal domain, the sizes of crystal grains are 3-10nm along the length of the axis C. The crystal grains with the structure account for 50%-95% of the alloy. The thermal treatment temperature is 600 DEG C-1000 DEG C, and the thermal preservation time is 5h-48h. | 内蒙古稀奥科贮氢合金有限公司 | 内蒙古稀奥科贮氢合金有限公司 | CN103643084B | 中国 | C22C19/03 | CN103643084A; CN103643084B
1489 | CN201310594519.2 | 2013-11-21 | 发明授权 | 2017-03-01 | 授权 | 一种吸氢元件的制备方法 | A preparation method of the hydrogen-absorbing element | 本发明涉及一种吸氢元件制备方法。将原材料金属和/或中间合金采用悬浮感应熔炼或中频感应熔炼得到目标成分的合金铸锭；吸氢合金铸锭在真空激活后，进行氢化处理，得到含氢合金颗粒；对合金颗粒进行球磨和筛分，使全部物料满足气流磨进料要求；采用气流磨将合金颗粒研磨成粉体；采用射频等离子体放电球化对氢化合金粉体进行球化和脱氢；将得到的粉体采用压制或烧结等方式制成吸氢元件。采用本发明方法制备的吸氢元件吸氢性能明显优于采用传统制备方法如直接破碎法和氢化粉碎法制备的吸氢元件，制得吸氢元件在高温下具有出色的吸氢性能，可替代现有太阳能真空集热管用吸氢元件。 | The invention relates to a preparation method of a hydrogen absorption component. The preparation method comprises the following steps : suspension induction melting or medium-frequency induction melting is carried out on a raw material metal and/or an intermediate alloy to obtain a target ingredient alloy ingot; after vacuum activation of the hydrogen absorption alloy ingot, hydrogenation treatment is carried out to obtain hydrogen-containing alloy particles; the alloy particles undergo ball-milling and screening to make all materials meet jet-milling feeding requirements; the alloy particles are ground into a powder by jet-milling; hydrogenated alloy particles undergo spheroidizing and dehydrogenation by radio frequency plasma discharge spheroidizing; and the obtained powder is pressed or sintered to prepare the hydrogen absorption component. Hydrogen adsorption properties of the hydrogen absorption component prepared by the above method are obviously better than those of a hydrogen absorption component prepared by traditional preparation methods such as a direct crushing method and a hydrogenation crushing method. The prepared hydrogen absorption component has excellent hydrogen absorption properties at high temperature and can replace existing hydrogen absorption components for solar vacuum tubes. | 北京有色金属研究总院 | 有研工程技术研究院有限公司 | CN104651652B | 中国 | C22C1/04 | CN104651652A; CN104651652B | 1 | 北京有色金属研究总院 | 有研工程技术研究院有限公司
1490 | CN201410678134.9 | 2014-11-23 | 发明授权 | 2017-02-22 | 授权 | 一种低成本制备铌基合金的方法 | A low-cost preparation of the niobium-based alloy | 本发明提供一种低成本制备铌基合金的方法，属于难熔合金技术领域。工艺流程为：按照目标铌基合金的成分设计中间合金，并在电子束熔炼炉中进行熔炼，得到中间合金铸锭。中间合金铸锭切成薄片后在高纯氢气中进行氢化，并进行机械破碎，得到细粒径吸氢粉末。细粒径吸氢粉末在真空气氛中部分脱氢，得到部分脱氢中间合金粉末。部分脱氢中间合金粉末和铌粉混合均匀后在混炼机上混炼，得到流变性能均一的喂料，喂料在注射成形机上成形，采用溶剂脱脂和热脱脂将粘结剂脱除，然后经过真空烧结后得到铌基合金。该发明原料粉末成本低、制备工艺简单。 | The invention provides a low-cost method for preparing a niobium-base alloy, belonging to the technical field of refractory alloys. The method comprises the following steps : designing an interalloy according to the components of the target niobium-base alloy, and melting in an electron-beam melting furnace to obtain an interalloy cast ingot; after cutting the interalloy cast ingot into sheets, hydrogenating in high-purity hydrogen gas, and mechanically crushing to obtain fine-particle-size hydrogen absorption powder; carrying out partial dehydrogenation on the fine-particle-size hydrogen absorption powder in a vacuum atmosphere to obtain partially dehydrogenated interalloy powder; and uniformly mixing the partially dehydrogenated interalloy powder with niobium powder, mixing on a mixer to obtain a feed material with uniform rheological properties, forming the feed material on an injection molder, removing the adhesive by solvent degreasing and hot degreasing, and carrying out vacuum sintering to obtain the niobium-base alloy. The method has the advantages of low cost of the raw material powder and simple preparation technique. | 北京科技大学 | 北京科技大学 | CN104388788B | 中国 | C22C27/02 | CN104388788A; CN104388788B
1491 | CN201410843886.6 | 2014-12-30 | 发明授权 | 2017-02-22 | 授权 | 一种亚微米级Re-Ni系稀土储氢合金粉的生产方法 | A submicron level Re - Ni series rare earth hydrogen storage alloy powder production method | 一种亚微米级Re-Ni系稀土储氢合金粉的生产方法，包括：将原料加入到高温蒸发器内的坩埚中，充入氮气至反应系统内部压力为80～125kPa；开启等离子枪对稀土原料和镍原料进行加热融化成稀土合金液，加大等离子枪的功率到70-90Kw形成稀土合金蒸气；使蒸发出的稀土储氢合金蒸气随氮气输送到与高温蒸发器连通的粒子控制器，冷凝固成稀土储氢合金颗粒，颗粒输送到与粒子控制器连通的气固分离器内，得到纯度≥99％、粒径为100～1000nm、形状为球形的亚微米级Re-Ni系稀土储氢合金粉。本发明具有颗粒形状为球形、粒径更小，可控制在100～1000nm之间、氧含量低、表面活性大，活化性能优良的优点。 | The invention provides a production method for sub-micron-order Re-Ni rare earth hydrogen storage alloy powder. The production method comprises the steps that raw materials are added into a crucible in a high-temperature evaporator, and nitrogen is injected until pressure in a reaction system is 80-125 kPa; a plasma gun is started for heating and melting the rare earth raw material and the nickel raw material into a rare earth alloy solution, and power of the plasma gun is increased to be 70-90 Kw to form rare earth alloy vapor; the evaporated rare earth hydrogen storage alloy vapor is conveyed to a particle controller communicated with the high-temperature evaporator along with nitrogen, and condensed and solidified into rare earth nitrogen storage alloy particles, the particles are conveyed into a gas-solid separator communicated with the particle controller, and the spherical sub-micron-order Re-Ni rare earth hydrogen storage alloy powder with the purity larger than or equal to 99% and the particle diameter of 100-1000 nm is obtained. The production method has the advantages that the particle shape is spherical, the particle diameter is smaller and can be controlled to range from 100 nm to 1000 nm, the oxygen content is small, the surface activity is high, and the activation property is excellent. | 江苏博迁新材料股份有限公司 | 江苏博迁新材料股份有限公司 | CN104607646B | 中国 | B22F9/08 | CN104607646A; CN104607646B | 1 | 宁波广博纳米新材料股份有限公司 | 江苏博迁新材料股份有限公司
1492 | CN201580024677.1 | 2015-05-13 | 发明申请 | 2017-02-22 | 驳回 | 储氢多相合金 | Hydrogen storage multi-phase alloys | 本发明涉及一种多相储氢合金，其包括六方Ce2Ni7相和六方Pr5Co19相，其中Ce2Ni7相丰度≥30重量％，Pr5Co19相丰度≥8重量％，其中所述合金包含混合稀土金属，其中混合稀土金属中的Nd≤50原子％；或者一种多相储氢合金，其包括一种或多种稀土元素，六方Ce2Ni7相和六方Pr5Co19相，其中Ce2Ni7相丰度为约30至约72重量％，Pr5Co19相丰度≥8重量％，它们具有改善的电化学性能。该合金可用于金属氢化物电池、燃料电池或金属氢化物空气电池中的电极。 | A multi-phase hydrogen storage alloy comprising a hexagonal Ce[2]Ni[7] phase and a hexagonal Pr[5]Co[19] phase, where the Ce[2]Ni[7] phase abundance is>=30 wt% and the Pr[5]Co[19] phase abundance is>=8 wt% and where the alloy comprises a mischmetal where Nd in the mischmetal = 8 wt% have improved electrochemical performance. The alloys are useful in an electrode in a metal hydride battery, a fuel cell or a metal hydride air battery. | 巴斯夫公司; FDK 株式会社 | 巴斯夫公司; FDK 株式会社 | CN106460103A | 中国 | C22C19/03 | JP6602785B2; WO2015175640A1; JP2017519901A; EP3143172B1; WO2015175640A8; CN106460103A; KR1020170007284A; EP3143172A4; EP3143172A1
1493 | JP2012121402 | 2012-05-28 | 发明授权 | 2017-02-22 | 期限届满 | 储氢合金以及二次电池 | The hydrogen storage alloy and secondary battery | 要解决的问题 : 提供一种储氢合金具有改进的氢吸收/解吸性能。溶液 : 储氢合金，其特征在于 : 它包括合金锭的铸造方法或制造烧结方法和具有由下述通式(2)表示的组合物或粉碎物的合金铸锭。Mg1-r1Sb>A(Ni : 1-m2Sbx>)...Sb>(2)(式中，R1代表至少一种选自稀土类元素是含有Y : m2代表至少一种选自Cr，Mn，Fe，Co，Cu和Zn；且(a)，(X)(Z)满足0.1≤一种≤0。8，0A(C)2009，&耕作方法 | PROBLEM TO BE SOLVED : To provide a hydrogen storage alloy having improved hydrogen absorbing/desorbing properties. SOLUTION : The hydrogen storage alloy is characterized in that it includes an alloy ingot manufactured by a casting method or a sintering method and having a composition represented by the following general formula (2) or a pulverized material of the alloy ingot. Mg1-aR1a(Ni1-xM2x)z... (2) (wherein, R1 denotes at least one element selected from rare earth elements including Y : M2 denotes at least one element selected from among Cr, Mn, Fe, Co, Cu and Zn; and (a), (x) and (z) satisfy 0.1≤a≤0.8, 0COPYRIGHT : (C)2009, JPO&INPIT | Gs Yuasa Corp | Gs Yuasa Corp | JP6082857B2 | 日本 | C22C1/00 | JP5892141B2; JP11323469A; JP6082857B2; JP2012211392A; JP2009068116A; JP5401941B2; JP2014088619A | [12 empty] | 行政案件
1494 | US14466093 | 2014-08-22 | 发明授权 | 2017-02-21 | 授权 | 制备纳米晶介孔球形粒子 | Making nanocrystalline mesoporous spherical particles | 一种或多种元素金属和元素碳的球形颗粒由金属油酸盐形式的前体制备。 金属油酸盐前体分散在液体载体中，分散的前体的气溶胶液滴在惰性气体物流中形成。 气溶胶液滴在物流中被加热以分解前体的油酸配体部分并形成具有介孔纳米晶体结构的球形颗粒。 在许多应用中，球形颗粒的开放中孔提供了与流体接触的高表面积。 例如，可以用氢吸收材料如氢化镁渗透介孔，以增加颗粒的储氢能力。 | Spherical particles of one or more elemental metals and elemental carbon are prepared from a precursor in the form of a metal oleate. The metal oleate precursor is dispersed in a liquid vehicle and aerosol droplets of the dispersed precursor are formed in a stream of an inert gas. The aerosol droplets are heated in the stream to decompose the oleate ligand portion of the precursor and form spherical particles that have a mesoporous nanocrystalline structure. The open mesopores of the spherical particles provide a high surface area for contact with fluids in many applications. For example, the mesopores can be infiltrated with a hydrogen absorbing material, such as magnesium hydride, in order to increase the hydrogen storage capacity of the particles. | Gm Global Technology Operations Llc; The Regents Of The University Of California | Gm Global Technology Operations Llc; The Regents Of The University Of California | US9573194B2 | 美国 | B22F9/30 | US9573194B2; US20150021801A1
1495 | JP2014536454 | 2014-03-28 | 发明申请 | 2017-02-16 | 授权 | 用于氢气以及氢气和氢生产的钢线管用于蓄压器 | For the production of hydrogen and hydrogen and hydrogen for a steel line pipe for pressure accumulator | 在由常规的流速降低的疲劳裂纹钢带压氢气环境中，优异抗氢钢氢脆化氢或氢蓄电池的线管。贝氏体(10-95%)的面积比，马氏体区域比为10-95%，具有珠光体面积比10-95%，所述铁素体钢的余量基本上包括具有高压氢气中的氢脆化特性钢结构。 | Provided is a steel structure for hydrogen gas such as a hydrogen storage tank or a hydrogen line pipe which achieves a lower fatigue crack propagation rate in a high-pressure hydrogen atmosphere than steels used in the related art and has high hydrogen embrittlement resistance. The steel structure for hydrogen gas, which has high hydrogen embrittlement resistance in high-pressure hydrogen gas, has a steel microstructure including any one of 10% to 95% of bainite on an area-ratio basis, 10% to 95% of martensite on an area-ratio basis, and 10% to 95% of pearlite on an area-ratio basis, with the balance being substantially ferrite. | Jfe Steel Corp | Jfe Steel Corp | JPWO2014156188A1 | 日本 | C22C38/00 | KR1020150125986A; US20160060738A1; WO2014156188A1; JPWO2014156188A1; CA2907514C; EP2980247A4; JP5713152B2; KR101752173B1; EP2980247B1; AU2014245562A1; AU2014245562B2; EP2980247A1; CA2907514A1; CN105102653B; CN105102653A
1496 | WOUS16045167 | 2016-08-02 | 发明申请 | 2017-02-16 | 未进入国家阶段-PCT有效期满 | 一种氧化石墨烯/金属纳米晶体multilaminates原子的限制，安全，选择性贮氢 | GRAPHENE OXIDE/METAL NANOCRYSTAL MULTILAMINATES THE ATOMIC LIMIT FOR SAFE, SELECTIVE HYDROGEN STORAGE | 本发明的各种实施例描述了一个环境稳定的，和非常密集的储氢(6.5重量%的总摩尔/升0.105公斤，h2复合，7.56重量%Mg)中使用原子地薄，气体选择性还原氧化石墨烯片作为包封材料。保护的反应性物质的其它方法涉及集中引入能量的可观量的非活性，防护基体包括能量密度。然而，这些multilaminates是能够提供非常致密的氢存储DOE的目标度量克电容量远高于2020(5.5wt%)，和h2全车队的最终目标体积(0.070/升)，用于燃料电池电动车。稳压型无功功率在零价纳米晶金属的方法还具有电池应用范围广，催化，密封剂和高能材料。 | Various embodiments of the invention describe an environmentally stable, and exceptionally dense hydrogen storage (6.5 wt% and 0.105 kg H2/L in the total composite, 7.56 wt% in Mg) using atomically thin and gas-selective reduced graphene oxide sheets as encapsulants. Other approaches to protecting reactive materials involve energy intensive introduction of considerable amounts of inactive, protective matrix which compromises energy density. However, these multilaminates are able to deliver exceptionally dense hydrogen storage far-exceeding 2020 DOE target metrics for gravimetric capacity (5.5 wt%), and ultimate full- fleet volumetric targets (0.070 kg H2/L) for fuel cell electric vehicles. Methods of stabilizing reactive nanocrystalline metals in zero-valency also has wide-ranging applications for batteries, catalysis, encapsulants, and energetic materials. | The Regents Of The University Of California | The Regents Of The University Of California | WO2017027259A1 | 世界知识产权组织(WIPO) | B82Y30/00 | WO2017027259A1
1497 | EP10478001 | 2010-12-21 | 发明授权 | 2017-02-15 | 授权 | 金属及其合金的加氢方法 | Method of hydrogenation of metals and their alloys | 本发明涉及一种氢能源技术，特别涉及一种金属氢化物储氢的方法。本发明提出一种储氢材料覆盖有厚度为10-100~200nm的Ni膜上，然后将其放置在激活/加氢室，真空抽真空到10-2或更好。然后在Ar或者Ar[+]H[2]可能的氢浓度的气体混合物(0-99%)供给Ar[+]H[2]等离子体被启动。在等离子体处理表面上的小颗径的镍纳米簇形成的储氢材料。经等离子活化，所述氢气压力增大到直径或少刀杆内部的温度室摄氏度升高到上千根竹丝。nanocatalysts和镍相互作用分解为原子氢分子移动通过向所述站点之间的晶界单纳米晶体，其中它们所积聚后由于相邻之间的相互作用形成金属氢化物的氢原子。 | The present invention relates to hydrogen energy technologies and particularly to methods of hydrogen storage in metal hydrides. This invention proposes to cover hydrogen storage material with 10-100 nm thickness Ni film and then to place it inside an activation/hydrogenation chamber which is evacuated down to 10 -2 Pa or better vacuum. Then Ar or Ar+H 2 gas mixture (possible hydrogen concentration 0-99%) is supplied and Ar+H 2 plasma is initiated. During the plasma treatment on the surface of hydrogen storage material small Ni nanocatalyst clusters are formed. After plasma activation, the hydrogen pressure is increase up to several tens or few hundred bars and the temperature inside the chamber is risen up to several hundreds degree Celsius. Hydrogen molecules interact with Ni nanocatalysts and split into atoms which move through the grain boundaries to the sites between single nanocrystals where they accumulate and then due to interaction between neighbouring hydrogen atoms a metal hydride is formed. | Lietuvos Energetikos Institutas | Lietuvos Energetikos Institutas | EP2338834B1 | 欧洲专利局 | C01B6/24 | LT5789B; EP2338834A1; LT2009103A; EP2338834B1; ATE867771T1; DE602010040074T2
1498 | CN201210581638.X | 2012-12-27 | 发明授权 | 2017-02-08 | 授权 | 一种提高稀土镁基储氢合金循环寿命的表面处理方法 | A rare-earth magnesium based hydrogen storage alloy for improving the cycle life of the surface processing method | 本发明涉及一种提高稀土镁基储氢合金循环寿命的表面处理方法，其特点是首先将储氢合金粉碎、过筛，然后加热试样，并将具有低氧分压的H2 H2O混合气体通过合金粉末，在储氢合金表面生成具有保护作用的致密氧化物薄层。实验证明，经过该方法进行表面处理后的储氢合金电极在碱溶液中具有良好的循环稳定性和较低的自放电率。 | The invention relates to a surface treatment method for improving the cycle life of a rare earth magnesium based hydrogen storage alloy. The method is characterized in that firstly smashing and filtering the hydrogen storage alloy, then heating the test specimen, passing the H2-H2O mixed gas of low oxygen partial pressure through the alloy powder, and generating a protective dense oxide layer on the surface of the hydrogen storage alloy. According to tests, a hydrogen storage alloy electrode processed by the method has high cycling stability and low self discharge rate in alkaline solution. | 北京有色金属研究总院 | 有研工程技术研究院有限公司 | CN103894602B | 中国 | B22F1/02 | CN103894602A; CN103894602B | 1 | 北京有色金属研究总院 | 有研工程技术研究院有限公司
1499 | AU2014245562 | 2014-03-28 | 发明授权 | 2017-02-02 | 授权 | 用于基础钢结构的氢气，氢气储罐的制造方法，线管和制氢方法 | STEEL STRUCTURE FOR HYDROGEN GAS, METHOD FOR PRODUCING HYDROGEN STORAGE TANK, AND METHOD FOR PRODUCING HYDROGEN LINE PIPE | 本发明提供一种钢结构氢，例如氢或氢的线管的蓄压器，具有减少疲劳裂纹生长速率，和耐氢脆化特性优越，在高压氢气环境中比传统的钢。钢结构氢，具有优异耐氢脆化特性中的高压氢气，具有贝氏体钢组合物具有10-95%的表面积，以面积率为10-95%，或10-95%的珍珠岩表面积，与其余部分基本包括铁氧体。 | Provided is a steel structure for hydrogen, such as a pressure accumulator for hydrogen or a line pipe for hydrogen, which has a reduced fatigue crack growth rate, and superior hydrogen embrittlement resistance in a high-pressure hydrogen environment compared to conventional steel. The steel structure for hydrogen, which has excellent hydrogen embrittlement resistance in high-pressure hydrogen gas, has a steel composition having either 10-95% bainite by surface area, 10-95% martensite by surface area, or 10-95% pearlite by surface area, with the remainder substantially comprising ferrite. | Jfe Steel Corporation | Jfe Steel Corporation | AU2014245562B2 | 澳大利亚 | C22C38/00 | KR1020150125986A; US20160060738A1; WO2014156188A1; JPWO2014156188A1; CA2907514C; EP2980247A4; JP5713152B2; KR101752173B1; EP2980247B1; AU2014245562A1; AU2014245562B2; EP2980247A1; CA2907514A1; CN105102653B; CN105102653A
1500 | WOAU16050660 | 2016-07-25 | 发明申请 | 2017-01-26 | 未进入国家阶段-PCT有效期满 | 镁锂合金 | MG-X ALLOY | 一种镁基合金基本上由以下组分组成 : Mg合金通常具有主结晶相中，除了在加入过共晶Si的量的情况下，具有原晶Mg2Si相，x使得本发明的镁量相对于X是亚共晶合金，其中X为元素形成低共熔物为选自Al组成的组，Ag，Au，Ba，Bi，Ca，Ce，Cu，Eu，Ga，Gd，Ge，Hg，La，Pb，Sb，Sm，Sn，Sr，TH，TL，Y，Yb和Zn；更优选选自Al，Bi，Ca，Ce，Cu，La，Sb，Sn，Sr和Zn；最优选选自Al，Ca，Cu和Zn；或x使得本发明的镁量X是亚共晶合金，共晶或过共晶相对于X，其中X是Si，在大于零和至多2质量%，Na为增强性能的元件；附带的杂质达0.5质量%，和余量为Mg。 | A Mg-based alloy consisting essentially of : a Mg-X alloy normally having a primary crystallized Mg phase, except in the case of Si added at hypereutectic amounts which has a primary crystallized Mg2Si phase; an amount of X such that the Mg-X alloy is hypoeutectic with respect to X, where X is an element that forms a eutectic with Mg selected from the group consisting of Al, Ag, Au, Ba, Bi, Ca, Ce, Cu, Eu, Ga, Gd, Ge, Hg, La, Pb, Sb, Sm, Sn, Sr, Th, Tl, Y, Yb and Zn; more preferably from the group of Al, Bi, Ca, Ce, Cu, La, Sb, Sn, Sr and Zn; most preferably from the group of Al, Ca, Cu and Zn; or an amount of X such that the Mg-X alloy is either hypoeutectic, eutectic or hypereutectic with respect to X, where X is Si; greater than zero and up to 2 mass% Na as a performance enhancing element; incidental impurities up to 0.5 mass%, and the balance Mg. | Hydrexia Pty Ltd | Hydrexia Pty Ltd | WO2017011882A1 | 世界知识产权组织(WIPO) | C22C23/00 | WO2017011882A1
1501 | CN201410429202.8 | 2014-08-28 | 发明授权 | 2017-01-25 | 授权 | 一种钇 镍稀土系储氢合金 | A yttrium - nickel rare-earth hydrogen storage alloy | 本发明涉及一种A2B7型RExYyNiz a bMnaAlb储氢合金。该类具有良好的压力 组成 等温特性，在通常条件下的最大储氢量能够达到1.36wt.％以上。本发明所述合金作为储氢电极的电化学性能以及作为储氢材料的气相吸放氢性能优于传统LaNi5型储氢合金；又因其组成中不含有镁元素，故与传统的稀土 镁 镍系A2B7型储氢合金相比，制造方法简单且安全。 | The invention relates to A2B7 type RExYnNiz-a-bMnaAlb hydrogen storage alloy. The alloy is good in pressure-composition-isothermality, and has a maximum hydrogen storage amount of up to more than 1.36 wt.% under usual conditions. The alloy of the invention has better electrochemical performance as a hydrogen storage electrode and better gas-phase hydrogen absorption and desorption performance as a hydrogen storage material than traditional LaNi5 type hydrogen storage alloy; the alloy contains no magnesium element in the composition, so the preparation method of the alloy is simple and safe when compared with that of traditional rare earth-magnesium-nickel-based A2B7 type hydrogen storage alloy. | 包头稀土研究院; 瑞科稀土冶金及功能材料国家工程研究中心有限公司; 天津包钢稀土研究院有限责任公司 | 包头稀土研究院; 瑞科稀土冶金及功能材料国家工程研究中心有限公司; 天津包钢稀土研究院有限责任公司 | CN104532095B | 中国 | C22C30/00 | CN104532095B; CN104532095A
1502 | CN201510578249.5 | 2015-09-11 | 发明授权 | 2017-01-25 | 未缴年费 | 一种Mg2Ni型三元Mg‑Ni‑Cu可逆储氢材料及其制备方法 | A Mg2Ni type ternary Mg ‑ Ni ‑ Cu reversible hydrogen storage material and its preparation method | 本发明公开了一种Mg2Ni型三元Mg‑Ni‑Cu可逆储氢材料及其制备方法，属于储氢技术领域。该储氢材料成分范围为：Mg占合金原子百分比为66.7％，Ni+Cu占合金原子百分比为33.3％，Cu在Ni+Cu中的原子百分比为0～12％，原料的纯度均不低于99.5％。该储氢材料制备的关键在于首先制备高化学稳定性的Ni(Cu)固溶体粉末，然后将固溶体粉末和Mg粉按比例混合烧结得到高纯Mg2Ni型三元Mg20Ni10‑xCux(0<x≤1.2)可逆储氢合金。本发明涉及的材料具有高的储氢容量(3.5wt％以上)和良好的低温放氢动力学等特性，Cu替代贵金属Ni降低了材料的使用成本。本发明涉及的制备方法具有工艺温和、简单、易控，生产设备投资少，生产过程无污染，易于工业化大规模生产的显著优点。 | The invention discloses an Mg2Ni type ternary Mg-Ni-Cu reversible hydrogen storage material and a preparation method thereof, and belongs to the technical field of hydrogen storage. The composition range of the hydrogen storage material is as follows : Mg accounts for 66.7% of the alloy atomic percentage, Ni + Cu accounts for 33.3% of the alloy atomic percentage, Cu accounts for 0 to 12% of the Ni + Cu atomic percentage, and the purity of the raw materials is not less than 99.5%. The key to the preparation of this hydrogen storage material is to first prepare Ni (Cu) solid solution powder with high chemical stability, and then mix and sinter the solid solution powder and Mg powder in proportion to obtain high-purity Mg2Ni type ternary Mg20Ni 10 ‑ xCux (0 < x ≤ 1. 2) Reversible hydrogen storage alloy. The material involved in the present invention has high hydrogen storage capacity (more than 3.5 wt%) and good low-temperature hydrogen release kinetics. Cu replaces the precious metal Ni to reduce the cost of the material. The preparation method provided by the invention has the remarkable advantages of mild, simple and easy-to-control process, low investment in production equipment, no pollution in the production process and easiness in industrial large-scale production | 安徽工业大学 | 安徽工业大学 | CN105132770B | 中国 | C22C23/00 | CN105132770B; CN105132770A
1503 | CN201510688623.7 | 2015-10-22 | 发明授权 | 2017-01-25 | 未缴年费 | 一种3R型超堆垛单相Sm–Mg–Ni合金的制备方法及其贮氢应用 | A 3R-type ultra-stacking single-phase Sm - Mg - Ni alloy preparation method and its hydrogen storage application | 一种3R型超堆垛单相Sm–Mg–Ni合金的制备方法，其主要是将分别感应熔炼得到的SmNi和MgNi2合金铸锭机械球磨成粉末并与Ni粉按摩尔比1 : 0.82～0.98 : 1.01～1.40混合均匀后压片成坯，采用镍金属带进行包裹并焊接密封；将合金坯分步升温至900～975℃进行烧结96～108h；烧结后的合金坯随炉冷却至室温，即可获得3R型A2B7相含量大于95wt.％的单相Sm–Mg–Ni合金，组成为Sm0.8Mg0.2Ni3.5。该3R型超堆垛单相Sm–Mg–Ni合金经机械粉碎至100～200目后可直接作为贮氢材料使用。本发明制备方法简单可靠、生产容易控制，制备的3R型超堆垛单相Sm–Mg–Ni合金的贮氢容量高达1.88wt.％以上，经100周吸放氢循环后其容量保持率可达到99％以上。 | A preparation method of 3R type super stacking single-phase Sm-Mg-Ni alloy comprises the main steps that a SmNi alloy ingot and a MgNi alloy ingot which are obtained through induction smelting are subjected to mechanical ball milling into powder, the SmNi alloy ingot, the MgNi alloy ingot and Ni powder are evenly mixed according to the mole ratio of 1 : 0.82-0.98 : 1.01-1.40 and then tabletted into a blank, a nickel metal belt is used for wrapping, and welding sealing is carried out; the alloy blank is warmed to 900 DEG C-975 DEG C step by step to be sintered for 96-108 h; and furnace cooling is carried out on the sintered alloy blank to room temperature, and the single-phase Sm-Mg-Ni alloy with the content of a 3R type AB phase larger than 95 wt% is obtained, and is composed of SmMgNi. After being mechanically crushed into 100-200 meshes, the 3R type super stacking single-phase Sm-Mg-Ni alloy can be directly used as hydrogen storage materials. The preparation method is simple and reliable, production is easy to control, the hydrogen storage volume of the prepared 3R type super stacking single-phase Sm-Mg-Ni alloy is above 1.88 wt%, and the volume retention ratio can be above 99% after 100 hydrogen absorption and desorption cycles. | 燕山大学 | 秦皇岛轩达新能源科技有限公司 | CN105238956B | 中国 | C22C19/03 | CN105238956B; CN105238956A | 1 | 燕山大学 | 秦皇岛轩达新能源科技有限公司
1504 | US14122546 | 2011-06-08 | 发明授权 | 2017-01-24 | 未缴年费 | 纳米钯中表面活性剂的去除 | Surfactant removal from palladium nanoparticles | 一种从钯纳米颗粒中除去表面活性剂的方法，包括将钯纳米颗粒暴露于氢并从钯纳米颗粒中除去表面活性剂。 一种方法，包括使用表面活性剂合成钯纳米颗粒。 表面活性剂影响钯纳米粒子的几何性质并与钯纳米粒子结合。 该方法还包括将钯纳米颗粒暴露于氢以从钯纳米颗粒中除去表面活性剂。 | A method for removing a surfactant from a palladium nanoparticle includes exposing the palladium nanoparticle to hydrogen and removing the surfactant from the palladium nanoparticle. A method includes synthesizing a palladium nanoparticle using a surfactant. The surfactant influences a geometric property of the palladium nanoparticle and bonds to the palladium nanoparticle. The method also includes exposing the palladium nanoparticle to hydrogen to remove the surfactant from the palladium nanoparticle. | Minhua Shao | Audi Ag | US9553318B2 | 美国 | B22F1/00 | KR1020140034855A; US9553318B2; KR101777901B1; US20140096645A1; CN103687683A; CN103687683B; IN10582DELNP2013A; EP2718046A1; EP2718046B1; EP2718046A4; JP5869668B2; WO2012169992A1; JP2014527119A | 6 | Shao, Minhua; United Technologies Corporation; Utc Power Corporation; Ballard Power Systems Inc. | United Technologies Corporation; Audi Ag; Ballard Power Systems Inc.; Utc Power Corporation
1505 | CN201210444480.1 | 2012-11-08 | 发明授权 | 2017-01-18 | 授权 | 稀土永磁合金连续氢破工艺方法 | Rare-earth permanent magnet alloy continuous the hydrogen broken process method | 本发明提供一种稀土永磁合金连续氢破工艺方法，是将吸氢室、加热脱氢室和冷却室通过室间阀门串接起来，将稀土永磁合金在本发明设备中一次完成吸氢处理、加热脱氢处理和冷却处理，还可以在该设备基础上扩展惰性气体保护气氛下的收料装罐处理。加工工艺是在真空和惰性气体保护气氛中进行的连续生产，破碎的粉体含氧量少，粉体中单晶粒子占很大比重。 | Provided are a continuous hydrogen decrepitation processing method for a rare earth permanently magnetic alloy and a production equipment therefor. A hydrogen absorption chamber (14), a heated dehydrogenation chamber (23) and a cooling chamber (27) are connected in series through inter-chamber valves (8, 22, 25, 31). Besides the treatments of hydrogen adsorption, heated dehydrogenation and cooling are completed at once on the rare earth alloy in the equipment, and the material-collecting and tank-filling treatment can also be expanded under the protective atmosphere of an inert gas. The processing technology is a continuous production which is carried out in a vacuum and under the protective atmosphere of an inert gas; the decrepitated powder is low in oxygen content, and comprises single-crystal particles in the powder with a large specific weight. | 沈阳中北通磁科技股份有限公司 | 沈阳中北通磁科技股份有限公司 | CN103801703B | 中国 | B22F9/04 | CN103801703B; CN103801703A; WO2014071707A1
1506 | CN201510022846.X | 2015-01-17 | 发明授权 | 2017-01-18 | 未缴年费 | 一种钆掺杂储氢合金的制备方法 | A gadolinium doped hydrogen storage alloy preparation method | 本发明涉及一种钆掺杂储氢合金的制备方法，其中该储氢合金的合金成分按原子配比计为：LaaAlbGdcNi(2.5-b-c-d-e)CrdZne，其中a=0.45-0.5，b=0.25-0.4，c=0.05-0.1，d=0.1-0.15，e=0.2-0.25，该制备方法包括如下步骤：(1)配料及原料预处理，(2)熔炼合金，(3)熔体快淬及粉碎。本发明制备的钆掺杂合金，采用特定合金配比，获得较高的能量密度和良好的循环稳定性，并通过添加钆和铬来大幅改善合金的耐腐蚀性能，使得该合金用于镍氢电池时具有较高容量以及较长的使用寿命。 | The invention relates to a preparing method of gadolinium-doped hydrogen storage alloy. The alloy compositions of the gadolinium-doped hydrogen storage alloy refers to LaAl GdNiCrZn, a=0.45-0.5, b=0.25-0.4, c=0.05-0.1, d=0.1-0.15, and e=0.2-0.25 according to the atomic ratio. The preparing method of the gadolinium-doped hydrogen storage alloy comprises the following steps of (1) pretreatment of auxiliary materials and raw materials, (2) smelting of alloy and (3) rapid quenching and smashing of a melt. According to the gadolinium-doped alloy prepared with the method, due to the fact that specific alloy ratio is adopted, high energy density and high circulating stability are achieved, the corrosion resistance of the alloy is greatly improved by adding gadolinium and chromium, and the alloy can be high in capacity and long in service life when applied to a nickel-metal hydride battery. | 信丰县包钢新利稀土有限责任公司 | 信丰县包钢新利稀土有限责任公司 | CN104451268B | 中国 | C22C19/05 | CN104451268B; CN104451268A | 2 | 徐文萍; 丁黄香 | 丁黄香; 信丰县包钢新利稀土有限责任公司
1507 | JP2015096443 | 2015-05-11 | 发明授权 | 2017-01-18 | 授权 | 储氢合金，储氢合金电极，二次电池和储氢合金及其制造方法 | The hydrogen storage alloy, the hydrogen storage alloy electrode, a secondary cell, and a hydrogen storage alloy manufacturing method | 本发明提供一种储氢合金，其特征在于 : 两个或更多的晶相具有不同的晶体结构层状晶体结构中的c轴方向的。储氢合金，其特征在于在最大值和最小值之间的差；一种在晶体的晶格常数的叠层结构的两个或多个晶相为0.03？以下。 | Provided is a hydrogen storage alloy which is characterized in that two or more crystal phases having different crystal structures are layered in a c-axis direction of the crystal structures. The hydrogen storage alloy is further characterized in that a difference between a maximum value and a minimum value of a lattice constant a in the crystal structures of the laminated two or more crystal phases is 0.03 Å or less. | Gs Yuasa Corp; National Institute Of Advanced Industrial Science And Technology | Gs Yuasa Corp; National Institute Of Advanced Industrial Science And Technology | JP6061354B2 | 日本 | C22C19/00 | JPWO2008018494A1; US20160333443A1; US20150118557A1; US9869007B2; JP6061354B2; US20100178561A1; US9496550B2; JP5581588B2; CN101501896A; US20120318413A1; CN101501896B; WO2008018494A1; JP2014122429A; US8343660B2; JP2015165052A; JP5828175B2
1508 | CN201510003654.4 | 2015-01-06 | 发明授权 | 2017-01-11 | 未缴年费 | 一种储氚用AB5型稀土储氢合金及其制备方法 | An AB5 type rare-earth hydrogen-storing alloy for storing tritium and its preparation method are disclosed | 本发明公开了储氢合金领域内的一种储氚用AB5型稀土储氢合金及其制备方法，该合金的组分通式为La1－xMgxNi5－yMy，其中M为Mn或Al，0＜x≤0.2，0＜y≤1.2。本发明的储氢合金是采用真空磁悬浮感应熔炼炉，通过原料金属在水冷铜坩埚中的空间摆放顺序，以及采用Ni箔包裹Mg块的做法，分三步进行熔炼，最后将其封装在石英管内，在900－1100℃高温下，进行热处理4－10h之后随炉冷却获得。该合金生产方法简单，Mg挥发少，成分稳定，容易活化，平台压力低，吸放氢滞后小，同时具有良好的吸放氢动力学性能，适合用于储氚。 | The invention discloses an AB5 type rare earth hydrogen storage alloy for tritium storage and a preparation method thereof in the field of hydrogen storage alloys. The general component formula of the alloy is La1-xMgxNi5-yMy, where M is Mn or Al, 0 < x ≤ 0. 2, 0 < y ≤ 1. 2 The hydrogen storage alloy of the present invention is smelted in three steps using a vacuum magnetic levitation induction melting furnace, through the spatial placement sequence of raw metal in a water-cooled copper crucible, and the method of wrapping Mg blocks with Ni foil, and finally encapsulated in quartz. In the tube, it is obtained by heat treatment at a high temperature of 900-1100 °C for 4-10 hours and then cooled in the furnace. The alloy has the advantages of simple production method, less volatilization of Mg, stable components, easy activation, low platform pressure, small hydrogen absorption and desorption lag, good hydrogen absorption and desorption kinetic performance, and is suitable for storing tritium | 扬州大学 | 扬州大学 | CN104561661B | 中国 | C22C19/03 | CN104561661B; CN104561661A
1509 | RU2015123161 | 2015-06-16 | 发明申请 | 2017-01-10 | 授权 | 钛的基础上复合坯的制造方法 | METHOD FOR MAKING COMPOSITE BLANKS ON THE BASIS OF TITANIUM | 领域 : 冶金方法。本发明涉及钛基复合材料制件的制造。充电方法包括制备含钛合金的浪费.和通过改变压实压制成型工件。制备方法包括 : 将钛粉与钛电荷合金废料的重量比为70/30的碱溶液处理废钛粉.将获取的酸洗酸液中，保证脱氧hydrogenisation高达0.1-1wt%的氢气。在钛.然后电荷一起混合并加热至热压温度.压后，.从工件表面去除杂质.润滑工件.dehydrogenised热轧制效果 : 改进的机械性能.强度和塑性workpieces.3Cl.实施例1. | FIELD : metallurgy.SUBSTANCE : invention refers to titanium-based composite workpiece manufacturing. Method involves preparation of charge containing titanium alloy waste, and change compaction by pressing to form workpieces. Charge is prepared by adding titanium powder to titanium alloy waste treated in alkaline solution at the 70/30 weight ratio of waste and titanium powder, obtained charge is pickled in acid solution to ensure deoxidation and hydrogenisation up to 0.1-1 wt % of hydrogen in titanium, then the charge is ground along with mixing and heated to pressing temperature, after pressing, impurities are removed from workpiece surface, the workpiece is lubricated, rolled and dehydrogenised thermally.EFFECT : improved mechanical properties, strength and plasticity of workpieces.3 cl, 1 ex | федеральное государственное бюджетное учреждение науки институт машиноведения уральского отделения российской академии наук | федеральное государственное бюджетное учреждение науки институт машиноведения уральского отделения российской академии наук | RU2015123161A | 俄罗斯 | B22F8/00 | RU2612106C2; RU2015123161A
1510 | US15115240 | 2015-02-12 | 发明申请 | 2017-01-05 | 放弃 | 吸氢合金、电极用合金粉、碱性蓄电池用负极及碱性蓄电池 | HYDROGEN-ABSORBING ALLOY, ALLOY POWDER FOR ELECTRODE, NEGATIVE ELECTRODE FOR ALKALINE STORAGE BATTERY, AND ALKALINE STORAGE BATTERY | 提供了一种吸氢合金，其中由CuKα射线产生的X射线衍射图像具有至少一个选自以下的峰 : (1)在2θ=32.25±0.15°处的峰PSP1，(2)在2θ=33.55±0.15°处的峰PSP2，和(3)在2θ=37.27±0.15°处的峰PSP3。 | A hydrogen-absorbing alloy is provided in which an X-ray diffraction image generated by CuKα rays has at least one peak selected from (1) peak Psp1 at 2θ=32.25±0.15°, (2) peak Psp2 at 2θ=33.55±0.15°, and (3) peak Psp3 at 2θ=37.27±0.15°. | Panasonic Intellectual Property Management Co., Ltd. | Panasonic Intellectual Property Management Co., Ltd. | US20170002442A1 | 美国 | C22C19/00 | JPWO2015136836A1; WO2015136836A1; US20170002442A1; CN106103758A | 1 | Ohyama, Hideaki; Okabe, Akiko; Kato, Fumio | Panasonic Intellectual Property Management Co., Ltd.
1511 | CN201410425480.6 | 2014-08-26 | 发明授权 | 2017-01-04 | 授权 | 一种添加Pr6O11粉末的烧结钕铁硼的制备方法 | A process for preparing sintered Nd-Fe-B with Pr6O11 powder | 本发明一种添加Pr6O11粉末的烧结钕铁硼的制备方法，属于稀土磁材料技术领域。所述制备方法包括如下步骤：按主相合金的成分Nd32％(Fe1‑x‑y‑m‑nAlxGayCumCon)67％B1％，其中0<x<0.5％, 0<y<0.2％, 0<m<0.5％, 0<n<2％，熔炼后浇注成铸片；先后进行氢碎、气流磨制成粒度为3‑5μm的主相合金粉末，按粉重量比添加1‑2％的Pr6O11粉末，粉末粒度为0.1‑1μm，将两种粉料混合均匀；压制成型，等静压加压形成坯件；真空烧结后先后进行一级、二级回火得钕铁硼磁体。在主相合金粉末中添加1‑2％的Pr6O11粉末，使其性能优异的同时提高内禀矫顽力，降低生产成本。 | The invention relates to a preparation method of sintered neodymium iron boron added with Pr6O11 powder, and belongs to the technical field of rare earth magnetic materials The preparation method includes the following steps : according to the composition of the main phase alloy, Nd32% (Fe 1 ‑ x ‑ y ‑ m ‑ nAlxGayCumCon) 67% B1%, where 0 < x < 0.5%, 0 < y < 0.2%, 0 < m < 0.5%, 0 < n < 2%, poured into cast sheets after smelting; carry out hydrogen crushing and airflow milling successively to form main phase alloy powder with a particle size of 3 ‑ 5 μm. Add 1 ‑ 2% Pr6O11 powder according to the powder weight ratio. The powder particle size is 0.1 ‑ 1 μm. Mix the two powders evenly; press forming, isostatic pressing to form blank; vacuum sintering, primary and secondary tempering to obtain nd-fe-b magnet Adding 1 ‑ 2% Pr6O11 powder to the main phase alloy powder makes it have excellent performance while increasing the intrinsic coercivity and reducing production costs. | 宁波鑫丰磁业有限公司 | 宁波鑫丰磁业有限公司 | CN104289713B | 中国 | B22F3/16 | CN104289713A; CN104289713B
1512 | CN201410697424.8 | 2014-11-27 | 发明授权 | 2017-01-04 | 授权 | 一种水\油流磨制备钕铁硼永磁合金粉末的制备方法 | A water \Oil flow grinding preparation neodymium-iron-boron permanent magnet alloy powder preparation method | 本发明涉及到一种水\油流磨钕铁硼永磁合金粉末的制备方法。以吸氢钕铁硼粉末为原料，通过高压脉冲水射流的水锤作用，水楔 拉伸作用、摩擦剪切作用、颗粒与靶体之间的强烈冲击碰撞作用、颗粒与研磨介质之间的研磨作用等迫使吸氢钕铁硼颗粒物料破碎，最终制备粒度适宜的钕铁硼合金粉末。本发明的优点在于：利用高压脉冲水(油)射流制粉，除了颗粒之间的高速碰撞外，脉冲射流的水锤作用、水楔作用、剪切作用、颗粒与靶体的强烈冲击碰撞作用等大大增加了对物料颗粒破碎的打击力，提高粉碎效果和效率；采用钝化水或油有效降低合金粉末的氧含量。本发明生产效率高，适合工业生产。 | The invention relates to a method for preparing neodymium-iron-boron permanent magnetic alloy powder by water/oil flow grinding. The method includes : taking hydrogen absorption neodymium-iron-boron particles as raw materials, and crushing the hydrogen absorption neodymium-iron-boron particles under water hammer action of high-pressure pulse water jet, water wedge stretch action, friction shearing action, strong impact action between particles and targets, grinding action between particles and grinding media and the like to finally prepare neodymium-iron-boron alloy powder proper in granularity. The method has the advantages that powder preparation is realized by high-pressure pulse water/oil flow jet, impact force for crushing the particles is greatly increased by the water hammer action of high-pressure pulse water jet, the water wedge stretch action, the shearing action, the strong impact action between particles and targets and the like besides high-speed collision among particles, and effectiveness and efficiency in crushing are improved; oxygen content of alloy powder is effectively reduced by adoption of passivated water or oil. | 北京科技大学 | 北京科技大学 | CN104493183B | 中国 | B22F9/04 | CN104493183B; CN104493183A
1513 | CN201510291419.1 | 2015-06-01 | 发明授权 | 2017-01-04 | 未缴年费 | 一种无裂纹氢化钛电极源片的制备工艺 | A crack-free titanium hydride electrode source tablet preparation process | 本发明公布了一种无裂纹氢化钛电极源片的制备工艺，包括(a)采用金属钛作为原料制造电极源片工件，并对其表面进行预处理；(b)将步骤(a)得到的预处理电极源片工件在真空下进行高温退火；(c)将退火后的电极源片工件进行吸氢反应；(d)设置降温曲线使得吸氢反应进行一定时间，将吸氢后的工件进行冷却至室温，得到成品电极源片。本发明生产出的电极源片表面均匀的氢化层没有宏观裂纹，在强磁脉冲放电的情况下，各个部位的氢化层受到的外部冲击是一样的，不会发生并形成喷裂，大大提升了产品的放电稳定性，也极大地延长了电极源片的寿命。 | The invention discloses a preparation technology of a crack-free titanium hydride electrode source sheet. The technology includes : (a) using metal titanium as the raw material to manufacture an electrode source sheet workpiece, and conducting pretreatment on the surface; (b) subjecting the pretreated electrode source sheet workpiece obtained in step (a) to high temperature annealing under vacuum; (c) carrying out hydrogen absorption reaction on the annealed electrode source sheet workpiece; and (d) setting a cooling curve to make the hydrogen absorption reaction undergo for certain time, and cooling the workpiece subjected to hydrogen absorption to room temperature, thus obtaining the finished product electrode source sheet. The electrode source sheet produced by the invention has a surface smooth hydrogenated layer free of macrocrack, under the circumstance of strong magnetic pulse discharge, all parts of the hydrogenated layer receive the same external shock, and spray cracking does not happen and form, thus greatly enhancing the discharge stability of the product, and also significantly prolonging the electrode source sheet life. | 中国工程物理研究院流体物理研究所 | 中国工程物理研究院流体物理研究所 | CN104944375B | 中国 | C01B6/02 | CN104944375B; CN104944375A
1514 | US15163597 | 2016-05-24 | 发明授权 | 2017-01-03 | 未缴年费 | 储氢组合物 | Composition for hydrogen storage | 所述储氢组合物为MgH2粉末与金属玻璃状Zr70Ni20Pd10粉末的复合物。 优选地，金属玻璃状Zr70Ni20Pd10粉末形成用于储氢的组合物的约5wt%。 将MgH2粉末与Zr70Ni20Pd10粉末混合形成混合物，然后对混合物进行反应球磨，制备储氢组合物。 优选地，在50巴氢气气氛下进行反应球磨50小时。 | The composition for hydrogen storage is a composite of MgH2 powder and a metallic glassy Zr70Ni20Pd10 powder. Preferably, the metallic glassy Zr70Ni20Pd10 powder forms about 5 wt % of the composition for hydrogen storage. The composition for hydrogen storage is prepared by mixing MgH2 powder and Zr70Ni20Pd10 powder to form a mixture, and then performing reactive ball milling on the mixture. Preferably, the reactive ball milling is performed under 50 bar of hydrogen gas atmosphere for a period of 50 hours. | Kuwait Institute For Scientific Research | Kuwait Institute For Scientific Research | US9533884B1 | 美国 | C01B6/04 | US9533884B1 | 1 | El-Eskandarany, Mohamed Sherif Mohamed Mostafa, Dr. | Kuwait Institute For Scientific Research
1515 | CN201310268222.7 | 2013-06-28 | 发明授权 | 2016-12-28 | 授权 | 高容量储氢合金电极材料及其生产方法 | High capacity hydrogen storage alloy electrode material and its production method | 本发明公开了一种高容量储氢合金电极材料，其化学组成按照重量百分比计，包括ML1 x ySmxMgyNizAlwCouMnv，其中0&lt; x&lt; 0.62，0&lt; y&lt; 0.4，3&lt; z&lt; 4，0.03&lt; w&lt; 0.15，0.03&lt; u&lt; 0.15，0.03&lt; v&lt; 0.15，元素组成关系为3.1&lt; z+w+u+v&lt; 4.2；ML为富镧混合稀土金属，成分为：La 42％～45％，Nd 29％～35％，Ce 2％～5％，Pr 8％～11％；所述高容量储氢合金电极材料为300～400目的合金粉末。本发明还公开了一种高容量储氢合金电极材料的生产方法。本发明涉及的高容量储氢合金电极材料，其放电比容量与传统AB5型储氢合金相比高出20％～30％，且具有较好的高倍率放电性能。 | The invention discloses a high-capacity hydrogen storage alloy electrode material which comprises the following chemical components in percentage by weight of 42-45 percent of La, 29-35 percent of Nd, 2-5 percent of Ce and 8-11 percent of Pr. The high-capacity hydrogen storage alloy electrode material has a chemical formula of ML1-x-ySmxMgyNizAlwCouMnv, wherein x is more than 0 and less than 6.7, y is more than 0 and less than 0.4, z is more than 3 and less than 4, w is more than 0.03 and less than 0.15, u is more than 0.03 and less than 0.15, v is more than 0.03 and less than 0.15, z+w+u+v is more than 3.1 and less than 4.2, and ML is a lanthanum-rich mixed rare earth metal. The invention also discloses a production method of the high-capacity hydrogen storage alloy electrode material. The high-capacity hydrogen storage alloy electrode material related in the invention has the advantages that the discharge specific capacity is 20-30 percent higher than that of a conventional AB5 type hydrogen storage alloy, and a good high-rate discharge property is achieved. | 内蒙古稀奥科贮氢合金有限公司 | 内蒙古稀奥科贮氢合金有限公司 | CN103361517B | 中国 | C22C19/03 | CN103361517A; CN103361517B
1516 | CN201210358742.2 | 2012-09-25 | 发明授权 | 2016-12-21 | 授权 | 一种镁基储氢合金的制备方法 | A magnesium based hydrogen storage alloy preparation method | 本发明公开了一种镁基储氢合金的制备方法，包括如下步骤：准备(Sm0.3Mg0.7)(Ni0.8Co0.05Al0.1Cu0.05)3晶胞和碳纳米管材料；将Sm、Co、Al和Cu依次放入在氩气保护下真空磁悬浮炉熔炼，熔炼前抽真空，进行第一次熔炼，制成合金初锭；先将合金初锭取出坩埚，将镍镁粉末放在坩埚底部，然后在镍镁合金上放置合金初锭，进行第二次熔炼，制成合金铸锭；将合金铸锭取出坩埚并破碎成块状，进行第三次熔炼，制成贮氢合金；热处理；退火后的贮氢合金粗破碎后，充氩气保护研磨，并在球磨过程中加入碳纳米管。本发明制备的镁基贮氢合金，具有良好的循环稳定性和高质量比容量，用于镍氢电池时，容量高，循环稳定性好，使用寿命长。 | The invention discloses a method for preparing a magnesium-based hydrogen storage alloy, which comprises the following steps of : preparing (SMO.3Mg0.7)(Ni0.8Co0.05Al0.1Cu0.05)3 unit cel and carbon nanotubes; adding SM, Co, Al and Cu into a vacuum induction levitation furnace filled with argon for protection and smelting the materials, wherein the furnace is vacuumized before smelting; and the smelting is primary smelting for forming primary ingots of the alloy; taking the primary ingots of the alloy out of a crucible, placing powdery nickel and magnesium at the bottom of the crucible, and then placing the primary ingots of the alloy on the nickel-magnesium alloy; performing secondary smelting to obtain cast ingots of the alloy; taking the cast ingots of the alloy out of the crucible, breaking the cast ingots into blocks, performing tertiary smelting and obtaining a hydrogen storage alloy; performing heat treatment on the alloy; and after annealing, crushing the hydrogen storage alloy, charging argon for protection in grinding, and adding carbon nanotube in a ball milling process. The magnesium-based hydrogen storage alloy with high circulation stability and high quality to capacity ratio can be used to make nickel hydrogen cells with a long service life. | 上海锦众信息科技有限公司 | 桐乡市双元电子科技股份有限公司 | CN102888545B | 中国 | C22C23/00 | CN102888545B; CN102888545A | 4 | 广东高航知识产权运营有限公司; 安徽中恒威设计有限公司; 上海锦众信息科技有限公司; 邳州市海娟农业发展有限公司 | 邳州市海娟农业发展有限公司; 桐乡市双元电子有限公司; 广东高航知识产权运营有限公司; 安徽中恒威设计有限公司
1517 | CN201210442669.7 | 2012-11-08 | 发明授权 | 2016-12-21 | 授权 | 稀土永磁合金柔性氢破工艺方法 | Rare-earth permanent magnet alloy flexible the hydrogen broken process method | 本发明涉及稀土永磁合金的氢破领域，具体地来说为一种钕铁硼稀土永磁合金柔性氢破工艺方法，其工艺过程如下：1)将装有稀土永磁合金的料筐送入吸氢炉，关阀门后对吸氢炉抽真空或充惰性气体，将氢气排除；当吸氢炉、隔离阀门和轨道密封传送车的压力平衡时，打开隔离阀门，将料筐传送到轨道密封传送车内，关隔离阀门；2)轨道密封传送车平移对接脱氢炉；当脱氢炉、隔离阀门和轨道密封传送车的压力平衡时，打开隔离阀门，将料筐传送到脱氢炉，关隔离阀门；3)脱氢炉充惰性气体后，启动风机对料筐及料筐内稀土永磁合金进行冷却，当脱氢炉、隔离阀门和轨道密封传送车的压力平衡时，打开隔离阀门，将料筐传送到轨道密封传送车内。 | The invention relates to the field of hydrogen breaking of a rare earth permanent magnetic alloy, in particular to a rare earth permanent magnetic alloy flexible hydrogen breaking process method. The process method comprises the steps of (1), sending a material basket loaded with the rare earth permanent magnetic alloy into a hydrogen absorption furnace, and vacuumizing or filling inert gas into the hydrogen absorption chamber after a valve is closed to remove hydrogen; when the pressures of the hydrogen absorption furnace, an isolation valve and a track sealing transferring vehicle are balanced, opening the isolation valve, transferring the material basket into the track sealing transferring vehicle and closing the isolation valve; (2) butt-jointing the track sealing transferring vehicle and the hydrogen absorption furnace by translation; when the pressures of a dehydrogenation furnace, an isolation valve and the track sealing transferring vehicle are balanced, opening the isolation valve, transferring the material basket into the dehydrogenation furnace and closing the corresponding isolation valve; (3), after the inert gas is filled in the dehydrogenation furnace, starting a fan to cool the material basket and the rare earth permanent magnetic alloy in the material basket, and when the pressures of the dehydrogenation furnace, an isolation valve and the track sealing transferring vehicle are balanced, opening the corresponding isolation valve, and transferring the material basket into the track sealing transferring vehicle. | 沈阳中北通磁科技股份有限公司 | 沈阳中北通磁科技股份有限公司 | CN103801700B | 中国 | B22F9/04 | CN103801700B; CN103801700A
1518 | US13694846 | 2013-01-10 | 发明授权 | 2016-12-20 | 未缴年费 | La/Ce/MM/Y基合金的制备方法、所得合金和电池电极 | Method for producing La/Ce/MM/Y base alloys, resulting alloys and battery electrodes | 提供了一种碳热还原方法，用于在碳和包含Si、Ge、Sn、Pb、As、Sb、Bi和/或P的反应物元素源的存在下还原含La、Ce、MM和/或Y的氧化物，以形成包含大部分La、Ce、MM和/或Y和少量反应物元素的中间合金材料。 中间材料可用作制造金属氢化物电池的负极材料的中间合金，用作储氢合金，用作添加到商业Mg和Al合金、钢、铸铁和超合金的熔体中的中间合金添加剂； 或在将Sm2O3还原成Sm金属以用于Sm-Co永磁体中。 | A carbothermic reduction method is provided for reducing a La-, Ce-, MM-, and/or Y-containing oxide in the presence of carbon and a source of a reactant element comprising Si, Ge, Sn, Pb, As, Sb, Bi, and/or P to form an intermediate alloy material including a majority of La, Ce, MM, and/or Y and a minor amount of the reactant element. The intermediate material is useful as a master alloy for in making negative electrode materials for a metal hydride battery, as hydrogen storage alloys, as master alloy additive for addition to a melt of commercial Mg and Al alloys, steels, cast irons, and superalloys; or in reducing Sm2O3 to Sm metal for use in Sm—Co permanent magnets. | Karl A. Gschneidner, Jr.; Frederick A. Schmidt | Iowa State University Research Foundation, Inc. | US9525176B2 | 美国 | C22C1/00 | US20130129564A1; US10435770B2; US20170166998A1; US9525176B2 | 2 | Gschneidner, Karl A. Jr.; Schmidt, Frederick A.; Iowa State University Of Science And Technology | Energy, United States Department Of; Iowa State University Research Foundation, Inc.
1519 | IDP00201507725 | 2015-11-26 | 发明申请 | 2016-12-16 | 驳回 | 用于MgH2体系储氢材料催化剂的沿海铁砂纳米磁铁矿粉体制备方法 | The present invention relates to a preparation method of coastal iron sand nano magnetite powder used as catalyst of MgH2 system hydrogen storage material | 在本发明中，利用行星式机械研磨技术对沿海沿海铁砂进行磁铁矿(Fe304)的研磨处理。利用永磁体对铁砂进行了初步磁分离，并对其进行了筛分，筛分通径为100微米。纳米晶粉末的生产工艺是利用行星发动机按照机械合金化路线进行20h，转速为250转/分钟。经X射线衍射定性分析的结果发现，Fe304相是沿海铁砂中的多数相。用Scherrer方法对三个最大峰上的每个相平面进行计算的结果发现(3个1个1)晶面的晶体尺寸为76.8 nm，(2个0个2)晶面为119.9 nm，(4个0个4)晶面值为17.4 nm。此外，从磁性能测试中，得到了饱和磁化强度(Ms)值为0.1 T、剩磁(Br)为0.026 T和矫顽力(He)为15.7 kA/m的回线滞回曲线的数据。 | In the present invention, the grinding treatment of magnetite (Fe304) is carried out on coastal iron sand by means of planetary mechanical grinding technology. The iron sand is primarily magnetically separated by a permanent magnet and sieved with a diameter of 100 microns. The production process of the nanocrystalline powder is that a planetary engine is used for 20 hours according to a mechanical alloying route, and the rotating speed is 250 revolutions per minute. The result of X-ray diffraction qualitative analysis shows that Fe304 phase is the majority phase in coastal iron sand. The result of calculation with Scherrer's method for each phase plane on the three maximum peaks found that the crystal size of the (3 1 1) crystal plane was 76.8 nm, the (2 0 2) crystal plane was 119.9 nm, and the (4 0 4) crystal plane value was 17.4 nm. In addition, from the magnetic property test, data for a loop hysteresis curve with a saturation magnetization (Ms) value of 0.1 T, a remanence (Br) of 0.026 T and a coercivity (He) of 15.7 kA/m were obtained. | Universitas Syiah Kuala | Universitas Syiah Kuala | IDP00201507725A | 印度尼西亚 | B22F9/04 | IDP00201507725A
1520 | CN201210444002.0 | 2012-11-08 | 发明授权 | 2016-11-30 | 授权 | 稀土永磁合金氢破连续生产设备 | Rare-earth permanent magnet alloy the hydrogen broken continuous production equipment | 本发明提供一种稀土永磁合金氢破连续生产设备，是将吸氢室、加热脱氢室和冷却室通过室间阀门串接起来，将稀土永磁合金在本发明设备中一次完成吸氢处理、加热脱氢处理和冷却处理，还可以在该设备基础上扩展惰性气体保护气氛下的收料装罐处理。加工工艺是在真空和惰性气体保护气氛中进行的连续生产，破碎的粉体含氧量少，粉体中单晶粒子占很大比重。 | The present invention provides a rare-earth permanent magnet alloy the hydrogen broken continuous production equipment, is the attracts the hydrogen room, heating dehydrogenation roombetween room valve and by which the cooling chambers in series, the rare earth permanent magnet alloy in the apparatus of this invention in one of the completion of the hydrogen treatment, heating dehydrogenation treatment and cooling processing, can also be in this equipment on the basis of the inert gas under the protective atmosphere of expansion of the material receiving tinned processing. The processing process is vacuum and inert gas protective atmosphere in the continuous production of, crushing of the less the oxygen content of the powder, powder in single crystal particle accounting for a large proportion. | 沈阳中北真空科技有限公司 | 沈阳中北真空技术有限公司 | CN103801702B | 中国 | B22F9/04 | CN103801702A; CN103801702B | 1 | 沈阳刘后地电镀有限公司 | 沈阳中北真空技术有限公司
1521 | CN201510237054.4 | 2015-05-11 | 发明授权 | 2016-11-30 | 未缴年费 | 太阳能集热发电用稀土-镁金属氢化物高温储热材料 | Solar heat collecting power generation uses the rare earth - magnesium metal hydride high temperature heat storage material | 本发明提供一种太阳能集热发电用稀土 镁金属氢化物高温储热材料，其特征在于，它的成分为：(Ce1 yAy)Mgx，其中A＝Mn、Ca、Ti、B中的一种或两种或两种以上成分，7≤x≤17，0&lt; y≤0.2。与现有纯镁储热材料相比，本发明的新型稀土 镁储热材料有如下优良性能：活化性能得到显著的改善，活化时间明显缩短；吸氢动力学性能非常好，吸氢速率快，放氢动力学性能同样优良，可保证本发明材料在使用过程中能在一定的条件下自由的吸放氢，达到储能的目的；本发明材料比现有纯镁储热材料在同温度下的吸氢平台压都要低，且在400℃的最大吸氢量接近MgH2的吸氢量，且平台滞后性不大；具有很好的循环可逆性。 | The invention provides a rare earth-magnesium metal hydride high-temperature heat storage material for solar heat collection for power generation. The rare earth-magnesium metal hydride high-temperature heat storage material for solar heat collection for power generation is characterized in that the component of the material is (CeA)Mg, wherein A is one, two or more than two of Mn, Ca, Ti and B, x is greater than or equal to 7 and smaller than or equal to 17, and y is greater than zero and smaller than or equal to 0.2. Compared with the existing pure magnesium heat storage material, the novel rare earth-magnesium heat storage material provided by the invention has the excellent properties that the activation property is remarkably improved and the activation time is obviously shortened; the hydrogen absorption kinetic property is very good and the hydrogen absorption speed is fast; the hydrogen desorption kinetic property is also excellent, the material provided by the invention can be guaranteed to freely absorb hydrogen during use under certain conditions and the goal of energy storage is achieved; the hydrogen absorption platform pressure of the material provided by the invention is lower than that of the existing pure magnesium heat storage material at the same temperature, the maximum hydrogen absorption amount at 400 DEG C is close to that of MgH2 and the platform hysteresis is not great; the cyclic reversibility is very good. | 北京科技大学 | 北京科技大学 | CN104846249B | 中国 | C22C23/06 | CN104846249A; CN104846249B
1522 | DE602007048285 | 2007-06-07 | 发明授权 | 2016-11-24 | 权利终止 | 储氢合金和镍氢电池用电极 | HYDROGEN STORAGE ALLOY, AND ELECTRODE FOR NICKEL-HYDROGEN BATTERY | 一种吸氢合金，其用作混合电动车辆用镍-金属氢化物二次电池的负极材料，特别是用于驱动混合电动车辆的电动机的电池，所述吸氢合金是具有CaCu5型晶体结构和通式R Ni a Co b Al c Mn d(R：稀土金属的混合物)的AB 5型合金，其中4.15‰μma‰μm4.4、0.15‰μmb‰μm0.35、1‰μmc/d‰μm1.7、5.25‰μma+b+c+d‰μm5.45。 | A hydrogen-absorbing alloy, which is used as a negative electrode material of nickel-metal hydride secondary batteries for hybrid electric vehicles, and particularly for batteries to drive electric motors of hybrid electric vehicles, is an AB 5 -type alloy having a CaCu 5 -type crystal structure and the general formula R Ni a Co b Al c Mn d (R : mixture of rare earth metals), wherein 4.15‰¦a‰¦ 4.4, 0.15‰¦b‰¦0.35, 1‰¦c/d‰¦1.7, 5.25‰¦a + b + c + d‰¦5.45. | Chuo Denki Kogyo Co., Ltd. | Chuo Denki Kogyo Co., Ltd. | DE602007048285T2 | 德国 | C22C19/00 | KR101148806B1; US20120001131A1; WO2008093437A1; US8377374B2; TWI395364B; JP2008184660A; EP2123782A4; EP2123782A1; KR1020090101295A; EP2123782B1; CN101589165A; TW200832790A; JP3992075B1; DE602007048285T2; ATE836571T1
1523 | CN201510193474.7 | 2015-04-22 | 发明申请 | 2016-11-23 | 撤回 | 钕铁硼成型废料回收利用方法 | Recycling method for neodymium iron boron forming wastes | 本发明提供了一种能够回收利用钕铁硼废料生产底牌号钕铁硼毛坯，解决原材料浪费问题的钕铁硼成型废料回收利用方法，旨在克服克服现有技术中钕铁硼废料难以回收利用，造成原材料浪费的问题。它包括在退磁炉中加热烘干处理，氢破处理，ICP检测仪检测，液相氢破粉和防氧化剂混合，气流磨细磨，成型，等静压，烧结和时效处理等步骤，得到钕铁硼毛坯。本发明具有如下有益效果：(1)回收利用钕铁硼成型废料制作底牌号钕铁硼产品；(2)回收利用钕铁硼废料，减少原材料浪费；(3)有效降低生产成本。 | The invention provides a recycling method for neodymium iron boron forming wastes, which can be used for recycling the neodymium iron boron forming wastes to produce a neodymium iron boron blank with the bottom mark and solves the problem of raw material waste, and aims to solve the problem of the raw material waste due to the fact that the neodymium iron boron wastes are difficult to recycle. The recycling method comprises the following steps : heating and drying treatment in a demagnetization furnace, hydrogen breaking treatment, detection with an ICP detector, liquid-phase hydrogen-broken powder and antioxidant mixing, fine grinding with airflow mill, forming, isostatic pressing, sintering, aging treatment and the like to obtain the neodymium iron boron blank. The recycling method has the following beneficial effects that (1) the neodymium iron boron forming wastes are recycled to produce the neodymium iron boron blank with the bottom mark; (2) the neodymium iron boron forming wastes are recycled to reduce the raw material waste; and (3) the production cost is effectively reduced. | 浙江融创磁业有限公司 | 浙江融创磁业有限公司 | CN106141163A | 中国 | B22F1/00 | CN106141163A
1524 | CA2688774 | 2009-12-17 | 发明授权 | 2016-11-22 | 放弃 | 一种储氢材料活化或再生方法 | METHOD OF ACTIVATING OR REGENERATING A HYDROGEN STORAGE MATERIAL | 本发明涉及储氢材料活化或再生方法，其含有至少一种金属氢化。所述至少一个金属氢化物接触，与一种惰性溶剂和惰性溶剂随后被再次除去。当接触和除去惰性溶剂，本发明不仅增加的利用率，而且还令人惊奇地加氢反应进行的更彻底。本发明方法是特别有利的，当储氢材料包含至少彼此相互作用的组分吸附和脱附过程中。 | The present invention concerns a method of activating or regenerating a hydrogen storage material which contains at least one metal hydride. The at least one metal hydride is brought into contact with an inert solvent and the inert solvent is subsequently removed again. After contacting with and removal of the inert solvent, there is not only an increase in the reaction rate but surprisingly the hydrogenation also proceeds more completely. The present method is particularly advantageous when the hydrogen storage material contains at least components which interact with one another during absorption and desorption. | Gkss-Forschungszentrum Geesthacht Gmbh | Gkss-Forschungszentrum Geesthacht Gmbh | CA2688774C | 加拿大 | C01B6/00 | CA2688774C; JP5102277B2; US8815207B2; DE102008063895B3; EP2199256A1; US20100160149A1; ES2426118T3; EP2199256B1; CA2688774A1; JP2010142804A
1525 | US14590613 | 2015-01-06 | 发明授权 | 2016-11-15 | 授权 | 贮氢合金、贮氢合金电极、二次电池及贮氢合金制造方法 | Hydrogen storage alloy, hydrogen storage alloy electrode, secondary battery, and method for producing hydrogen storage alloy | 提供了一种储氢合金，其特征在于，在晶体结构的c轴方向上层叠有具有不同晶体结构的两种或更多种晶体相。 该储氢合金的特征还在于，叠层的两个或更多个晶相的晶体结构中的晶格常数a的最大值和最小值之间的差为0.03？ 或者更少。 | Provided is a hydrogen storage alloy which is characterized in that two or more crystal phases having different crystal structures are layered in a c-axis direction of the crystal structures. The hydrogen storage alloy is further characterized in that a difference between a maximum value and a minimum value of a lattice constant a in the crystal structures of the laminated two or more crystal phases is 0.03 Å or less. | Gs Yuasa International Ltd.; National Institute Of Advanced Industrial Science And Technology | Gs Yuasa Corporation; National Institute Of Advanced Industrial Science And Technology | US9496550B2 | 美国 | C22C1/04 | JPWO2008018494A1; US20160333443A1; US20150118557A1; US9869007B2; JP6061354B2; US20100178561A1; US9496550B2; JP5581588B2; CN101501896A; US20120318413A1; CN101501896B; WO2008018494A1; JP2014122429A; US8343660B2; JP2015165052A; JP5828175B2 | 2 | Gs Yuasa Corporation; Kakeya, Tadashi; Kanemoto, Manabu; Kuzuhara, Minoru; Ozaki, Tetsuya; Watada, Masaharu; Sakai, Tetsuo | Gs Yuasa Corporation; National Institute Of Advanced Industrial Science And Technology; Gs Yuasa International Ltd.
1526 | CN201610420034.5 | 2016-06-13 | 发明申请 | 2016-11-09 | 驳回 | 具有高放氢速率的MgH2‑M‑G混合物体系材料及提高MgH2放氢速率的方法 | MgH 2 ‑ M ‑ G mixture system materials with high hydrogen evolution rate and methods for increasing MgH2 hydrogen evolution rate | 本发明公开了一种具有高放氢速率的MgH2‑M‑G混合物体系材料及提高MgH2放氢速率的方法，在微波辐射作用下添加具有吸波和催化双重作用的氧化物类介质来提高MgH2放氢速率的方法。本发明的特点是：采用氧化物M同时作为吸波剂和催化剂，其摩尔百分含量为3‑9mol%；G(石墨)作为微波辅热剂，其摩尔百分含量为1‑5mol%；采用球磨的方法将MgH2、氧化物M与G在惰性气体的保护下球磨混料后，在微波加热条件下具有比普通加热条件下高2~10倍的MgH2放氢速率。本发明的优点在于利用氧化物M具有的微波吸收和催化双重作用，使其在微波场下具有更好的催化作用，从而显著提高MgH2在微波辐射作用下的放氢速率。 | The invention discloses a MgH2-M-G mixture system material with a high hydrogen release rate and a method for increasing the hydrogen release rate of MgH2. Under the action of microwave radiation, an oxide medium with dual functions of absorbing and catalyzing is added to increase the hydrogen release rate of MgH2. Hydrogen rate method The characteristics of the present invention are : oxide M is used as both an absorber and a catalyst, and its molar percentage is 3-9 mol%; g (graphite) is used as a microwave auxiliary heating agent, and its molar percentage is 1-5mol%; after MgH2, oxides M and G are ball milled and mixed under the protection of inert gas using the ball milling method, the hydrogen release rate of MgH2 under microwave heating conditions is 2 to 10 times higher than that under ordinary heating conditions. The invention has the advantages that the oxide M has the double functions of microwave absorption and catalysis, so that the oxide M has better catalysis effect in a microwave field, and the hydrogen release rate of MgH2 under the action of microwave radiation is obviously increased | 上海大学 | 上海大学 | CN106082129A | 中国 | C01B6/04 | CN106082129A
1527 | CN201610531544.X | 2016-07-07 | 发明申请 | 2016-11-09 | 撤回 | 一种镁基复合储氢材料及其制备方法 | Magnesium-based composite hydrogen storage material and preparation method thereof | 本发明涉及一种镁基复合储氢材料，所述的镁基复合储氢材料由Mg、Ni、Tm 组成，Tm为Mn、Zr、Nb、Al、Ti中的任意一种或两种，其化学成分可表示为Mg2Ni(1 x)Tmx，0＜x≤0.3；该镁基复合储氢材料以Mg2Ni为主相，在Mg2Ni基体相中原位生长一种立方结构的金属间化合物Mg3TmNi2，占总重4 6%的Mg分散在合金中，在强碱性电解液中Mg首先被腐蚀氧化成致密的Mg(OH)2覆盖在合金表面，有效降低了Mg2Ni的腐蚀。本发明所述的镁基复合储氢材料具有良好的吸/脱氢性能和耐强碱腐蚀性能，在储氢器和高容量镍氢二次电池方面具有良好的应用前景，其制备方法工艺简单，对设备的要求低，有效节约了经济成本。 | The invention relates to a magnesium-based composite hydrogen storage material. The magnesium-based composite hydrogen storage material is composed of Mg, Ni and Tm, wherein Tm is any one or two of Mn, Zr, Nb, Al and Ti; and the chemical components of the magnesium-based composite hydrogen storage material can be represented as Mg2Ni(1-x)Tmx, and x is larger than 0 and smaller than or equal to 0.3. According to the magnesium-based composite hydrogen storage material, Mg2Ni serves as the main phase, an intermetallic compound Mg3TmNi2 of a cubic structure is grown in the Mg2Ni matrix phase in situ, Mg accounting for 4-6% of the total weight is dispersed in alloy, Mg is firstly corroded and oxidized in a strong-basicity electrolyte to form dense Mg(OH)2 which covers the surface of the alloy, and corrosion of Mg2Ni is effectively lowered. The magnesium-based composite hydrogen storage material has good hydrogen absorption/desorption performance and strong base corrosion resistance, and has good application prospects in the aspects of a hydrogen storage device and a high-capacity nickel-hydrogen secondary battery. A preparation method of the magnesium-based composite hydrogen storage material is simple in process and low in requirement for equipment, and the economic cost is effectively reduced. | 厦门理工学院 | 厦门理工学院 | CN106086491A | 中国 | C22C1/04 | CN106086491A
1528 | CN201610702384.0 | 2016-08-22 | 发明申请 | 2016-11-09 | 授权 | 多相镁稀土镍系贮氢合金及其应用 | Multi-phase magnesium rare earth nickel based hydrogen storage alloy and application thereof | 本发明公开了一种多相镁稀土镍系贮氢合金及其应用。本发明的双相贮氢合金采用A2B7和A5B19两相组合，其易活化、放电容量高并且循环稳定性高。该合金的组成为La4‑xRExMgNiy‑zBz，RE为La、Ce、Pr、Nd、Gd、Sm、Y中的一种或两种元素，B为Cu、Al、Mn、Fe、Zn、Sn、Si中的一种元素，0≤x≤2，16≤y≤18，0≤z≤5。本发明的合金作为镍氢电池负极材料时，具有易活化、高容量和循环稳定性好的特点，1C充/放电200周循环的容量保持率大于90％。并且该合金成本低，制备方法简单，易于大规模工业化生产。 | The present invention discloses a multi-phase magnesium rare earth nickel series hydrogen storage alloy and its application The dual-phase hydrogen storage alloy of the present invention adopts A2B7 and A5B19 two-phase combination, which is easy to activate, has high discharge capacity and high cycle stability The composition of the alloy is La 4 ‑ xRExMgNiy ‑ zBz, RE is one or two elements among La, Ce, Pr, Nd, Gd, Sm, y, and B is Cu, Al, Mn, Fe, Zn, Sn, Si An element in 0 ≤ x ≤ 2, 16 ≤ y ≤ 18, 0 ≤ z ≤ 5. When used as a anode material for nickel-metal hydride batteries, the alloy of the present invention has the characteristics of easy activation, high capacity and good cycle stability. The capacity retention rate of 200 cycles of 1C charge/discharge is greater than 90%. The alloy is low in cost, simple in preparation method and easy for large-scale industrial production | 河南理工大学 | 河南理工大学 | CN106086569A | 中国 | C22C29/00 | CN106086569B; CN106086569A
1529 | CN201580012235.5 | 2015-02-12 | 发明申请 | 2016-11-09 | 撤回 | 储氢合金、电极用合金粉末、碱性蓄电池用负极及碱性蓄电池 | Hydrogen-absorbing alloy, alloy powder for electrode, negative electrode for alkaline storage battery, and alkaline storage battery | 本发明提供一种实现高容量且长寿命的碱性蓄电池的储氢合金。本发明涉及的储氢合金基于CuKα射线的X射线衍射像具有选自(1)2θ＝32.25±0.15°处的峰Psp1、(2)2θ＝33.55±0.15°处的峰Psp2、和(3)2θ＝37.27±0.15°处的峰Psp3中的至少1个。 | The present invention provides a hydrogen-absorbing alloy for implementing a high capacity, long-lived alkaline storage battery. For this hydro-absorbing alloy, the X-ray diffraction image using CuK[alpha] rays has at least one peak selected from (1) peak (Psp1) at 2[theta]=32.25+/-0.15 degrees, (2) peak (Psp2) at 2[theta]=33.55+/-0.15 degrees, and (3) peak (Psp3) at 2[theta]=37.27+/-0.15 degrees. | 松下知识产权经营株式会社 | 松下知识产权经营株式会社 | CN106103758A | 中国 | C22C19/00 | JPWO2015136836A1; WO2015136836A1; US20170002442A1; CN106103758A
1530 | CN201410690517.8 | 2014-11-25 | 发明授权 | 2016-11-02 | 未缴年费 | 一种高容量的镁-钴系储氢电极材料及其制备方法 | A high-capacity of magnesium - cobalt hydrogen storage electrode material and its preparation method | 本发明提供了一种高容量的镁 钴系储氢电极材料，所述镁 钴系储氢电极材料包括Mg Co二元合金材料和Mg Co M三元合金材料；所述Mg Co二元合金材料由摩尔比为(100 x)：x的镁粉与钴粉制成，其中，37≤x≤50；所述Mg Co M三元合金材料由摩尔比为(100 z)：z：y的镁粉、替代金属粉与钴粉制成，其中，30≤y≤70，0＜z≤30，替代金属为Zr或Ti。本发明还提供了上述高容量的镁 钴系储氢电极材料的制备方法。本发明提供的镁 钴系储氢电极材料原料来源丰富、能量密度大、电极活性高。 | The invention provides a high-capacity magnesium-cobalt-series hydrogen-storage electrode material which comprises an Mg-Co binary alloy material and an Mg-Co-M ternary alloy material, wherein the Mg-Co binary alloy material is prepared from Mg powder and Co powder, the molar ratio of the Mg powder to the Co powder is (100-x) to x, and x is not smaller than 37 and not larger than 50; the Mg-Co-M ternary alloy material is prepared from the Mg powder, metal substituent powder and the Co powder, the molar ratio of the Mg powder to the metal substituent powder to the Co powder is (100-z) to z to y, y is not smaller than 30 and not larger than 70, z is not smaller than 0 and not larger than 30, and the metal substituent is Zr or Ti. The invention further provides a preparation method for the high-capacity Mg-Co-series hydrogen-storage electrode material. The Mg-Co-series hydrogen-storage electrode material provided by the invention is rich in raw material source, high in energy density and high in electrode activity. | 东南大学 | 东南大学 | CN104451218B | 中国 | C22C1/04 | CN104451218A; CN104451218B
1531 | CN201410265449.0 | 2014-06-13 | 发明授权 | 2016-10-26 | 授权 | 一种纳米颗粒改性铝锂合金材料及其制备方法 | A nano-particle modified aluminum-lithium alloy material and its preparation method | 本发明涉及一种纳米颗粒改性铝锂合金材料及其制备方法。本发明铝锂合金棒由如下重量百分比的组分组成：锂2.0-3.5wt％，铜0.05-0.5wt％, 纳米碳化硅颗粒：0.05-05wt％，余量为铝。向原料中添加纳米碳化硅(SiC)颗粒，从而不需要再经过相应的时效处理便能从分子的角度降低合金的各向异性，同时由于添加了纳米硅颗粒，合金材料的韧性和超塑性也进一步提高。优选地改进真空熔炼工艺，有效防止铝锂合金熔体吸氢，清除氢钠钾等杂质的同时减少熔体中锂、镁等易挥发的合金元素大量烧损，避免材料产生成份偏差。本发明的铝锂合金棒可广泛用于航空、航天、汽车、机械制造及船舶工业等方面。 | The invention relates to a nano-particle modified aluminum lithium alloy material and a manufacturing method of the nano-particle modified aluminum lithium alloy material. The nano-particle modified aluminum lithium alloy bar comprises 2.0-3.5 wt% of lithium, 0.05-0.5 wt% of copper, 0.05-0.5 wt% of nanometer silicon carbide particles, and the balance aluminum. As the nanometer silicon carbide (SiC) particles are added into raw materials, the anisotropy of alloy can be reduced from a molecular perspective without corresponding aging treatment. Meanwhile, by the addition of the nanometer silicon carbide particles, the toughness and superplasticity of the alloy material are further improved. The vacuum melting process is improved preferably, aluminum lithium alloy melt is effectively prevented from absorbing hydrogen, impurities such as hydrogen, sodium and potassium are removed, at the same time, lithium, magnesium and other volatile alloying elements in the melt are prevented from being largely burnt, and component deviation of the material is avoided. The nano-particle modified aluminum lithium alloy bar can be widely used for the aspects of aviation, aerospace, automobiles, mechanical manufacturing, the shipping industry and the like. | 苏州列治埃盟新材料技术转移有限公司 | 苏州铂源航天航空新材料有限公司 | CN104004944B | 中国 | C22C21/00 | CN104004944A; CN104004944B
1532 | CN201610572748.8 | 2016-07-21 | 发明申请 | 2016-10-26 | 驳回 | 一种利用酞菁钴对AB3型储氢合金进行表面改性的方法 | A method for modifying surface of AB3-type hydrogen-storing alloy by cobalt phthalocyanine | 本发明公开了一种利用酞菁钴对AB3型储氢合金进行表面改性的方法。分别制备AB3型储氢合金La0.73Ce0.18Mg0.09Ni3.20Al0.21Mn0.10Co0.60和酞菁钴；然后二者按照以下重量百分比进行混合：AB3型储氢合金La0.73Ce0.18Mg0.09Ni3.20Al0.21Mn0.10Co0.60为96~99%，酞菁钴为1~4%，二者之和为100%；混合后进行球磨，球料比20 : 1，球磨机转速150~200 rpm，球磨时间0.5~1.0 h，即实现酞菁钴对AB3型储氢合金的表面改性。本发明方法简单易行，便于推广应用，且表面改性后提高了储氢合金的循环稳定性。 | The invention discloses a method for carrying out surface modification on AB3 type hydrogen storage alloy by using cobalt phthalocyanine The AB3 type hydrogen storage alloy La0. 73Ce0. 18Mg0. 09Ni3. 20Al0. 21Mn0. 10Co0. 60 and cobalt phthalocyanine were prepared respectively Then the two are mixed according to the following weight percentages : AB3 hydrogen storage alloy La0. 73Ce0. 18Mg0. 09Ni3. 20Al0. 21Mn0. 10Co0. 60 is 96 ~ 99%, cobalt phthalocyanine is 1 ~ 4%, the sum of the two is 100%; after mixing, ball milling is performed with a ball-to-material ratio of 20 : 1, a ball mill speed of 150-200 rpm, and a ball milling time of 0.5-1.0 h to achieve surface modification of AB3 hydrogen storage alloy by cobalt phthalocyanine. The method of the invention is simple and easy to implement, convenient for popularization and application, and after surface modification, the cycle stability of the hydrogen storage alloy is improved | 桂林理工大学 | 桂林理工大学 | CN106041048A | 中国 | B22F1/00 | CN106041048A
1533 | CN201620694547.0 | 2016-06-06 | 实用新型 | 2016-10-26 | 未缴年费 | 一种储氢合金熔炼铸造装置 | Store up hydrogen alloy smelting and casting device | 本实用新型公开了一种储氢合金熔炼铸造装置，包括底座、设置在底座上的真空熔炼炉和抽真空系统，抽真空系统与真空熔炼炉连接，真空熔炼炉的顶部设置有加料室，真空熔炼炉内位于加料室下方设置有加热炉，加热炉的下方设置有出料管，出料管上设置有电磁阀，真空熔炼炉底端设置有收集器，收集器通过管体连接有储存容器，底座的底部设置有多个降噪支撑腿。其有益效果是：噪音小。 | The utility model discloses a store up hydrogen alloy smelting and casting device, including base, vacuum melting stove and the vacuum pumping system of setting on the base, vacuum pumping system is connected with the vacuum melting stove, and the top of vacuum melting stove is provided with the feed compartment, is located the feed compartment below in the vacuum melting stove and is provided with the heating furnace, and the below of heating furnace is provided with the discharging pipe, is provided with the solenoid valve on the discharging pipe, and vacuum melting stove bottom end is provided with the collector, and the collector is connected with reservoir through the body, and the bottom of base is provided with a plurality of supporting legs of making an uproar that fall. The beneficial effects are that : the noise is little. | 内蒙古机电职业技术学院 | 内蒙古机电职业技术学院 | CN205662570U | 中国 | C22C1/02 | CN205662570U
1534 | JP2013260233 | 2013-12-17 | 发明授权 | 2016-10-26 | 未缴年费 | 用于生产储氢合金负极的制造方法 | For production of hydrogen storage alloy and method of producing the negative electrode | 本发明的主要目的是提供一种使贮氢合金的制造方法可以产生具有增加的放电容量的储氢合金，碱性二次电池电极及制造方法是使其能够产生臭氧发生器用电极碱性二次电池具有增加的放电容量。本发明提供了一种储氢合金的制造方法，所述方法包括至少以下步骤 : 制备混合物，该混合物含有一种储氢合金具有体心立方结构的含Ni助剂，和烧结步骤制得的混合物在600-850℃的温度下施加32.34-715.4的压力时千帕；碱性二次电池电极及制造方法，所述方法包括至少以下步骤 : 制备一种多孔导电电极材料和混合物储氢合金具有体心立方结构的含镍和助剂，和烧结步骤制得的多孔导电电极材料混合物，在接触的状态下，在600-850℃的温度下在32.34-715.4kPa的压力。 | The principal purpose of the present invention is to provide a method for producing a hydrogen storage alloy that makes it possible to produce a hydrogen storage alloy having increased discharge capacity, and a method for producing an alkaline secondary cell electrode that makes it possible to produce an electrode for an alkaline secondary cell having increased discharge capacity. The present invention provides a method for producing a hydrogen storage alloy, the method having at least a step for preparing a mixture containing a hydrogen storage alloy having a body-centered cubic structure and an auxiliary agent containing Ni, and a step for sintering the prepared mixture at a temperature of 600-850°C while applying pressure of 32.34-715.4 kPa; and a method for producing an alkaline secondary cell electrode, the method having at least a step for preparing an electrically conductive porous electrode material and a mixture containing a hydrogen storage alloy having a body-centered cubic structure and an auxiliary agent containing Ni, and a step for sintering the prepared electrically conductive porous electrode material and mixture, in a state of contact, at a temperature of 600-850°C while applying pressure of 32.34-715.4 kPa. | Toyota Motor Corp | Toyota Motor Corp | JP6015642B2 | 日本 | B22F3/14 | WO2015093161A1; JP6015642B2; JP2015118769A
1535 | ES12162139 | 2005-03-25 | 发明授权 | 2016-10-17 | 期限届满 | 金属玻璃叠层体，及其生产工艺和应用 | Metallic glass laminates, production processes and applications thereof | 本发明的金属玻璃叠层体，其特征在于 : 金属玻璃衬底上形成的非晶相表面层，与不存在连续孔隙(针孔)通过金属玻璃层。金属玻璃叠层体是至少部分固化后得到层压制品，并在所述金属玻璃粉末在熔融状态或过冷液体状态中在衬底表面上。本实用新型由于均匀致密的金属玻璃层的非晶相，金属玻璃的功能，如耐腐蚀性和耐磨性，能够很好的提供。厚可以形成一个大面积金属玻璃层。金属玻璃层也可以形成各种形状的过冷液态温度范围内。此外，得到金属玻璃体材可以去除所述衬底。所述金属玻璃叠层体及金属玻璃体材可以利用用于燃料电池隔离器，氢分离膜，氢传感器，阻焊，耐腐蚀构件等。 | A metallic glass laminate of the present invention is characterized in that a thermal sprayed coating layer of a metallic glass of amorphous phase is formed on the substrate surface, and there is no continuous pore (pinhole) through the thermal sprayed coating layer of the metallic glass , wherein the supercooled liquid temperature range ”Tx of the metallic glass is equal to or more than 30°C, and wherein the porosity of the thermal sprayed coating layer of the metallic glass is equal to or less than 2%. The metallic glass laminate is preferably obtained by solidification and lamination of at least part of the metallic glass powder in the supercooled liquid state on the substrate surface. Because of the dense metallic glass layer of homogenous amorphous phase, the functionalities of metallic glass such as corrosion resistance and wear resistance can be satisfactorily provided. A thick and a large-area metallic glass layer can be formed. The metallic glass layer can also be formed into various shapes within the supercooled liquid temperature range. In addition, a metallic glass bulk can be obtained by removing the substrate. The metallic glass laminate and the metallic glass bulk are utilized for a fuel cell separator, a hydrogen separation membrane, a hydrogen sensor, a solder-corrosion resisting member, etc. | Tohoku Techno Arch Co Ltd | Tohoku Techno Arch Co Ltd | ES2586586T3 | 西班牙 | C22C45/02 | CN103320783B; CN1938442A; ES2561897T3; WO2005093113A1; EP1736564A4; CN1938442B; CN103320783A; US20080248222A1; EP2479309B1; EP2479309A1; KR1020070008631A; ES2586586T3; EP1736564A1; EP1736564B1; US7906219B2
1536 | ATE836571 | 2007-06-07 | 发明申请 | 2016-10-15 | 权利终止 | 储氢合金和镍氢电池用电极 | HYDROGEN STORAGE ALLOY, AND ELECTRODE FOR NICKEL-HYDROGEN BATTERY | 一种吸氢合金，其用作混合电动车辆用镍-金属氢化物二次电池的负极材料，特别是用于驱动混合电动车辆的电动机的电池，所述吸氢合金是具有CaCu5型晶体结构和通式R Ni a Co b Al c Mn d(R：稀土金属的混合物)的AB 5型合金，其中4.15‰μma‰μm4.4、0.15‰μmb‰μm0.35、1‰μmc/d‰μm1.7、5.25‰μma+b+c+d‰μm5.45。 | A hydrogen-absorbing alloy, which is used as a negative electrode material of nickel-metal hydride secondary batteries for hybrid electric vehicles, and particularly for batteries to drive electric motors of hybrid electric vehicles, is an AB 5 -type alloy having a CaCu 5 -type crystal structure and the general formula R Ni a Co b Al c Mn d (R : mixture of rare earth metals), wherein 4.15‰¦a‰¦ 4.4, 0.15‰¦b‰¦0.35, 1‰¦c/d‰¦1.7, 5.25‰¦a + b + c + d‰¦5.45. | Chuo Denki Kogyo Co., Ltd. | Chuo Denki Kogyo Co., Ltd. | ATE836571T1 | 奥地利 | C22C19/00 | KR101148806B1; US20120001131A1; WO2008093437A1; US8377374B2; TWI395364B; JP2008184660A; EP2123782A4; EP2123782A1; KR1020090101295A; EP2123782B1; CN101589165A; TW200832790A; JP3992075B1; DE602007048285T2; ATE836571T1
1537 | US15100351 | 2015-03-25 | 发明申请 | 2016-10-13 | 授权 | 贮氢合金 | Hydrogen Storing Alloy | 一种储氢合金，仅含少量杂质，即使经过磁选处理也能保持产率，从而导致短路。 一种储氢合金，包括具有AB5型晶体结构的基质相，所述合金在ABX组合物的A位中具有稀土金属(称为“mm”)，在ABX组合物的B位中具有Ni、Al、Mn和Co中的任一种或至少一种，其中包含B位的元素的总摩尔数与包含A位的元素的总摩尔数的比率(称为“ABX”)为5.00<ABX≤5.40； CO含量大于0.0mol%，小于0.7mol%； 剩余磁化强度大于0emu/g，小于或等于0.020emu/g。 | A hydrogen storing alloy containing only a few impurities leading to a short circuit where the yield can be maintained even when the alloy is subjected to magnetic separation treatment. A hydrogen storing alloy includes a matrix phase having an AB5 type crystal structure, the alloy having a misch metal (referred to as “Mm”) in an A-site in an ABx composition and having any one or at least one of Ni, Al, Mn, and Co in a B-site in the ABx composition, wherein the ratio (referred to as “ABx”) of the total number of moles of elements comprising the B site to the total number of moles of elements comprising the A site is 5.00<ABx≦5.40; the content of Co is more than 0.0 mol % and less than 0.7 mol %; and residual magnetization is more than 0 emu/g and 0.020 emu/g or less. | Mitsui Mining & Smelting Co., Ltd. | Mitsui Mining & Smelting Co., Ltd. | US20160298214A1 | 美国 | C22C19/00 | JPWO2015147044A1; US9738952B2; US20160298214A1; WO2015147044A1; JP5909600B2; CN105745342A | 1 | Kikugawa, Shingo; Miyanohara, Keisuke; Hata, Yoshimi | Mitsui Mining & Smelting Co., Ltd.
1538 | CN201380019178.4 | 2013-02-07 | 发明授权 | 2016-10-12 | 授权 | 吸氢合金粉末、负极和镍氢二次电池 | Hydrogen-absorbing alloy powder, negative and nickel-hydrogen secondary battery | 本发明提供储氢合金粉末、阳极和镍氢可充电电池，它们具有优异的低温特性并且同时具有优异的初始活性和循环寿命，这些性能在常规的镍氢可充电电池中是相互权衡的。该合金粉末的组成由式(1)R1 aMgaNibAlcMd(R：包括Sc和Y的稀土元素或类似物；0.005≤a≤0.40，3.00≤b≤4.50，0≤c≤0.50，0≤d≤1.00，3.00≤b+c+d≤4.50)表示，并且该合金粉末的粉末颗粒外表面的算术平均粗糙度(Ra)不小于2μm，或该合金粉末的压碎强度不高于35, 000gf/mm2。 | Hydrogen storage alloy powder, an anode, and a nickel-hydrogen rechargeable battery are provided, which are excellent in low-temperature characteristics and both in initial activity and cycle life at the same time, which properties are trading-off in conventional nickel-hydrogen rechargeable batteries. The alloy powder has a composition represented by formula (1) R 1-a Mg a Ni b Al c M d (R : rare earth elements including Sc and Y, or the like; 0.005 ‰¤ a ‰¤ 0.40, 3.00 ‰¤ b ‰¤ 4.50, 0 ‰¤ c ‰¤ 0.50, 0 ‰¤ d ‰¤ 1.00, 3.00 ‰¤ b+c+d ‰¤ 4.50), and has an arithmetical mean roughness (Ra) of the powder particle outer surface of not less than 2 µm, or a crushing strength of not higher than 35, 000 gf/mm 2 . | 株式会社三德 | 株式会社三德 | CN104220613B | 中国 | C22C19/00 | JPWO2013118806A1; EP2813588A4; CN104220613B; EP2813588B1; EP2813588A1; WO2013118806A1; US9859556B2; CN104220613A; US20150243976A1; JP6276031B2
1539 | CN201610401758.5 | 2016-06-09 | 发明申请 | 2016-10-12 | 驳回 | 利用Ni-B-C合金改性La-Mg-Ni基储氢合金的方法 | Method for modifying La-Mg-Ni based hydrogen storage alloy by utilizing Ni-B-C alloy | 本发明公开了一种利用Ni B C合金改性La Mg Ni基储氢合金的方法。分别制得La Mg Ni基储氢合金和Ni B C合金粉末，然后将La Mg Ni基储氢合金和Ni B C合金粉末按照质量比例混合均匀后球磨，球料比为20 : 1，球磨机转速为150~200 rpm，球磨时间0.5~1.0 h，即实现利用Ni B C合金改性La Mg Ni基储氢合金La0.94Mg0.06Ni3.49Co0.73Mn0.12Al0.20。本发明方法操作简单，且添加Ni B C合金粉末后，电极的最大放电容量和容量保持率均得到提高，对镍氢电池的发展具有一定的现实意义。 | The invention discloses a method for modifying a La-Mg-Ni based hydrogen storage alloy by utilizing a Ni-B-C alloy. The method comprises the following steps : preparing the La-Mg-Ni based hydrogen storage alloy and Ni-B-C alloy powder respectively, and then uniformly mixing the La-Mg-Ni based hydrogen storage alloy and the Ni-B-C alloy powder according to a mass ratio; and after the uniform mixing, carrying out ball milling, wherein the ratio of the mixed material in a ball mill to a grinding medium is 20 : 1, the rotating speed of the ball mill is 150-200 rpm, and the ball milling period is 0.5-1.0 h. Accordingly, the La-Mg-Ni based hydrogen storage alloy La0.94Mg0.06Ni3.49Co0.73Mn0.12Al0.20 can be modified by utilizing the Ni-B-C alloy. The method disclosed by the invention is simple to operate; after the Ni-B-C alloy powder is added, both the maximum discharge capacity and the capacity retention ratio of an electrode can be improved; and the method has certain practical significance to the development of nickel-metal hydride batteries. | 桂林理工大学 | 桂林理工大学 | CN106001543A | 中国 | B22F1/00 | CN106001543A
1540 | CN201610574550.3 | 2016-07-21 | 发明申请 | 2016-10-12 | 驳回 | 利用正庚醛缩对苯二胺双希夫碱对La-Mg-Ni基储氢合金改性的方法 | Method for modifying La-Mg-Ni based hydrogen storage alloy through n-heptanal p-phenylenediamine bis-schiff base | 本发明公开了一种利用正庚醛缩对苯二胺双希夫碱对La Mg Ni基储氢合金改性的方法。分别制得La Mg Ni 基储氢合金 La0.73Ce0.18Mg0.09Ni3.20Al0.21Mn0.10Co0.60和正庚醛缩对苯二胺双希夫碱；二者按以下重量百分比进行混合：La Mg Ni基储氢合金为96~99%，正庚醛缩对苯二胺双希夫碱为1~4%，二者之和为100%；混合后球磨，球料比20 : 1，球磨机转速150~200 rpm，球磨时间0.5~1.0 h，即实现利用对La Mg Ni基储氢合金的改性。本发明方法操作简单，便于推广，且能有效提升La Mg Ni 基储氢合金电极的循环稳定性和电化学性能。 | The invention discloses a method for modifying La-Mg-Ni based hydrogen storage alloy through n-heptanal p-phenylenediamine bis-schiff base. The method comprises the following steps : correspondingly preparing the La-Mg-Ni based hydrogen storage alloy which is La0.73Ce0.18Mg0.09Ni3.20Al0.21Mn0.10Co0.60, and n-heptanal p-phenylenediamine bis-schiff base; mixing the two components based on the following weight percentage : 96 to 99% of La-Mg-Ni based hydrogen storage alloy, and 1 to 4% of n-heptanal p-phenylenediamine bis-schiff base, wherein the sum of the two components in weight percentage is 100%; and performing ball milling based on the ball-to-material ratio of 20 : 1 through a ball mill runs at the speed of 150 to 200rpm for 0.5 to 1.0 hour after mixing, thus achieving the modification of the La-Mg-Ni based hydrogen storage alloy. The method is simple to operate, and convenient to popularize, and can effectively improve the circulating stability and electrochemical performance of a La-Mg-Ni based hydrogen storage alloy electrode. | 桂林理工大学 | 桂林理工大学 | CN106001546A | 中国 | B22F1/00 | CN106001546A
1541 | EP07744853 | 2007-06-07 | 发明授权 | 2016-10-12 | 授权 | 储氢合金和镍氢电池用电极 | HYDROGEN STORAGE ALLOY, AND ELECTRODE FOR NICKEL-HYDROGEN BATTERY | 一种吸氢合金，其用作混合电动车辆用镍-金属氢化物二次电池的负极材料，特别是用于驱动混合电动车辆的电动机的电池，所述吸氢合金是具有CaCu5型晶体结构和通式R Ni a Co b Al c Mn d(R：稀土金属的混合物)的AB 5型合金，其中4.15‰μma‰μm4.4、0.15‰μmb‰μm0.35、1‰μmc/d‰μm1.7、5.25‰μma+b+c+d‰μm5.45。 | A hydrogen-absorbing alloy, which is used as a negative electrode material of nickel-metal hydride secondary batteries for hybrid electric vehicles, and particularly for batteries to drive electric motors of hybrid electric vehicles, is an AB 5 -type alloy having a CaCu 5 -type crystal structure and the general formula R Ni a Co b Al c Mn d (R : mixture of rare earth metals), wherein 4.15‰¦a‰¦ 4.4, 0.15‰¦b‰¦0.35, 1‰¦c/d‰¦1.7, 5.25‰¦a + b + c + d‰¦5.45. | Chuo Denki Kogyo Co., Ltd. | Chuo Denki Kogyo Co., Ltd. | EP2123782B1 | 欧洲专利局 | C22C19/00 | KR101148806B1; US20120001131A1; WO2008093437A1; US8377374B2; TWI395364B; JP2008184660A; EP2123782A4; EP2123782A1; KR1020090101295A; EP2123782B1; CN101589165A; TW200832790A; JP3992075B1; DE602007048285T2; ATE836571T1
1542 | WOJP16000106 | 2016-01-12 | 发明申请 | 2016-10-06 | 进入国家阶段-PCT有效期满 | 电极用合金粉末，镍-金属氢化物蓄电池负极及使用其的镍-金属氢化物蓄电池 | ALLOY POWDER FOR ELECTRODES, NEGATIVE ELECTRODE FOR NICKEL-METAL HYDRIDE STORAGE BATTERIES USING SAME, AND NICKEL-METAL HYDRIDE STORAGE BATTERY | 储氢合金电极中所含的合金粉末包含的元件L，m，镍，CO和含镧作为主要成分的元件E，与不含Nd，或含有Nd的情况下，比)为Nd中的元件L为5%质量%或更少。此外，元素M至少含有Mg和所述元件至少含有Mn，α1的Mg的摩尔比L和M元素的总量满足0.000<α1≤0.050。Ni的摩尔比x L和M元素的总量满足3.50≤X≤4.32；所述CO摩尔比Y L和M元素的总量满足0.13≤Y≤0.50；X，Y和Z的摩尔比满足4.78的元件≤x]Si[y]R[z]<5.03。和Y的摩尔比(β)比L和M元素Mn的总量，即比Y/β满足0.80≤Y/β≤1.50。 | A hydrogen storage alloy contained in this alloy powder for electrodes contains elements L, M, Ni, Co and E. The element L contains La as an essential constituent, and does not contain Nd, or in cases where Nd is contained, the ratio of Nd in the element L is 5% by mass or less. In addition, the element M contains at least Mg and the element E contains at least Mn, and the molar ratio α1 of Mg in the total of the elements L and M satisfies 0.000 < α1 ≤ 0.050. The molar ratio x of Ni to the total of the elements L and M satisfies 3.50 ≤ x ≤ 4.32; the molar ratio y of Co to the total of the elements L and M satisfies 0.13 ≤ y ≤ 0.50; x, y and the molar ratio z of the element E satisfy 4.78 ≤ x + y + z < 5.03; and the ratio of y to the molar ratio β of Mn to the total of the elements L and M, namely the ratio y/β satisfies 0.80 ≤ y/β ≤ 1.50. | Panasonic Intellectual Property Management Co., Ltd. | Panasonic Intellectual Property Management Co., Ltd. | WO2016157669A1 | 世界知识产权组织(WIPO) | C22C19/00 | WO2016157669A1; EP3279348A4; CN107250398A; JPWO2016157669A1; EP3279348A1; US20180034046A1
1543 | WOJP16000335 | 2016-01-25 | 发明申请 | 2016-10-06 | 进入国家阶段-PCT有效期满 | 电极用合金粉末，使用其的镍-氢蓄电池用负极和镍氢蓄电池 | ALLOY POWDER FOR ELECTRODES, NEGATIVE ELECTRODE FOR NICKEL-HYDROGEN STORAGE BATTERIES USING SAME AND NICKEL-HYDROGEN STORAGE BATTERY | 该电极用合金粉末含有储氢合金粒子具有AB2型晶体结构。该储氢合金含有 : 第第一元件，其位于所述的A-位包含锆的结晶结构；和第二元件，其位于所述B位和含有Ni和Mn，该储氢合金含有多种不同的合金相Zr浓度。在所有的合金相，Zr含超过70原子%的第一元。 | This alloy powder for electrodes contains hydrogen storage alloy particles having an AB2 type crystalline structure. The hydrogen storage alloy contains : a first element located in the A-site of the crystalline structure and including Zr; and a second element located in the B-site and including Ni and Mn. The hydrogen storage alloy contains a plurality of alloy phases with different Zr concentrations. In all the alloy phases, Zr accounts for more than 70 atom% of the first element. | Panasonic Intellectual Property Management Co., Ltd. | Panasonic Intellectual Property Management Co., Ltd. | WO2016157672A1 | 世界知识产权组织(WIPO) | C22C19/00 | JPWO2016157672A1; US20180019469A1; WO2016157672A1; CN107250399A
1544 | KR1020167017723 | 2015-01-21 | 发明申请 | 2016-10-04 | 撤回 | 制造镁合金产品的方法 | METHOD FOR MANUFACTURING MAGNESIUM ALLOY PRODUCT | 一种配用平面状的镁合金镁合金材料数量涂料制造方法，涂漆之前的镁合金材料，镁合金材料的至少一种脂肪酸与200℃热处理数的镁合金制造方法，数字或变形后镁合金涂料，在处理和研磨材料粘附到所述研磨液，如指纹或冲击的旋流器，具有通过吸留氢镁，通过涂覆可表征语音涂料不能解决门号。 | The present invention is a method for manufacturing a magnesium alloy product in which a magnesium alloy material is coated by a coating material, characterized in that the magnesium alloy material is heat-treated at 200˚C or greater prior to the magnesium alloy material being coated by the coating material, thereby solving a problem that when a magnesium alloy is coated with a coating material, the coating material could not be well-coated due to mold release agents, the effect of oils and the like such as grinding fluids and fingerprints clinging to the magnesium alloy during work such as polishing, and due to hydrogen-absorbing properties of magnesium. | Jcu Corp | Jcu Corp | KR1020160114055A | 韩国 | C22C23/02 | WO2015115260A1; CN105873696A; TW201546294A; KR1020160114055A
1545 | JP2015054260 | 2015-03-18 | 发明申请 | 2016-09-29 | 授权 | 高压储氢容器及其制造方法 | CONTAINER FOR HIGH PRESSURE HYDROGEN AND METHOD FOR PRODUCING THE SAME | 所要解决的问题 : 强度高，高压氢气环境中，优异的力学性能和良好的耐氢脆化性气体，具有30或多个部分的厚度，包括容器，高压氢气从低合金高强度钢。溶液 : 具有≧厚度为30的一部分，从高压储氢容器的外表面侧进行淬火，只需，本实用新型的化学组合物的规定，ASTM粒晶尺寸数的9.0的旧奥氏体晶粒小于，厚度30以上的硬度差的地方的内表面和外表面，一种洛氏C硬度小于5.0，850或更高拉伸强度，一高压储氢容器。选择附图中 : 图。1 | PROBLEM TO BE SOLVED : To provide a container for high pressure hydrogen made of low alloy steel, having high strength, excellent in mechanical properties under a high pressure hydrogen gas atmosphere, having satisfactory hydrogen gas embrittlement properties, and having a part with a thickness of 30 mm or higher. SOLUTION : Provided is a container for high pressure hydrogen having a part with a thickness of ≥30 quenched only from the external side, having a prescribed chemical composition, in which old austenite crystal grain size is 9.0 or higher in ASTM grain size number, a hardness difference between the internal and external faces in the part with a thickness of 30 mm or higher is 5.0 or lower in Rockwell C hardness, and also tensile strength is 850 MPa or higher. SELECTED DRAWING : Figure 1 COPYRIGHT : (C)2016, JPO&INPIT | Nippon Steel & Sumitomo Metal | Nippon Steel & Sumitomo Metal | JP2016172909A | 日本 | C22C38/00 | JP2016172909A; JP6554844B2
1546 | CN201410222437.X | 2014-05-23 | 发明授权 | 2016-09-28 | 授权 | 一种镍氢电池用稀土-镁-镍系多相储氢合金及其制备方法 | A nickel-hydrogen battery uses rare earth-magnesium-nickel series multi-phase hydrogen storage alloy and method for producing the same | 本发明公开了一种镍氢电池用稀土-镁-镍系多相储氢合金及其制备方法。镍氢电池用稀土-镁-镍系多相型储氢合金，其特征在于，其结构通式为：LnaMgbNixYyZz，其中Ln是从稀土元素中选出的至少一种元素，Y为Co、Mn、Al、Cu、Nb、V、Fe、Zn、Ti、Cr、As、Ga、Mo、Sn、In、W、Si、B、P选出的至少一种元素，Z为Ag、Sr、Ge、Au中选出的至少一种元素，0.5≤a&lt; 1，0&lt; b&lt; 0.5，2.5&lt; x&lt; 4.5，0&lt; y&lt; 2，0&lt; z≤1，其中AB5相占10-90％，A2B7相占10-90％，其余杂相比例不多于30％。本发明产品通过Ag、Sr、Ge、Au等替代B侧元素，并优化合金成分及退火工艺，通过调整产物中AB5相与A2B7相比值，提高储氢合金的放电容量及循环寿命，改善其自放电及低温性能。 | The invention discloses rare earth-magnesium-nickel system heterogeneous hydrogen storage alloys used for nickel-hydrogen batteries and a preparing method thereof. The alloys are characterized in that : the general structure formula of the alloys is LnMgNiYZ, wherein the Ln is at least one element selected from rare earth elements; the Y is at least one element selected from a group comprising Co, Mn, Al, Cu, Nb, V, Fe, Zn, Ti, Cr, As, Ga, Mo, Sn, In, W, Si, B and P; the Z is at least one element selected from a group comprising Ag, Sr, Ge and Au; the a is less than 1 and not less than 0.5; the b is less than 0.5 and more than 0; the x is more than 2.5 and less than 4.5; the y is more than 0 and less than 2; the z is more than 0 and not more than 1; an AB5 phase accounts for 10-90%; an A2B7 phase accounts for 10-90%; and the ratio of other impurity phases is not more than 30%. B side elements are replaced by the Ag, the Sr, the Ge, the Au, and the like, alloy components and an annealing process are optimized, and the ratio of the AB5 phase to the A2B7 phase in the product is adjusted, thus increasing the discharge capacity of the hydrogen storage alloy, prolonging the cycle lifetime of the hydrogen storage alloy, and improving self-discharge and low-temperature properties. | 四会市达博文实业有限公司 | 四会市达博文实业有限公司; 内蒙古稀奥科贮氢合金有限公司 | CN104195372B | 中国 | C22C19/03 | CN104195372B; CN104195372A | 1 | 四会市达博文实业有限公司 | 四会市达博文实业有限公司; 内蒙古稀奥科贮氢合金有限公司
1547 | CN201510248677.1 | 2015-05-17 | 发明授权 | 2016-09-28 | 授权 | 一种利用石墨烯表面改性AB3型储氢合金的方法 | A method for surface modification of AB3 hydrogen storage alloy using graphene | 本发明公开了一种利用石墨烯表面改性AB3型储氢合金的方法。通过真空感应熔炼法制备AB3型La0.94Mg0.06Ni3.49Co0.73Mn0.12Al0.20合金，合金锭机械粉碎后，球磨筛分出200~300目的颗粒粉末；将95~99%的La0.94Mg0.06Ni3.49Co0.73Mn0.12Al0.20合金颗粒粉末和1~5%的石墨烯混合均匀后球磨，制得表面改性的AB3型储氢合金。本发明方法操作简单，易于推广，且对作为动力Ni/MH电池负极材料的AB3型储氢合金进行表面改性，获得了具有良好电化学性能的合金电极。 | The invention discloses a method for surface modification of AB3 type hydrogen storage alloy by using graphene AB3 type La0. 94Mg0. 06Ni3. 49Co0. 73Mn0. 12Al0. 20 alloy is prepared by vacuum induction melting method. After the alloy ingot is mechanically crushed, 200 ~ 300 mesh particle powder is screened out by ball milling; mix 95 to 99% La0. 94Mg0. 06Ni3. 49Co0. 73Mn0. 12Al0. 20 alloy particle powder and 1 to 5% graphene evenly and then ball mill to prepare a surface-modified AB3 hydrogen storage alloy. The method of the invention is simple to operate and easy to promote, and the AB3 type hydrogen storage alloy used as the anode material of the power Ni/MH battery is surface modified to obtain an alloy electrode with good electrochemical properties. | 桂林理工大学 | 桂林理工大学 | CN104846224B | 中国 | C22C1/03 | CN104846224B; CN104846224A |  |  |  | 3 | 桂林理工大学 | 桂林青江建设工程有限公司; 广西超星太阳能科技有限公司; 广西桂仁节能技术有限公司 | 广西超星太阳能科技有限公司; 桂林青江建设工程有限公司; 广西桂仁节能技术有限公司
1548 | CN201410087294.6 | 2014-03-11 | 发明授权 | 2016-09-21 | 未缴年费 | 高容量贮氢电极合金及其制备方法 | High capacity hydrogen storage electrode alloy and method for making same | 本发明涉及一种高容量Mg Y Ti Ni Mn基A2B型贮氢电极合金及其制备方法。贮氢电极合金的化学式组成为：Mg20 x yYxTiyNi10 zMnz，其中x、y和z为原子比，1≤x≤4，0.2≤y≤1，1≤z≤4。贮氢电极合金的制备方法首先通过快淬技术制备出具有纳米晶 非晶结构的合金，然后对快淬态合金进行球磨，从而进一步改善合金颗粒的表面特性，并且显著改善合金的室温电化学贮氢性能。本发明的贮氢电极合金在室温下能够可逆电化学吸放氢，且电化学循环稳定性得到显著改善。 | The invention relates to a high-capacity Mg-Y-Ti-Ni-Mn based A2B type hydrogen storage electrode alloy and a preparation method thereof. The chemical formula of the storage electrode alloy is Mg20-x-yYxTiyNi10-zMnz, wherein x, y and z are atomic ratios, x is no more than 4 and no less than 1, y is no more than 1 and no less than 0.2, and z is no more than 4 and no less than 1. The preparation method comprises the following steps : preparing an alloy with a nanocrystalline-amorphous structure by using rapid quenching technology; and then subjecting the rapid-quenching-state alloy to ball milling so as to further improve surface characteristics of alloy particles and to substantially improve room temperature electrochemical hydrogen storage performance of the alloy. The hydrogen storage electrode alloy can realize reversible electrochemical absorption and desorption of hydrogen at room temperature and has substantially improved electrochemical cycling stability. | 内蒙古科技大学 | 内蒙古科技大学 | CN103938052B | 中国 | C22C30/00 | CN103938052B; CN103938052A
1549 | US13580587 | 2011-03-25 | 发明授权 | 2016-09-20 | 授权 | 吸氢合金、吸氢合金电极及二次电池 | Hydrogen absorption alloy, hydrogen absorption alloy electrode, and secondary battery | 本发明提供了一种吸氢合金，其包括由通式M1Tm2Um3VCaWMgxNiyM4z表示的化学组成，其中16×(d？1.870)/(d？r)≤v≤16×(d？1.860)/(d？r)； 1.6≤W≤3.2； 4.1≤×≤5.1； 3.2≤(Y+Z)/(T+U+V+W+X)≤3.4； t+u+v+w+x+y+z=100； M1是选自La、Pr和Nd中的一种或多种元素； M2是选自V、Nb、Ta、Ti、Zr和Hf中的一种或多种元素； M3是选自Sm、Gd、Tb、Dy、Ho、Er、Tm、Yb和Lu中的一种或多种元素； M4是选自Co、Mn、Al、Cu、Fe、Cr和Zn中的一种或多种元素； d是选择为m1的元素的平均原子半径； R是选择为M3的元素的平均原子半径； 和使用该电极的二次电池。 | The present invention provides a hydrogen absorption alloy, which includes chemical composition represented by the general formula M1tM2uM3vCawMgxNiyM4z wherein 16×(d−1.870)/(d−r)≦v≦16×(d−1.860)/(d−r); 1.6≦w≦3.2; 4.1≦×≦5.1; 3.2≦(y+z)/(t+u+v+w+x)≦3.4; t +u+v+w+x+y+z=100; M1 is one or more elements selected from La, Pr, and Nd; M2 is one or more elements selected from V, Nb, Ta, Ti, Zr, and Hf; M3 is one or more elements selected from Sm, Gd, Tb, Dy, Ho, Er, Tm, Yb, and Lu; M4 is one or more elements selected from Co, Mn, Al, Cu, Fe, Cr, and Zn; d is an average atomic radius of the elements selected as M1; and r is an average atomic radius of the elements selected as M3; and an electrode and a secondary battery using the same. | Tetsuya Ozaki; Manabu Kanemoto; Yoshiteru Kawabe; Tadashi Kakeya | Gs Yuasa International Ltd. | US9450238B2 | 美国 | C22C19/03 | JP5700305B2; JPWO2011122462A1; WO2011122462A1; US9450238B2; EP2554694A1; EP2554694A4; CN102834538A; CN102834538B; US20120315183A1; EP2554694B1 | 1 | Ozaki, Tetsuya; Kanemoto, Manabu; Kawabe, Yoshiteru; Kakeya, Tadashi | Gs Yuasa International Ltd.
1550 | CN201510198003.5 | 2015-04-23 | 发明授权 | 2016-09-14 | 授权 | 一种剥离废旧钕铁硼永磁体表面金属镀层的方法及设备 | A kind of stripping waste nd-Fe-b permanent magnet of the surface metal coating method and apparatus | 一种剥离废旧钕铁硼永磁体表面金属镀层的方法及设备，涉及废旧钕铁硼永磁体回收技术领域。首先对于需要剥离表面金属镀层的钕铁硼永磁体进行简单机械破碎打断，使磁体露出新鲜断口；然后将破碎后的钕铁硼磁体放入管式氢碎炉中，通入氢气使得钕铁硼主相吸氢破碎成颗粒状，而外层镍镀层由于不发生反应保持完整；最后对氢碎后的混合粉末旋振过筛，分离得到镍镀层以及钕铁硼磁粉。相对于传统化学退镀法，该剥离方法大大减少了稀土回收成本，降低了环境污染，增加了稀土回收利用率。剥离设备包括破碎设备、实现永磁体钕铁硼主相吸氢破碎成颗粒状处理步骤的管式氢碎炉、实现物理分离处理步骤的分离设备以及衔接管式氢碎炉与分离设备的运动机构。 | The invention discloses a method and equipment for stripping a metal coating from the surface of a waste neodymium iron boron permanent magnet, and relates to the technical field of recycling of waste neodymium iron boron permanent magnets. The method comprises the following steps of simply and mechanically crushing and breaking the neodymium iron boron permanent magnet of which the metal coating is to be stripped from the surface to expose a fresh fracture of the magnet; placing the crushed neodymium iron boron permanent magnet into a tubular hydrogen crushing furnace, and introducing hydrogen to enable a neodymium iron boron main phase to absorb hydrogen for crushing into particles, wherein an outer nickel-plated layer is kept perfectly without reaction; screening the hydrogen-crushed mixed powder in a spin-vibrating manner, and performing separation to obtain the nickel-plated layer and neodymium iron boron magnetic powder. Compared with a conventional chemical stripping method, the stripping method has the advantages that the rare earth recycling cost is greatly reduced, environmental pollution is reduced, and the rare earth recycling rate is increased. The stripping equipment comprises crushing equipment, the tubular hydrogen crushing furnace for implementing the step of enabling the neodymium iron boron main phase to absorb hydrogen for crushing into particles, separation equipment for implementing the physical separation treatment step and a movement mechanism for connecting the tubular hydrogen crushing furnace with the separation equipment. | 合肥工业大学 | 合肥工业大学 | CN104827041B | 中国 | B22F8/00 | CN104827041B; CN104827041A
1551 | TW101119875 | 2012-06-01 | 发明授权 | 2016-09-11 | 未缴年费 | 用於氢气储存之镍合金及自其之能量产生 | NICKEL ALLOYS FOR HYDROGEN STORAGE AND THE GENERATION OF ENERGY THEREFROM | 本发明系关於一种产生热能之装置，其包含含有一定体积之加压氢气之反应器容器；在该反应器容器中之储存氢气之镍合金结构，且该结构经组态以具有施加於其间之电位且经加热至至少约100℃；及热交换管道，其经组态以携带热交换介质通过该镍合金结构以便容许在该镍合金结构中产生之热能转移至该热交换介质该储存氢气之镍合金结构包含与氧化物混合之镍合金骨架催化剂所施加之电位及氢气之气压与温度因施加热所致的提高引发镍合金结构中氢核与镍核间之反应，由此热能藉由自镍合金结构发射声子而产生 | An apparatus for the generation of thermal energy comprises a reactor vessel containing a volume of pressurized hydrogen; a hydrogen-storing nickel alloy structure in the reactor vessel and configured to have an electric potential applied across it and to be heated to at least about 100℃; and a heat exchange conduit configured to carry a heat exchange medium past the nickel alloy structure so as to allow thermal energy generated in the nickel alloy structure to be transferred to the heat exchange medium. The hydrogen-storing nickel alloy structure comprises a nickel alloy skeletal catalyst mixed with an oxide. The applied electric potential, and the increase in the gas pressure and temperature of the hydrogen from the applied heat, create a reaction between hydrogen nuclei and nickel nuclei in the nickel alloy structure whereby thermal energy is generated by the emission of phonons from the nickel alloy structure. | 标靶科技国际有限公司 | 标靶科技国际有限公司 | TWI548752B | 中国台湾 | C22C19/03 | TW201303035A; WO2012166808A3; WO2012166808A4; KR1020140034871A; TWI548752B; JP2014520207A; EP2714952A4; CN103797142B; EP2714952A2; CN103797142A; CA2836897A1; WO2012166808A2
1552 | JP2016093077 | 2016-05-06 | 发明申请 | 2016-09-01 | 驳回 | 低沸点溶剂制得储氢材料，金属氢化物和氢化物配合物 | HYDROGEN STORAGE MATERIALS, METAL HYDRIDES AND COMPLEX HYDRIDES PREPARED USING LOW-BOILING-POINT SOLVENTS | 所要解决的问题 : 本发明，通过使用低沸点溶剂或反应介质和系统，用于制造储氢材料。方法 : 本发明，<室，例如，系统和方法有用的化工合成反应中使用的介质具有沸点大致低于298K25°C。选择附图中 : 图。2 | PROBLEM TO BE SOLVED : To provide systems and methods for preparing hydrogen storage materials using low boiling point solvents or reaction media. SOLUTION : The invention relates to systems and methods useful for chemical synthesis that employ reaction media having boiling points below room temperature, e.g., substantially 298 K i.e. below 25°C. SELECTED DRAWING : Figure 2 COPYRIGHT : (C)2016, JPO&INPIT | Hsm Systems Inc | Hsm Systems Inc | JP2016155756A | 日本 | C01B6/24 | JP5976990B2; JP2016155756A; CN101784336A; EA18714B9; WO2009002840A1; EP2170504A4; JP2010530839A; CA2691204A1; EP2170504A1; EA201070049A1; EA18714B1; KR1020100050463A
1553 | US14049849 | 2013-10-09 | 发明授权 | 2016-08-30 | 授权 | 一种高性能钕铁硼稀土永磁材料的制备方法 | Method for producing a high-performance neodymium—iron—boron rare earth permanent magnetic material | 在本发明的高性能钕铁硼稀土永磁材料的制备方法中，通过制备预烧结合金材料可以提高磁体的取向度，通过控制气流粉碎机的含氧量并加入纳米级氧化物细粉，可以细化气流粉碎机研磨的粉末的粒度，使气流粉碎机的过滤器中的细粉与旋风收集器收集的粉末混合。 本发明可显著提高材料利用率和磁体性能，节约稀土特别是重稀土的使用，保护稀缺资源。 | In the method for producing a high-performance neodymium-iron-boron rare earth permanent magnetic material of the present invention, the degree of alignment of the magnet can be improved by preparing the pre-sintered alloy material, the particle size of the powder ground by the jet mill can be refined and the fine powder in the filter of the jet mill can be mixed with the powder collected by the cyclone collector by controlling the oxygen content of the jet mill and adding the nanoscale oxide fine powder. The present invention can significantly improve the utilization ratio of the material and the performance of the magnet, save the use of the rare earth, and especially the heavy rare earth, thereby protecting the scare resources. | China North Magnetic & Electronic Technology Co., Ltd | Shenyang General Magnetic Co., Ltd. | US9427804B2 | 美国 | B22F3/087 | US20140328711A1; US9427804B2; CN103215467A; CN103215467B | 1 | China North Magnetic & Electronic Technology Co., Ltd | Shenyang General Magnetic Co., Ltd.
1554 | CN201410695698.3 | 2014-11-26 | 发明授权 | 2016-08-24 | 授权 | 一种含A2B7相的A5B19型RE-Mg-Ni系贮氢合金的制备方法 | A process for preparing A5B19 type RE-Mg-Ni series hydrogen storage alloy containing A2B7 phase | 一种含A2B7相的A5B19型RE‑Mg‑Ni系贮氢合金的制备方法，其主要是将RENi5和REMgNi4合金铸锭分别在氩气保护下粉碎成粒径小于300目的粉末，按摩尔比RENi5：REMgNi4＝0.75～2.0：1的比例将其混合，在10～40MPa的压力下冷压成型，并采用镍板包裹和焊接密封后，在0.04MPa氩气保护下进行烧结处理；当温度低于600℃时，升温速率为5～15℃/min，并在600℃时保温1h；然后以2～5℃/min的升温速率继续升温，在700℃和800℃时各保温1h，当温度上升至900℃时，保温120h；在900℃下取出，放入25℃的水中进行水淬处理。本发明工艺简便可靠，制备的贮氢合金具有晶体结构缺陷少、合金成分均匀和高容量、高功率及低成本的特点。 | A method for preparing A5B19 type RE ‑ Mg ‑ Ni hydrogen storage alloy containing A2B7 phase, which mainly crushes RENi5 and REMgNi4 alloy ingots into powders with a particle size less than 300 mesh under argon protection, with a molar ratio of RENi5 : Mix REMgNi4 = 0.75 ~ 2.0 : 1, cold press and form under a pressure of 10 ~ 40MPa, wrap with nickel plates and weld and seal, and then sinter under 0.04 MPa argon protection; when the temperature is lower than 600 °C, the heating rate is 5 ~ 15 °C/min, and the temperature is maintained at 600 °C for 1 hour; then continue to heat up at a heating rate of 2 to 5 °C/min, and keep it warm for 1 hour each at 700 °C and 800 °C. When the temperature rises to 900 °C, keep it warm for 120 hours; take it out at 900 ℃ and put it into 25 ℃ water for water quenching treatment The process of the invention is simple and reliable, and the prepared hydrogen storage alloy has the characteristics of few crystal structure defects, uniform alloy components, high capacity, high power and low cost | 燕山大学 | 安庆轩达氢能科技有限公司 | CN104451219B | 中国 | C22C1/04 | CN104451219A; CN104451219B | 2 | 燕山大学; 秦皇岛轩达新能源科技有限公司 | 秦皇岛轩达新能源科技有限公司; 安庆轩达氢能科技有限公司
1555 | CN201410840936.5 | 2014-12-30 | 发明授权 | 2016-08-24 | 未缴年费 | 一种高纯钛粉的制备方法 | A method for preparing high-purity titanium powder | 本发明提供一种高纯钛粉的制备方法。选取高纯度熔盐电解钛为原料，运用高压扭转法以获得超细晶的钛材，并利用氢化 脱氢与机械球磨法，在特定的工艺控制条件下，所述钛原料吸热发生吸氢反应，并脆化，易于破碎到一定粒度。再置于真空高温条件下进行脱氢，最后进行进一步破碎而实现获得超细高纯钛粉。本发明所用原料非传统镁热法所得的海绵钛，工艺上更加环境友好；所选原料熔盐电解钛纯度高，氧含量极低；经过高压扭转的大塑性变形处理后所得的超细晶材料，具有高的位错密度和内应力及大角度非平衡晶界，相较未处理钛材的氢化温度明显降低，可有效减少温度过高而导致的原料氧化。制备出的钛粉颗粒粒度细小、均匀，满足各类生产需求。 | The invention provides a preparation method of high-purity titanium powder. The method includes the steps : selecting high-purity molten salt electrolysis titanium as raw materials, obtaining ultra-fine grain titanium materials by a high-pressure torsion method, and enabling the titanium raw materials to absorb heat to generate hydrogen absorption reaction, tender and easily crush to a certain particle size by a hydrogenation-dehydrogenation and mechanical ball milling method under a special process control condition; performing dehydrogenation for the titanium raw materials; finally, further crushing the titanium raw materials to obtain ultra-fine high-purity titanium powder. The used raw materials are not sponge titanium obtained by a traditional magnesium heating method, the process is more environmentally friendly, the molten salt electrolysis titanium is high in purity and low in oxygen content, the ultra-fine grain titanium materials treated by severe plastic deformation of high-pressure torsion has high dislocation density and inner stress and a wide-angle non-equilibrium grain boundary, the hydrogenation temperature of the treated ultra-fine grain titanium materials is obviously reduced as compared with untreated titanium materials, raw material oxidation caused by over-high temperature can be effectively reduced, the particle sizes of the prepared titanium powder are small and uniform, and various production requirements are met. | 中南大学 | 中南大学 | CN104511595B | 中国 | B22F9/20 | CN104511595A; CN104511595B
1556 | CN201510041073.X | 2015-01-27 | 发明授权 | 2016-08-24 | 未缴年费 | 一种Mg-Ti-RE-Ni基贮氢合金及其制备方法 | A mg-Ti-RE-Ni based hydrogen storage alloy and method for producing the same | 本发明涉及一种Mg Ti RE Ni基贮氢合金及其制备方法，该贮氢合金的化学式组成为：Mg24 xTixY5 yREyNi2 z m nCozAlmCun+Q(wt)％TiF3, RE为稀土元素钐、铈、钕中的至少一种；式中，0.1&lt; x&lt; 1.5，0.5&lt; y&lt; 2，0.1&lt; z&lt; 0.5，0.03&lt; m&lt; 0.1, 0.05&lt; n&lt; 0.2；Q为纳米TiF3占Mg24 xTixY5 yREyNi2 z m nCozAlmCun合金的质量百分比，1&lt; Q&lt; 7。该贮氢合金的制备包括熔融、快淬和球磨，制备的合金具有高贮氢容量和良好的吸放氢动力学性能，可用于燃料电池领域。 | The invention relates to an Mg-Ti-RE-Ni-based hydrogen-storage alloy and a preparation method thereof. The chemical formula constituent of the hydrogen-storage alloy is Mg(24-x)TixY(5-y)REyNi(2-z-m-n)CozAlmCun+Q(wt)% TiF3; RE is at least one of rare-earth elements samarium, cerium and neodymium; in the formula, x is smaller than 1.5 and greater than 0.1; y is smaller than 2 and greater than 0.5; z is smaller than 0.5 and greater than 0.1; m is smaller than 0.1 and greater than 0.03; n is smaller than 0.2 and greater than 0.05; and Q is mass percent of nano TiF3 in Mg(24-x)TixY(5-y)REyNi(2-z-m-n)CozAlmCun alloy and is smaller than 7 and greater than 1. The preparation method of the hydrogen-storage alloy comprises the following steps : fusing, rapidly quenching and ball-milling. The prepared alloy has high hydrogen storage capacity and good hydrogenation and dehydrogenation dynamics performance and can be applied to the field of fuel cells. | 内蒙古科技大学 | 内蒙古科技大学 | CN104593651B | 中国 | C22C23/00 | CN104593651B; CN104593651A
1557 | CN201410681144.8 | 2014-11-20 | 发明申请 | 2016-08-24 | 撤回 | 一种镁基复合储氢材料的制备方法 | Preparation method of magnesium-based composite hydrogen storage material | 本发明公开了储氢材料技术领域中的一种镁基复合储氢材料的制备方法，包括如下步骤：制备La2Mg17母体合金，向其中添加10Wt％的Ni相，混合后用玛瑙研磨罐研磨10～15min；将混合好的合金粉用对折的铝片包裹住，在铝片的折叠面上均设置透气孔；将铝片放入高压反应釜中，连续将高压反应釜抽真空三次后充入4.0～6.0MPa的氢气；将高压反应釜置于6～12特斯拉的稳定磁场中，以6K/min的升温速率加热至610～640K，保温3h后自然冷却，制得镁基复合储氢材料。本发明制得的镁基复合储氢材料的气固态储氢容量更大，初始放氢温度更低；可用于氢气分离、回收和净化材料；制冷或采暖设备材料；用于大型电池，尤其是电动车辆、混合动力电动车辆。 | The invention discloses a preparation method of a magnesium-based composite hydrogen storage material in the technical field of hydrogen storage materials. The preparation method comprises the steps of preparing an La2Mg17 matrix alloy, adding 10 Wt% of Ni phases into the La2Mg17 matrix alloy, and after mixing, grinding for 10 to 15 min through an agate grinding tank; wrapping the mixed alloy powder with a folded aluminum sheet, and forming air vents in the folding surfaces of the aluminum sheet; putting the aluminum sheet into a high pressure reaction kettle, continuously vacuumizing the high pressure reaction kettle for three times, and filling the vacuumized high pressure reaction kettle with hydrogen of which the pressure is 4.0 to 6.0 MPa; putting the high pressure reaction kettle in a stable magnetic field of which the strength is 6 to 12 Tesla, heating the high pressure reaction kettle to 610 to 640 K at the heating rate of 6 K/min, keeping the temperature for 3 h, and naturally cooling to obtain the magnesium-based composite hydrogen storage material. According to the preparation method, the gas and solid hydrogen storage capacity of the obtained magnesium-based composite hydrogen storage material is higher, the initial hydrogen desorption temperature is lower, and the magnesium-based composite hydrogen storage material can be used for hydrogen separation, recycling and purification materials, refrigeration or heating device materials, large batteries, and particularly electric vehicles and hybrid power electric vehicles. | 王浩 | 王浩 | CN105886867A | 中国 | C22C23/06 | CN105886867A
1558 | JP2010513444 | 2008-06-20 | 发明授权 | 2016-08-24 | 未缴年费 | 制造储氢材料的方法 | A method of manufacturing the hydrogen storage material | 本发明提供了一种系统和方法用于制备储氢材料使用低沸点溶剂或反应介质。这类溶剂或反应介质的例子包括甲醚，甲基乙基醚，环氧乙烷，和三甲胺。所述的储氢材料的合成中进行选择，合成完成后，如需要可通过适当的加热反应介质去除。 | The invention provides systems and methods for preparing hydrogen storage materials using low boiling point solvents or reaction media. Examples of such solvents or reaction media include dimethyl ether, ethyl methyl ether, epoxyethane, and trimethylamine. The synthesis of the hydrogen storage materials is conducted is a selected medium, and after synthesis is complete, the reaction medium is removed as necessary by moderate heating. | Hsm Systems Inc | Hsm Systems Inc | JP5976990B2 | 日本 | C01B6/24 | JP5976990B2; JP2016155756A; CN101784336A; EA18714B9; WO2009002840A1; EP2170504A4; JP2010530839A; CA2691204A1; EP2170504A1; EA201070049A1; EA18714B1; KR1020100050463A | [12 empty] | 行政案件 |  | Hsm Systems
1559 | JP2012279437 | 2012-12-21 | 发明授权 | 2016-08-23 | 未缴年费 | 具有优异耐氢脆化特性及高强度弹簧的高强度弹簧钢丝及其制造方法 | Superior in hydrogen embrittlement resistance and a high strength spring steel wire of high strength spring and its manufacturing method | 本发明提供的高强度弹簧钢丝将优良的耐氢脆化特性，即使添加量合金元素抑制，具有回火马氏体的80面积%以上和1, 900以上的拉伸强度，在满足预定的化学组合物，C和Si的满足以下关系式(1)的下面，在先奥氏体晶粒尺寸号为10号以上，和与吸氢量为14.0以上。0.738‰¤‰¤C+硅0.90，其中[C]，[Si]表示的含量(质量%)。C和Si分别。 | A high-strength spring steel wire is provided which secures excellent hydrogen embrittlement resistance even when the adding amount of alloy elements is suppressed, and has 80 area% or more of tempered martensite and 1, 900 MPa or more of the tensile strength, in which a predetermined chemical composition is satisfied, with C and Si satisfying the relation of the expression (1) below, with prior austenite grain size number being No. 10 or more, and with the hydrogen absorption amount being 14.0 ppm or more. 0.73 % ‰¤ C + Si / 8 ‰¤ 0.90 % where [C] and [Si] express the content (mass%) of C and Si respectively. | Kobe Steel Ltd | Kobe Steel Ltd | JP5973903B2 | 日本 | C22C38/00 | TW201441382A; KR101768785B1; CN104797729B; CN104797729A; US20150292052A1; MX371408B; EP2937434A1; TWI551693B; EP2937434B1; WO2014097872A1; JP5973903B2; EP2937434A4; JP2014122393A; MX2015006912A; US9970072B2; KR1020150081366A
1560 | WOUS16017170 | 2016-02-09 | 发明申请 | 2016-08-18 | 进入国家阶段-PCT有效期满 | 储氢合金 | HYDROGEN STORAGE ALLOYS | 储氢合金包括 : a)至少一个主相，b)存储的第二相，和c)二次催化相，其中的二次催化相的重量比≥丰度至存储二次相的丰度3；或包括 : a)至少一个主相，B)从0至13.3重量%的存储次生相，c)一种二次催化相，其中该合金包含从0.05至0.98原子%的一种或多种稀土类元素，或所述合金包括，例如，i)一种或多种选自Ti组成的组，Zr，Nb和Hf和ii)一种或多种选自V组成的组，Cr，Mn，Ni，Sn，Al，Co，Cu，Mo，W，Fe，Si，Sn和稀土类元素，其中ii)至I)的原子比是从1.80至1.98；在低温下具有改进的电化学性能。 | Hydrogen storage alloys comprising a) at least one main phase, b) a storage secondary phase and c) a catalytic secondary phase, where the weight ratio of the catalytic secondary phase abundance to the storage secondary phase abundance is ≥ 3; or comprising a) at least one main phase, b) from 0 to 13.3 wt% of a storage secondary phase and c) a catalytic secondary phase, where the alloy comprises from 0.05 to 0.98 at% of one or more rare-earth elements, or the alloy comprises for example i) one or more elements selected from the group consisting of Ti, Zr, Nb and Hf and ii) one or more elements selected from the group consisting of V, Cr, Mn, Ni, Sn, Al, Co, Cu, Mo, W, Fe, Si, Sn and rare earth elements, where the atomic ratio of ii) to i) is from 1.80 to 1.98; exhibit improved electrochemical properties at low temperature. | Basf Corporation | Basf Corporation | WO2016130561A1 | 世界知识产权组织(WIPO) | C22C30/04 | CN107208203A; EP3256616A1; EP3256616A4; WO2016130561A1; JP2018511696A
1561 | WOUS16017257 | 2016-02-10 | 发明申请 | 2016-08-18 | 进入国家阶段-PCT有效期满 | 储氢合金 | HYDROGEN STORAGE ALLOYS | 储氢合金包括 : a)至少一种电化学活性的主相，和b)至少一种电化学活性二次相；和/或包含a)至少一个主相，b)一个存储子相包含一种或多种稀土元素和c)二次催化相，其中存储次相的丰度>0.5wt%的二次催化相的丰度为from about0.3to about15重量%，一种基于铝合金材料。具有改进的电化学性能，例如改善的低温电化学性能。 | Hydrogen storage alloys comprising a) at least one electrochemically active main phase and b) at least one electrochemically active secondary phase; and/or comprising a) at least one main phase, b) a storage secondary phase comprising one or more rare earth elements and c) a catalytic secondary phase, where the abundance of the storage secondary phase is > 0.5 wt% and the abundance of the catalytic secondary phase is from about 0.3 to about 15 wt%, based on the alloy; exhibit improved electrochemical properties, for example improved low temperature electrochemical properties. | Basf Corporation; Young, Kwo; Wong, Diana; Reichman, Benjamin | Basf Corporation; Young, Kwo; Wong, Diana; Reichman, Benjamin | WO2016130621A1 | 世界知识产权组织(WIPO) | C22C30/00 | WO2016130621A1; EP3256614A4; CN107208201A; JP2018510965A; EP3256614A1
1562 | WOUS16017261 | 2016-02-10 | 发明申请 | 2016-08-18 | 进入国家阶段-PCT有效期满 | 储氢合金 | HYDROGEN STORAGE ALLOYS | 储氢合金包括含有≥金属氧化物60原子%的氧；和/或包括金属区域的边界区域隔开，该边界区域包括至少一个通道；和/或包括金属区域的边界区域隔开，其中该边界区域具有平均长度和宽度，其中平均100，宽度为大约12纳米至大约1纳米；和/或包括金属氧化物区的金属氧化物，氧化物区对准的至少一个通道；和/或包括镍/铬金属氧化物具有改进的电化学性能，例如改善的低温电化学性能。 | Hydrogen storage alloys comprising a metal oxide containing ≥ 60 at% oxygen; and/or comprising metal regions separated by a boundary region, which boundary region comprises at least one channel; and/or comprising metal regions separated by a boundary region, where the boundary region has a length and an average width, where the average width is from about 12 nm to about 1 100 nm; and/or comprising a metal oxide zone comprising a metal oxide, which oxide zone is aligned with at least one channel; and/or comprising a Ni/Cr metal oxide have improved electrochemical properties, for instance improved low temperature electrochemical performance. | Basf Corporation; Young, Kwo; Wong, Diana; Chao, Benjamin; Fetcenko, Michael, A. | Basf Corporation; Young, Kwo; Wong, Diana; Chao, Benjamin; Fetcenko, Michael, A. | WO2016130624A1 | 世界知识产权组织(WIPO) | C22C30/00 | WO2016130624A1; EP3256615A4; CN107208202A; EP3256615A1; JP2018511141A
1563 | CN201610231218.7 | 2016-04-14 | 发明申请 | 2016-08-17 | 撤回 | 一种利用相图设计长寿命Nd-Mg-Ni储氢合金的方法 | Method for designing long-service-life Nd-Mg-Ni hydrogen storage alloy through phase diagram | 本发明涉及通过Nd Mg Ni H体系相图设计具有长寿命的镁基储氢合金的方法：根据Nd Mg Ni H体系数据库，计算储氢容量分布图，结合物相分布图，寻找出储氢容量高，且同时含Nd、Mg和Ni元素的三元化合物区域。所设计合金成分为NdxMg100 x yNiy，x=4~17 at.%，y=8~14 at.%，主要含有Nd16Mg96Ni12和Nd4Mg80Ni8相，含有少量的Mg或Mg2Ni相。合金的制备以Nd、Mg和Ni金属块为原料，采用中频感应熔炼炉熔炼合金，然后在200~450℃之间高纯氩气或真空环境中进行热处理。本发明提供的Nd Mg Ni合金在300℃下循环寿命长达502~819次。 | The invention relates to a method for designing long-service-life magnesium-based hydrogen storage alloy through an Nd-Mg-Ni-H system phase diagram. According to an Nd-Mg-Ni-H system database, a hydrogen storage capacity distribution diagram is calculated, and in combination with a phase distribution diagram, a ternary compound area which is high in hydrogen storage capacity and contains Nd, Mg and Ni elements at the same time is found out. The composition of the designed alloy is NdxMg(100-x-y)Niy, wherein x=4-17 at.%, y=8-14 at.%, and the alloy mainly contains the Nd16Mg96Ni12 and Nd4Mg80Ni8 phases and contains a small number of Mg or Mg2Ni phases. The Nd, Mg and Ni metal blocks serve as the raw materials of preparation of the alloy, the alloy is melted through an intermediate frequency induction melting furnace, and then the alloy is subjected to thermal treatment in the high-purity argon gas or vacuum environment at the temperature between 200 DEG C and 450 DEG C. The cycle life of the Nd-Mg-Ni alloy is as long as 502-819 times at the temperature of 300 DEG C. | 上海大学 | 上海大学 | CN105861897A | 中国 | C22C23/00 | CN105861897A
1564 | US14619365 | 2015-02-11 | 发明申请 | 2016-08-11 | 放弃 | 贮氢合金 | Hydrogen Storage Alloys | 一种储氢合金，包括a)至少一个主相，b)储氢次相和c)催化次相，其中催化次相丰度与储氢次相丰度的重量比为≥3； 或包含a)至少一种主相，b)0至约13.3wt%的存储副相和c)催化副相，其中合金包含0.05at%至0.98at%的一种或多种稀土元素； 或包括a)至少一个主相， B)0至约13.3wt%的存储二次相和C)催化二次相，其中合金包括例如i)选自Ti、Zr、Nb和Hf的一种或多种元素和ii)选自V、Cr、Mn、Ni、Sn、Al、Co、Cu、Mo、W、Fe、Si、Sn和稀土元素的一种或多种元素，其中ii)与i)的原子比为约1.80至约1.98，显示改进的电化学性能，例如改进的低温电化学性能。 | Hydrogen storage alloys comprising a) at least one main phase, b) a storage secondary phase and c) a catalytic secondary phase, where the weight ratio of the catalytic secondary phase abundance to the storage secondary phase abundance is ≧3; or comprising a) at least one main phase, b) from 0 to about 13.3 wt % of a storage secondary phase and c) a catalytic secondary phase, where the alloy comprises from 0.05 at % to 0.98 at % of one or more rare earth elements; or comprising a) at least one main phase, b) from 0 to about 13.3 wt % of a storage secondary phase and c) a catalytic secondary phase, where the alloy comprises for example i) one or more elements selected from the group consisting of Ti, Zr, Nb and Hf and ii) one or more elements selected from the group consisting of V, Cr, Mn, Ni, Sn, Al, Co, Cu, Mo, W, Fe, Si, Sn and rare earth elements, where the atomic ratio of ii) to i) is from about 1.80 to about 1.98, exhibit improved electrochemical properties, for instance improved low temperature electrochemical performance. | Basf Corporation | Basf Corporation | US20160230253A1 | 美国 | C22C14/00 | US20160230253A1 | 1 | Young, Kwo; Wong, Diana; Nei, Jean | Basf Corporation
1565 | US14619388 | 2015-02-11 | 发明申请 | 2016-08-11 | 放弃 | 贮氢合金 | Hydrogen Storage Alloys | 一种储氢合金，包括a)至少一个主相，b)储氢次相和c)催化次相，其中催化次相丰度与储氢次相丰度的重量比为≥3； 或包含a)至少一种主相，b)0至约13.3wt%的存储副相和c)催化副相，其中合金包含0.05at%至0.98at%的一种或多种稀土元素； 或包括a)至少一个主相， B)0至约13.3wt%的存储二次相和C)催化二次相，其中合金包括例如i)选自Ti、Zr、Nb和Hf的一种或多种元素和ii)选自V、Cr、Mn、Ni、Sn、Al、Co、Cu、Mo、W、Fe、Si、Sn和稀土元素的一种或多种元素，其中ii)与i)的原子比为约1.80至约1.98，显示改进的电化学性能，例如改进的低温电化学性能。 | Hydrogen storage alloys comprising a) at least one main phase, b) a storage secondary phase and c) a catalytic secondary phase, where the weight ratio of the catalytic secondary phase abundance to the storage secondary phase abundance is ≧3; or comprising a) at least one main phase, b) from 0 to about 13.3 wt % of a storage secondary phase and c) a catalytic secondary phase, where the alloy comprises from 0.05 at % to 0.98 at % of one or more rare earth elements; or comprising a) at least one main phase, b) from 0 to about 13.3 wt % of a storage secondary phase and c) a catalytic secondary phase, where the alloy comprises for example i) one or more elements selected from the group consisting of Ti, Zr, Nb and Hf and ii) one or more elements selected from the group consisting of V, Cr, Mn, Ni, Sn, Al, Co, Cu, Mo, W, Fe, Si, Sn and rare earth elements, where the atomic ratio of ii) to i) is from about 1.80 to about 1.98, exhibit improved electrochemical properties, for instance improved low temperature electrochemical performance. | Basf Corporation | Basf Corporation | US20160230255A1 | 美国 | C22C16/00 | US20160230255A1 | 1 | Young, Kwo; Wong, Diana; Nei, Jean | Basf Corporation
1566 | US14619352 | 2015-02-11 | 发明申请 | 2016-08-11 | 放弃 | 贮氢合金 | Hydrogen Storage Alloys | 一种储氢合金，包括a)至少一个主相，b)储氢次相和c)催化次相，其中催化次相丰度与储氢次相丰度的重量比为≥3； 或包含a)至少一种主相，b)0至约13.3wt%的存储副相和c)催化副相，其中合金包含0.05at%至0.98at%的一种或多种稀土元素； 或包括a)至少一个主相， B)0至约13.3wt%的存储二次相和C)催化二次相，其中合金包括例如i)选自Ti、Zr、Nb和Hf的一种或多种元素和ii)选自V、Cr、Mn、Ni、Sn、Al、Co、Cu、Mo、W、Fe、Si、Sn和稀土元素的一种或多种元素，其中ii)与i)的原子比为约1.80至约1.98，显示改进的电化学性能，例如改进的低温电化学性能。 | Hydrogen storage alloys comprising a) at least one main phase, b) a storage secondary phase and c) a catalytic secondary phase, where the weight ratio of the catalytic secondary phase abundance to the storage secondary phase abundance is ≧3; or comprising a) at least one main phase, b) from 0 to about 13.3 wt % of a storage secondary phase and c) a catalytic secondary phase, where the alloy comprises from 0.05 at % to 0.98 at % of one or more rare earth elements; or comprising a) at least one main phase, b) from 0 to about 13.3 wt % of a storage secondary phase and c) a catalytic secondary phase, where the alloy comprises for example i) one or more elements selected from the group consisting of Ti, Zr, Nb and Hf and ii) one or more elements selected from the group consisting of V, Cr, Mn, Ni, Sn, Al, Co, Cu, Mo, W, Fe, Si, Sn and rare earth elements, where the atomic ratio of ii) to i) is from about 1.80 to about 1.98, exhibit improved electrochemical properties, for instance improved low temperature electrochemical performance. | Basf Corporation | Basf Corporation | US20160230257A1 | 美国 | C22C30/04 | US20160230257A1 | 1 | Young, Kwo; Wong, Diana; Nei, Jean | Basf Corporation
1567 | CN201310202710.8 | 2013-05-27 | 发明授权 | 2016-08-10 | 未缴年费 | 一种Mg-Ni-La基复合储氢合金粉及其制备方法 | A mg - ni - la-based composite hydrogen storage alloy powder and the method for preparing the same | 一种Mg Ni La基复合储氢合金粉及其制备方法。所述的Mg Ni La基复合储氢合金粉由Mg Ni La合金带及MWCNTs和TiF3催化剂组成。本发明利用熔体快淬工艺，利用氩气压力将熔体喷出，喷射在旋转的光滑铜棍表面，借助旋转铜棍产生的急冷效果，细化合金组织，增加晶界/相界等利于H原子扩散的通道，从而制备了非晶/纳米晶态合金。本发明同时添加MWCNTs和TiF3两种催化剂，并通过添加稀土La改善了Mg Ni合金的相组成，新相的形成有利于H2分子在材料表面的分解和H原子在材料内部的扩散，明显改善Mg2Ni合金的吸放氢动力学性能。 | The invention discloses Mg-Ni-La based composite hydrogen-storage alloy powder and a preparation process thereof. The Mg-Ni-La based composite hydrogen-storage alloy powder is composed of Mg-Ni-La alloy strips and multi-walled carbon nanotubes (MWCNTs) and TiF3 catalysts. According to the Mg-Ni-La based composite hydrogen-storage alloy powder and the preparation process thereof, a melt rapid-quenching technology is used, a melt is ejected by the aid of the argon gas pressure and sprayed on surfaces of rotating smooth copper rods, by the aid of the quenching effect produced by the rotating copper rods, alloy structures are refined, and channels such as grain boundaries/phase boundaries, which are beneficial to diffusion of H atoms, are increased, so that amorphous/nano crystalline alloys are prepared. According to the Mg-Ni-La based composite hydrogen-storage alloy powder, the MWCNTs and the TiF3 catalysts are added simultaneously, rare earth La is added to improve the phase composition of Mg-Ni alloys, the formation of a new phase is beneficial to decomposition of H2 molecules on material surfaces and diffusion of the H atoms in materials, and the hydrogen absorption and desorption dynamic performance of Mg2Ni alloys is greatly improved. | 西北工业大学 | 西北工业大学 | CN103317128B | 中国 | B22F1/00 | CN103317128B; CN103317128A
1568 | JP2012118908 | 2012-05-24 | 发明授权 | 2016-08-10 | 授权 | 吸放氢合金吸放氢的物质，和氢传感器。 | Hydrogen absorption and desorption alloy, hydrogen absorption and release substance, and the hydrogen sensor. | 所要解决的问题 : 本发明提供一种吸放氢合金，该吸放氢合金在吸放氢之间具有优异的重复耐久性，并且提供一种吸放氢体和氢传感器。该吸放氢合金包括钇和镁，其中钇与镁的原子比满足0.25<y/mg<3.0的关系。 本发明还提供了一种氢气吸收/释放体和氢气传感器。 | PROBLEM TO BE SOLVED : To provide a hydrogen absorbing/releasing alloy having excellent repetition durability between hydrogen absorbing and hydrogen releasing, and to provide a hydrogen absorbing/releasing body and a hydrogen sensor.SOLUTION : A hydrogen absorbing/releasing alloy includes yttrium and magnesium, wherein the atomic ratio of yttrium to magnesium satisfies a relation of 0.25≤Y/Mg≤3.0. A hydrogen absorbing/releasing body and a hydrogen sensor are also provided. | National Institute Of Advanced Industrial Science And Technology | National Institute Of Advanced Industrial Science And Technology | JP5967568B2 | 日本 | C22C28/00 | JP5967568B2; JP2013245370A
1569 | CN201210327943.6 | 2012-09-07 | 发明授权 | 2016-08-03 | 授权 | 一种金属陶瓷复合耐磨制品及其制备方法 | A metal ceramic composite wear-resistant article and method of making the same | 本发明提供一种金属陶瓷复合耐磨制品及其制备方法。通过至少一种类型的金属氧化物、金属碳化物、金属氮化物或金属硼化物，以及金属间化合物，增强其结构性能。是由陶瓷颗粒与金属粉末制成的金属陶瓷颗粒预制件，或陶瓷颗粒与金属粉末用助剂混合均匀得到混合物和金属粉末制成的金属陶瓷颗粒预制件，经过高温烧结热处理后形成的金属陶瓷复合耐磨制品。本发明将陶瓷颗粒的耐磨性和金属材料的机械性能完美结合，极大的提高传统金属材料的硬度、耐磨性。比传统的耐磨件如金属磨球的使用寿命提高1~1.9倍，衬板及锤头的寿命提高2.5倍以上，从而节约大量的金属材料，提高生产效率。 | The invention provides an anti-abrasion metal-ceramic composite product and a preparation method thereof. The structural performance of the product is improved through at least one type of metallic oxides, metal nitrides or metal borides and intermetallic compounds. Metal-ceramic particle prefabricated parts made of ceramic particles and metal powder, or metal-ceramic particle prefabricated parts made of metal powder and mixtures which are obtained through uniform mixing of ceramic particles and metal powder with auxiliaries are subjected to high-temperature sintering thermal treatment to obtain the product. According to the anti-abrasion metal-ceramic composite product and the preparation method thereof, abrasion resistance of ceramic particles and mechanical performances of metal materials are perfectly combined, so that the hardness and the abrasion resistance of traditional metal materials are greatly improved. Compared with traditional anti-abrasion parts, the service life of metal grinding balls is increased by 1 time to 1.9 times, and the service life of liner plates and hammers is increased by more than 2.5 times, accordingly, a large number of metal materials are saved, and the production efficiency is improved. | 枣阳秦鸿新材料有限公司 | 中建材秦鸿(湖北)新材料有限公司 | CN103418790B | 中国 | B22F3/16 | CN103418790A; CN103418790B | [7 empty] | 1 | 中建材秦鸿(湖北)新材料有限公司 | 中国银行股份有限公司襄阳分行 | 中国银行股份有限公司襄阳分行
1570 | KR1020150034510 | 2015-03-12 | 发明授权 | 2016-07-29 | 授权 | 镁-镍基纳米储氢合金粉的制造装置及制造方法 | MAGNESIUM-NICKEL BASED NANO POWDER FOR HYDROGEN STORAGE ALLOYS MANUFACTURING APPARATUS AND METHOD | 本发明基于表示数纳米镁镍储氢合金，它涉及浴的方法。本发明的镁镍基储氢合金纳米粉体在实施例的一个方面的设备号槽，镍合金的镍(Ni)和镁(mg2niormgni2制粉)，氯化镍(NiCl2)和镁(Mg)的所述部分气流蒸馏和蒸馏器所述载气蒸馏器内的内部供给惰性气体的惰性气体；所述蒸馏器内氯化镍(NiCl2)和镁(Mg)，蒸馏器蒸馏浓缩到中间的公务下加热所述加热器数量；和镍(Ni)和镁镍合金(mg2niormgni2)粉末冷却器冷却所述反应罐中产生行；包括蒸馏器内，隔热罩；所述隔热罩一端与连通管的一端，absportion氯化镍(NiCl2)和镁(Mg)进行蒸馏，蒸馏部分；所述蒸馏单元中输入的多输入调整片的一端连通，所述的蒸馏用于电力供给和输出端子焊盘适用于氯化镍(NiCl2)和镁(Mg)的化学反应产生的镍(Ni)和(mg2niormgni2)沉积镁镍合金粉末形式的回收的粉末回收段；包括长方形板状螺母3。 | The present invention relates to a magnesium-nickel based nanopowder for hydrogen storage alloys manufacturing apparatus, and a method. In one aspect of an embodiment of a magnesium-nickel based nanopowder for hydrogen storage alloy manufacturing apparatus, the apparatus comprises : a distiller which distills nickel chloride (NiCl_2) and magnesium (Mg) to generate a nickel (Ni) and a magnesium-nickel alloy (Mg_2Ni or MgNi_2) powder; an inert gas supply which supplies inert gas, or carrier gas into the distiller; a heater which provides heat to the distiller to distill nickel chloride (NiCl_2) and magnesium (Mg) inside the distiller; a cooler which cools off the distiller to generate nickel (Ni) and magnesium-nickel alloy (Mg_2Ni or MgNi_2) powder. The invention is provided with inside the distiller : a heat shield part; a distillation part wherein one of its end is connected to one end of the heat shield part, and charged nickel chloride (NiCl_2) and magnesium (Mg) is distilled; and a powder recovery part wherein one of its end is connected to one end of the distiller, and a nickel (Ni) and magnesium-nickel alloy (Mg_2Ni or MgNi_2) generated by a chemical reaction of the nickel chloride (NiCl_2) and magnesium (Mg) distilled in the distiller is deposited and recovered in a powder form. | Korea Institute Of Industrial Technology | Korea Institute Of Industrial Technology | KR101641686B1 | 韩国 | B22F1/00 | KR1020150042160A; KR101641686B1
1571 | CN201610393870.9 | 2016-06-06 | 发明申请 | 2016-07-27 | 撤回 | 一种可控含镁储氢合金制备方法 | Controllable magnesium-containing hydrogen storage alloy preparation method | 本发明为一种可控含镁储氢合金制备方法，其特征在于所述的方法包括含镁储氢合金的配料，镁的包覆以及感应熔炼，本发明解决了储氢合金中像镁一类的低熔点金属与高熔点金属熔炼过程中的加入问题，特别是在控制镁的烧损、挥发方面效果明显。由于采用镁包覆与感应熔炼结合的方法，镁的烧损变得非常缓慢可控，合金元素吸收率大大提高，确保了化学成分的均匀和精准，制备过程以及对设备的要求也变得相对简单。 | The invention discloses a controllable magnesium-containing hydrogen storage alloy preparation method.The method is characterized by including material preparation of a magnesium-containing hydrogen storage alloy, magnesium coating and induction smelting.The controllable magnesium-containing hydrogen storage alloy preparation method solves the problem of addition in smelting of high-melting metals and low-melting metals such as magnesium in the hydrogen storage alloy, and is especially effective in control of volatilization and burning loss of magnesium.Due to combination of magnesium coating and induction smelting, burning loss of magnesium is quite slow and controllable, alloy element absorption rate is greatly increased, uniformity and accuracy of chemical components are guaranteed, and a preparation process and equipment requirements are simplified relatively. | 中国科学院上海微系统与信息技术研究所 | 中国科学院上海微系统与信息技术研究所 | CN105803234A | 中国 | C22C1/02 | CN105803234A
1572 | CN201610209606.5 | 2016-04-06 | 发明申请 | 2016-07-20 | 撤回 | 一种镍氢动力电池用储氢合金 | Hydrogen storage alloy for nickel-hydrogen power battery | 一种镍氢动力电池用储氢合金，其元素及其原子比为：La1 x yCexMgyNiaCobMncAldMe，其中M为Fe、Cu、Zr、V、Ti、Zn、Sn、Au、Fe或B中的一种或两种以上，其中x=0.20~0.70，y=0.01~0.6，a=3.30~4.50，b=0.10~0.70，c=0.10~0.55，d=0.10~0.35，e=0.01~0.65，A侧由元素La、Ce和Mg组成；B侧由元素Ni、Co、Mn、Al和Cu、Zr、V、Ti、Zn、Sn、Au、Fe或B中的一种或两种组成。本发明储氢合金成本与现有低成本储氢合金相当，寿命比现有长寿命储氢合金长50%以上，且容量比一般AB5型储氢合金高15%以上，同时具有易活化、高放电电压及容量、良好的大电流放电等性能。 | The invention discloses a hydrogen storage alloy for a nickel-hydrogen power battery. Elements and an atomic ratio of the hydrogen storage alloy are shown as La1-x-yCexMgyNiaCobMncAldMe, wherein M is one or two or more of Fe, Cu, Zr, V, Ti, Zn, Sn, Au, Fe and B, x ranges from 0.20 to 0.70, y ranges from 0.01 to 0.6, a ranges from 3.30 to 4.50, b ranges from 0.10-0.70, c ranges from 0.10-0.55, d ranges from 0.10 to 0.35, e ranges from 0.01 to 0.65, the side A is composed of the elements of La, Ce and Mg, and the side B is composed of the elements of Ni, Co, Mn, Al and one or two of the elements Cu, Zr, V, Ti, Zn, Sn, Au, Fe and B. The cost of the hydrogen storage alloy is equivalent to the cost of an existing low-cost hydrogen storage alloy, the service life of the hydrogen storage alloy is longer than that of an existing long-service-life hydrogen storage alloy by more than 50%, and the volume of the hydrogen storage alloy is higher than that of a common AB5 type hydrogen storage alloy by more than 15%. Meanwhile, the hydrogen storage alloy has the properties of being easily activated and being high in discharge voltage and volume, good in heavy load discharge and the like. | 广州有色金属研究院 | 广东省稀有金属研究所 | CN105779822A | 中国 | C22C19/03 | CN105779822A | 1 | 广州有色金属研究院 | 广东省稀有金属研究所
1573 | CN201610230515.X | 2016-04-14 | 发明申请 | 2016-07-20 | 撤回 | 一种钛铁基储氢合金 | Ferrotitanium-based hydrogen storage alloy | 本发明涉及一种钛铁基储氢合金，属于储氢合金材料技术领域。所述合金具有TiFe1 xMnyCozCen的化学通式，其中0&lt; x≤0.20，y+z=x，0&lt; y≤0.15，0≤z≤0.08，0&lt; n≤0.10。该储氢合金可以用真空中频感应炉熔炼，熔炼后的合金能够直接吸氢，活化性能良好，同时合金的吸放氢平台平坦，储氢量高，且成本低廉，特别适合在移动或便携式储氢器如氢净化器和氢燃料箱方面应用。 | The invention relates to a ferrotitanium-based hydrogen storage alloy and belongs to the technical field of hydrogen storage alloy materials. The ferrotitanium-based hydrogen storage alloy has a general chemical formula of TiFe(1-x)MnyCozCen, wherein x is larger than 0 but smaller than or equal to 0.20, x is the sum of y and z, y is larger than 0 but smaller than or equal to 0.15, z is larger than or equal to 0 but smaller than or equal to 0.08, and n is larger than 0 but smaller than or equal to 0.10. The hydrogen storage alloy can be smelted by a vacuum medium-frequency sensing furnace; the smelted alloy can absorb hydrogen directly and has a good activation property; and a hydrogen absorbing and releasing platform of the alloy is flat, the hydrogen storage quantity is high, cost is low, and the alloy is particularly suitable for being applied to mobile or portable hydrogen storage devices such as a hydrogen purifier and a hydrogen fuel tank. | 上海大学 | 上海大学 | CN105779848A | 中国 | C22C30/00 | CN105779848A
1574 | WOCN15099641 | 2015-12-29 | 发明申请 | 2016-07-14 | 进入国家阶段-PCT有效期满 | 一种 CaMg 2 基合金氢化物水解制氢材料及其制备方法和应用 | CAMG2-BASED ALLOY HYDRIDE MATERIAL FOR HYDROLYSIS PRODUCTION OF HYDROGEN, PREPARATION METHOD THEREFOR AND USE THEREOF | 提供一种CaMg 2基合金氢化物水解制氢材料及其制备方法和应用。该材料的通式为CaMg xM yH z，其中M为Ni、Co或Fe，1.5≤x＜2.0，0＜y≤0.5，3≤z＜6。该材料的制备方法包括以下步骤：(1)将三种纯金属块材叠放于坩埚中，其中M金属块材顶置；(2)将坩埚安装到高频感应熔炼炉中，抽真空，通入氩气；(3)启动高频感应熔炼炉，先用低功率加热，再加大功率使之均匀融合；之后随炉冷却，得到合金锭，锤碎后得到以CaMg 2为基的储氢合金；(4)将锤碎后的储氢合金进行氢化，得到水解制氢材料。该制备方法简单，成本低，该材料可在常温吸氢，吸氢性能好，制得的氢气纯净，可直接通入氢燃料电池使用。 | Provided are a CaMg2-based alloy hydride material for hydrolysis production of hydrogen, a preparation method therefor and a use thereof. The material has a general formula of CaMgxMyHz, wherein M is Ni, Co or Fe, 1.5 ¡Ü x £¼ 2.0, 0 £¼ y ¡Ü 0.5, and 3 ¡Ü z £¼6. The preparation method for the material comprises the following steps : (1) stacking three pure metal block materials in a crucible, wherein a metal block material M is placed at the top; (2) installing the crucible in a high-frequency induction melting furnace, evacuating and introducing an argon gas; (3) starting the high-frequency induction melting furnace to heat at a low power first, then increasing the power to uniformly fuse same; and thereafter cooling with the furnace to obtain an alloy ingot, and hammer-milling to obtain a hydrogen storage alloy based on CaMg2; and (4) hydrogenating the hammer-milled hydrogen storage alloy to obtain the material for hydrolysis production of hydrogen. The preparation method is simple and low in cost. The material can absorb hydrogen at normal temperature with a good hydrogen absorption performance. The prepared hydrogen is pure, and can be directly introduced into and used in a hydrogen fuel battery. | South China University Of Technology | South China University Of Technology | WO2016110208A1 | 世界知识产权组织(WIPO) | C01B6/24 | US20170355600A1; CN105668515B; JP2017533160A; CN105668515A; US10202279B2; JP6367477B2; WO2016110208A1; CN104528649A
1575 | CN201410797598.1 | 2014-12-18 | 发明申请 | 2016-07-13 | 驳回 | 一种超高压金属氢化物氢压缩材料 | Ultrahigh pressure metal hydride hydrogen compression material | 本发明公开了一种超高压金属氢化物氢压缩材料，该材料为储氢合金，其化学组成为ZrxTiyFezMwMmv，其中M为Ni、V、Mn、Cu、Co或它们的组合；x、y、z、w分别表示Zr、Ti、Fe和M的原子比，v为富铈稀土Mm在合金中的摩尔含量，x为0.5-1.0，y为0-0.5，z为1.5-2.5，w为0-0.5，v为0-0.05。该金属氢化物氢压缩材料易于活化，吸放氢滞后小，合金动力学性能好，可在100s内吸氢饱和，并且合金抗粉化性能良好。本发明的金属氢化物氢压缩材料，可在95℃以下提供110MPa、110℃以下提供150MPa的产品氢压，可有效利用太阳能和工业废热为材料提供其放氢时所需的热量，避免电加热的能源消耗。 | The invention discloses an ultrahigh pressure metal hydride hydrogen compression material. The material is a hydrogen storage alloy, and the chemical composition of the material is ZrxTiyFezMwMmy, wherein M is Ni, V, Mn, Cu, Co or a combination thereof; and x, y, z and w respectively represent the atom ratios of Zr, Ti, Fe and M, v is the molar content of cerium-rich rare earth Mm in the alloy, x is 0.5-1.0, y is 0-0.5, z is 1.5-2.5, w is 0-0.5, and v is 0-0.05. The metal hydride hydrogen compression material has the advantages of easy activation, small hydrogen absorption and release hysteresis, good alloy dynamics performances, realization of hydrogen absorption saturation within 100s, and good alloy efflorescence resistance. The metal hydride hydrogen compression material provides a product hydrogen pressure of 110MPa at 95DEG C or below, provides a product hydrogen pressure of 150MPa at 110DEG C or below, and can effectively utilize solar energy and industrial waste heat to provide heat required by hydrogen release of the material in order to avoid energy consumed by electric heating. | 北京有色金属研究总院 | 北京有色金属研究总院 | CN105755381A | 中国 | C22C38/14 | CN105755381A
1576 | JP2014264377 | 2014-12-26 | 发明申请 | 2016-07-11 | 驳回 | 负极的电池和储氢合金 | HYDROGEN STORAGE ALLOY, AND ANODE AND BATTERY | 要解决的问题 : 本发明，含。为CaCu3Ti4O12家族的5型和活性材料，同时维持含负极的寿命特性。为CaCu3Ti4O12家族的5式的储氢合金和原料成本。溶液 : 本发明涉及储氢合金吸氢合金中具有AB5型，在母相，CaCu55型晶体结构。在该阶段，MmNi[a]Mn[b]Al[c]Co[d(其中，在Mm为混合稀土，4.90≦A+，b，c+D≦5.40，3.45≦一种≦4a，40，0.15≦D≦～。80)。此外，在现场mm，La和Ce，超过90%质量%的100%质量%或更小，总质量的比例范围内为mm。此外，储氢合金，X-射线衍射测量得到从lorentzian通过晶体尺寸范围内的超4661954或更小，lorentzian0.18%或由该方法得到的畸变少。选择的图样 : | PROBLEM TO BE SOLVED : To maintain life property of an anode containing an Mm-containing CaCu5 type hydrogen storage alloy as an active material and furthermore to suppress the raw material cost of the Mm-containing CaCu5 type hydrogen storage alloy. SOLUTION : The hydrogen storage alloy related to the present invention is an AB5 type hydrogen storage alloy having a basal phase of a CaCu5 type crystal structure. The basal phase is represented by MmNiaMnbAlcCod (in the formula, Mm is a misch metal and 4.90≤a+b+c+d≤5.40, 3.45≤a≤4.40 and 0.15≤d≤0.80). La and Ce occupy percentage in the range of 90 mass% to 100 mass% to the Mm total mass in Mn at an A site. In the hydrogen storage alloy, crystallite size obtained by an X-ray diffraction measurement by a Lorentzian method is in the range of over 466Å and 1954Å or less and strain obtained by the Lorentzian method is 0.18% or less. SELECTED DRAWING : None COPYRIGHT : (C)2016, JPO&INPIT | Chuo Denki Kogyo Co Ltd | Chuo Denki Kogyo Co Ltd | JP2016125068A | 日本 | C22C19/00 | JP2016125068A
1577 | CN201580002514.3 | 2015-03-25 | 发明申请 | 2016-07-06 | 驳回 | 储氢合金 | Hydrogen storage alloy | 本发明提供一种新的储氢合金，其中，成为短路原因的杂质少，而且，即使进行磁选处理也能够维持成品率。提出一种储氢合金，其为具有AB5型的晶体结构的母相的储氢合金，其特征在于，在ABx组成中的A位点具有混合稀土金属(称为“Mm”)，另一方面在B位点具有Ni、Al、Mn、Co等中的任一种或它们中的两种以上的组合，并且构成B位点的元素的总摩尔数相对于构成A位点的元素的总摩尔数的比例(称为“ABx”)为5.00<ABx≤5.40，且Co的含量多于0.0mol％少于0.7mo1％，且剩余磁化大于0(emu/g)且为0.020(emu/g)以下。 | Provided is a novel hydrogen storage alloy, which has few impurities that cause short-circuiting and the yield of which can be maintained even when magnetic separation is performed. Proposed is a hydrogen storage alloy having a matrix with a AB5-type crystal structure, the hydrogen storage alloy being characterized in : having a mischmetal (indicated as "Mm") at the A sites in the ABx composition while having any of Ni, Al, Mn, Co, etc. or a combination of two or more of same at the B sites; the ratio (indicated as "ABx") of the total number of moles of the element configuring the B sites with respect to the total number of moles of the element configuring the A sites being 5.00 < ABx <= 5.40; Co content being greater than 0.0 mol% and less than 0.7 mol%; and residual magnetization being greater than 0 (emu/g) and not more than 0.020 (emu/g). | 三井金属矿业株式会社 | 三井金属矿业株式会社 | CN105745342A | 中国 | C22C19/00 | JPWO2015147044A1; US9738952B2; US20160298214A1; WO2015147044A1; JP5909600B2; CN105745342A
1578 | IN2711KOLNP2015 | 2015-08-18 | 发明申请 | 2016-07-01 | 公开 | 钢结构的氢和氢的蓄压器的制造方法和氢线管 | STEEL STRUCTURE FOR HYDROGEN AND METHOD FOR MANUFACTURING PRESSURE ACCUMULATOR FOR HYDROGEN AND LINE PIPE FOR HYDROGEN | 本发明提供一种用于基础钢结构的氢气为氢或氢的线管的蓄压器具有减少疲劳裂纹生长速率和EN hydrog耐氢脆化特性优越，在高压力环境相比于传统的钢。所述用于基础钢结构的氢气有优异的耐氢脆化特性，在高压氢气的钢组合物具有1095%的表面积表面积为10~95%的贝氏体马氏体或10×95%的珍珠岩表面余量为基本上包含铁素体区域。 | Provided is a steel structure for hydrogen such as a pressure accumulator for hydrogen or a line pipe for hydrogen which has a reduced fatigue crack growth rate and superior hydrogen embrittlement resistance in a high pressure hydrog en environment compared to conventional steel. The steel structure for hydrogen which has excellent hydrogen embrittlement resistance in high pressure hydrogen gas has a steel composition having either 10 95% bainite by surface area 10 95% martensite by surface area or 10 95% pearlite by surface area with the remainder substantially comprising ferrite. | Jfe Steel Corporation | Jfe Steel Corporation | IN2711KOLNP2015A | 印度 | C22C38/00 | IN2711KOLNP2015A | [12 empty] | 行政案件
1579 | TW103145422 | 2014-12-25 | 发明申请 | 2016-07-01 | 授权 | 固态储氢电极及其形成方法 | SOLID-STATE HYDROGEN STORAGE ELECTRODE AND THE METHOD OF MAKING THE SAME | 本发明提供一种固态储氢电极，包括：Ti-15V-3Al-3Sn-3Cr合金，其中Ti-15V-3Al-3Sn-3Cr合金具有15%至35%之孔隙率本发明亦提供一种固态储氢电极的形成方法，包括：提供Ti-15V-3Al-3Sn-3Cr合金板材；利用气相渗氢步骤将Ti-15V-3Al-3Sn-3Cr合金板材粉末化形成Ti-15V-3Al-3Sn-3Cr-xH合金粉末，其中x在范围0至0.6；以及利用热压步骤将Ti-15V-3Al-3Sn-3Cr-xH合金粉末热压成型，以形成储氢电极，其中上述热压步骤在550℃至750℃、15MPa至35MPa下持续1小时至4小时 | Disclosed is a solid-state hydrogen storage electrode including : a Ti-15V-3Al-3Sn-3Cr alloy, wherein the Ti-15V-3Al-3Sn-3Cr alloy has a porosity of 15% to 35%. Also disclosed is a method for preparing a solid-state hydrogen electrode which includes : providing a Ti-15V-3Al-3Sn-3Cr alloy; using a gaseous hydrogenation process to powder the Ti-15V-3Al-3Sn-3Cr-xH alloy, wherein the x ranges from 0 to 0.6; using a hot-pressing process to shape the Ti-15V-3Al-3Sn-3Cr-xH powder to form a hydrogen storage electrode, wherein the hot-pressing process is conducted at 550℃ -750℃ under 15MPa-35MPa for 1 to 4 hours. | 庆腾精密科技股份有限公司 | 庆腾精密科技股份有限公司 | TW201623643A | 中国台湾 | C22C14/00 | TWI516607B; TW201623643A
1580 | WOUS15030534 | 2015-05-13 | 发明申请 | 2016-06-30 | 进入国家阶段-PCT有效期满 | 多相贮氢合金 | HYDROGEN STORAGE MULTI-PHASE ALLOYS | 一种多相贮氢合金pr5co19ce2ni7包括六角相和六角相，其中ce2ni7相pr5co19≥30重量%的丰度和相位的丰度≥8重量%，其中所述合金包括其中在所述混合稀土钕混合稀土为from about30to about72wt%和8wt%的具有改进的电化学性能。该合金可用于金属氢化物电池的电极，燃料电池或空气电池金属氢化物。 | A multi-phase hydrogen storage alloy comprising a hexagonal Ce2Ni7 phase and a hexagonal Pr5Co19 phase, where the Ce2Ni7 phase abundance is ≥ 30 wt% and the Pr5Co19 phase abundance is ≥ 8 wt% and where the alloy comprises a mischmetal where Nd in the mischmetal is 8 wt% have improved electrochemical performance. The alloys are useful in an electrode in a metal hydride battery, a fuel cell or a metal hydride air battery. | Basf Corporation; Fdk Corporation; Young, Kwo; Ouchi, Taihei; Nei, Jean; Wong, Diana; Yasuoka, Shigekazu | Basf Corporation; Fdk Corporation; Young, Kwo; Ouchi, Taihei; Nei, Jean; Wong, Diana; Yasuoka, Shigekazu | WO2015175640A8 | 世界知识产权组织(WIPO) | C22C19/03 | JP6602785B2; WO2015175640A1; JP2017519901A; EP3143172B1; WO2015175640A8; CN106460103A; KR1020170007284A; EP3143172A4; EP3143172A1
1581 | CN201410299117.4 | 2014-06-29 | 发明授权 | 2016-06-29 | 授权 | 一种提高AB3型储氢合金电化学性能的改性方法 | A kind of improved AB 3-type hydrogen storage alloy electrochemical performance modified method | 本发明公开了一种提高AB3型储氢合金电化学性能的改性方法。通过真空感应熔炼法制备AB3型Mm0.78Mg0.22Ni2.48Mn0.09Al0.23Co0.47(Mm为混合稀土，组成的重量百分比为：82.3% La和17.7%Nd)母体合金，合金锭通过机械粉碎后，球磨60~90分钟，筛分出200~300目的颗粒粉末用于改性合金的制备；将制得的合金放入镀液(CoCl2，HCl)中，搅拌5分钟，加入NaBH4溶液，继续搅拌20分钟，过滤，洗涤，真空干燥，即制得表面镀镍的AB3型改性合金。本发明通过在合金表面包覆金属单质，提高了合金的循环稳定性和动力学性能，对镍氢电池的发展具有十分重要的现实意义。 | The invention discloses a modification method for improving the electrochemical performance of AB3 type hydrogen storage alloy. The modification method includes the steps that the AB3 type Mm0.78Mg0.22Ni2.48Mn0.09Al0.23Co0.47 parent alloy is prepared with a vacuum induction melting method, wherein the Mm is mixed rare earth and comprises, by weight, 82.3% of La and 17.7% of Nd; after an alloy ingot is mechanically pulverized, ball milling is carried out for 60 minutes to 90 minutes at the rotation speed ranging from 250 turns per minute to 300 turns per minute, and particle powder 200 meshes to 300 meshes in size is screened out to be used for preparing modified alloy; the prepared Mm0.78Mg0.22Ni2.48Mn0.09Al0.23Co0.47 parent alloy is placed into a plating solution which comprises, by weight, 0.6*10 mol/L to 2.4*10 mol/L of CoCl2 and 0.5*10 mol/L to 2.0*10 mol/L of HCl, stirring is carried out for 5 minutes, 0.01 mol/L to 0.04 mol/L of NaBH4 solutions are added, stirring is continuously carried out for 20 minutes, filtering is carried out, washing is carried out with deionized water and absolute ethyl alcohol, vacuum drying is carried out at 60 DEG C for 6 hours to 10 hours, and the AB3 type modified alloy with the surface plated with nickel is obtained. By means of the modification method, due to the fact that the surface of the alloy is coated with the metal elementary substance, the circulation stability and the kinetic performance of the alloy are improved, and the modification method is of great significance in the development of nickel-metal hydride batteries. | 桂林理工大学 | 桂林理工大学 | CN104043824B | 中国 | B22F1/02 | CN104043824B; CN104043824A |  |  |  | 4 | 桂林理工大学 | 南宁红菱能源科技有限公司; 广西桂仁节能技术有限公司; 桂林青江建设工程有限公司; 广西超星太阳能科技有限公司 | 南宁红菱能源科技有限公司; 广西超星太阳能科技有限公司; 广西桂仁节能技术有限公司; 桂林青江建设工程有限公司
1582 | US13891727 | 2013-05-10 | 发明授权 | 2016-06-28 | 未缴年费 | 一种储氢装置的制造方法 | Method of manufacturing a hydrogen storage device | 一种储氢装置的制造方法，包括以下步骤 : (1)将金属粉末、骨架粘结剂和润湿剂混合制成罐壳原料； (2)将金属粉末、盐、骨架粘结剂和润湿剂混合制成多孔结构原料； (3)将罐壳原料送入注塑机中，形成罐壳的生坯部分； (4)将罐壳生坯中的多孔结构原料注射成型，形成与罐壳生坯一体的多孔结构生坯； (5)将盐溶出多孔结构的生坯部分，形成孔隙； (6)去除罐壳生坯和多孔结构上的润湿剂； (7)从罐壳生坯和多孔结构中取出骨架粘结剂，形成储氢装置。 | A method of manufacturing a hydrogen storage device includes the steps : (1) mix metal powder, backbone binder and wetting agent to make a canister shell feedstock; (2) mix metal powder, salts, backbone binder and wetting agent to make a porous structure feedstock; (3) feed the canister shell feedstock in an injection molding machine to form a green part of canister shell; (4) feed the porous structure feedstock in the green part of canister shell to form a green part of porous structure integral with the green part of canister shell by injection molding; (5) dissolve the salts out of the green part of porous structure to form pores; (6) remove the wetting agent from the green parts of canister shell and porous structure; (7) remove the backbone binder from the green parts of canister shell and porous structure to form the hydrogen storage device. | Cheng Uei Precision Industry Co., Ltd | Cheng Uei Precision Industry Co., Ltd | US9377163B2 | 美国 | B22F7/02 | US20140334961A1; US9377163B2 | 1 | Chou, Cheng Yu; Hsu, Che Wei; Cheng, Chih Wei | Cheng Uei Precision Industry Co., Ltd
1583 | IN2630KOLNP2015 | 2015-08-10 | 发明申请 | 2016-06-24 | 授权 | 钢材和制氢容器以及它们的制造方法 | STEEL MATERIAL AND HYDROGEN CONTAINER AS WELL AS MANUFACTURING METHODS THEREFOR | 本发明提供了2 : 一种钢材料组成，这种材料疲劳裂纹扩展速率的高压氢气环境中可减少以上与现有钢；储氢容器；和它们的制造方法。钢结构钢材料具有的组成成分以质量%计含有C : 0.05为0.60%Si : 0.012.0%，Mn : 0.33.0%P : 0.0010.040%S : 0.00010.010%N : 0.00010.0060%和Al : 还含有至少一种从由Ti，0.01，1.5% : 0.010.20%Nb : 0.010.20%和V : 含0.01%至小于0.05%和至少一个从B : 0.00010.01%的Mo : 0.005 : 2.0%，Cr : 0.0053.0%，其余为Fe和不可避免的杂质。钢结构中至少95%体积%的沉积物的密度为回火马氏体分数与直径不大于超过100nm，Ti，Nb和V的至少一种具有至少一个碳和氮为至少50粒/μm，并且原奥氏体粒径为至少3μm。 | 2Provided are : a steel material for which fatigue crack propagation rate in a high pressure hydrogen environment can be reduced more than with prior steel; a hydrogen container; and manufacturing methods therefor. A steel material with a steel structure having a component composition containing in mass% C : 0.05 0.60% Si : 0.01 2.0% Mn : 0.3 3.0% P : 0.001 0.040% S : 0.0001 0.010% N : 0.0001 0.0060% and Al : 0.01 1.5% also containing at least one from among Ti : 0.01 0.20% Nb : 0.01 0.20% and V : 0.01% to less than 0.05% and containing at least one from among B : 0.0001 0.01% Mo : 0.005 2.0% and Cr : 0.005 3.0% the remainder being Fe and unavoidable impurities. In the steel structure at least 95% by volume fraction is tempered martensite the density of deposits with a diameter of not more than 100 nm and having at least one of Ti Nb and V and at least one of carbon and nitrogen is at least 50 grains/µm and the prior austenite grain diameter is at least 3 µm. | Jfe Steel Corporation | Jfe Steel Corporation | IN2630KOLNP2015A | 印度 | C22C38/00 | IN2630KOLNP2015A | [12 empty] | 行政案件
1584 | DE602005049344 | 2005-03-25 | 发明授权 | 2016-06-23 | 权利终止 | 金属玻璃层压品，及其生产方法和应用 | Metallic glass laminates, production methods and applications thereof | 本发明的一种金属玻璃叠层体，其特征是 : 金属玻璃层的非晶相 形成于衬底表面，和不存在连续孔隙(针孔)通过金属玻璃层。 所述金属玻璃叠层体是优选通过凝固以及叠层至少部分的所述金属玻璃粉末 在熔融状态或过冷液体状态中在衬底表面。 由于致密的金属玻璃的层同质非晶相， 金属玻璃的功能，如耐腐蚀性和耐磨性可充分地发挥。 一种厚和大面积金属玻璃层可以形成。 金属玻璃层也可以形成各种形状在过冷液态温度范围。 另外，金属玻璃体材可以通过去除衬底。 所述金属玻璃叠层体和金属玻璃体材可以利用用于燃料电池隔板， 氢分离膜，氢传感器，钎焊料侵蚀用构件等。 | A metallic glass laminate of the present invention is characterized in that a thermal sprayed coating layer of a metallic glass of amorphous phase is formed on the substrate surface, and there is no continuous pore (pinhole) through the thermal sprayed coating layer of the metallic glass , wherein the supercooled liquid temperature range ”Tx of the metallic glass is equal to or more than 30°C, and wherein the porosity of the thermal sprayed coating layer of the metallic glass is equal to or less than 2%. The metallic glass laminate is preferably obtained by solidification and lamination of at least part of the metallic glass powder in the supercooled liquid state on the substrate surface. Because of the dense metallic glass layer of homogenous amorphous phase, the functionalities of metallic glass such as corrosion resistance and wear resistance can be satisfactorily provided. A thick and a large-area metallic glass layer can be formed. The metallic glass layer can also be formed into various shapes within the supercooled liquid temperature range. In addition, a metallic glass bulk can be obtained by removing the substrate. The metallic glass laminate and the metallic glass bulk are utilized for a fuel cell separator, a hydrogen separation membrane, a hydrogen sensor, a solder-corrosion resisting member, etc. | Tohoku Techno Arch Co., Ltd. | Tohoku Techno Arch Co., Ltd. | DE602005049344T2 | 德国 | C22C45/02 | CN103320783B; KR101247410B1; CN1938442A; ES2561897T3; WO2005093113A1; EP1736564A4; CN1938442B; CN103320783A; US20080248222A1; EP2479309B1; EP2479309A1; KR1020070008631A; ES2586586T3; EP1736564A1; EP1736564B1; US7906219B2; ATE798729T1; DE602005049344T2
1585 | KR1020140178624 | 2014-12-11 | 发明申请 | 2016-06-21 | 驳回 | 用于钯纳米颗粒的制备方法 | PREPARATION METHOD FOR PALLADIUM NANOPARTICLES | 本发明涉及涉及一种钯纳米粒子的制造方法，具有较低的毒性，而且作为所述一种降低和表面活性剂的ID号和供体成本低降低剂加入上电极钯配合物，有效的降低剂，分散数量，无需表面活性剂和pH调节剂，以要求作为材料或降低和绝缘层优异的成本工艺，使用该传感器产生的氢气从反应，光化学转换，光子波导axenically培养和收获，降低汽车废气，偶联反应催化剂，加氢反应催化剂，储氢各种工业钯可用于涉及纳米粒子的制造方法。 | The present invention relates to a method to produce palladium nanoparticles and, more specifically, relates to a method to produce palladium nanoparticles obtaining excellent effects of reducing a number of processes and saving on the expense for the processes by having no requirements of adding additives such as an expensive palladium complex salt, a strong reducing agent, a surfactant, a pH control agent, and the like by adding a cheap reducing agent with high electron donating properties capable of functioning as a surfactant and a reducing agent at the same time while having low toxicity. The palladium nanoparticles is able to be utilized in various industrial fields such as a hydrogen gas sensor, a photochemistry converter, a plasmonic wave guide, the reduction of a vehicle exhaust gas, a coupling reaction catalyst, a hydrogenation reaction catalyst, hydrogen storage, and the like. The method to produce the palladium nanoparticles comprises : a step of preparing a palladium solution; and a step of producing the palladium nanoparticles by mixing the reducing agent into the palladium solution. | Univ Sogang Res Foundation | Univ Sogang Res Foundation | KR1020160071198A | 韩国 | B22F9/24 | KR1020160071198A
1586 | CN201610103210.2 | 2016-02-25 | 发明申请 | 2016-06-08 | 撤回 | 两步法镍掺杂及碳介孔骨架纳米限域的氢化镁储氢材料的制备方法 | Two-step method for preparing hydrogen-storage material from MgH2 (magnesium hydride) nano-confined by nickel-doped carbon mesoporous framework | 本发明公开了两步法镍掺杂及碳介孔骨架纳米限域的氢化镁储氢材料的制备方法，该方法属于新能源材料技术领域。其特征在于：此种储氢材料为氢化镁(MgH2)负载在掺杂镍元素的介孔骨架材料纳米孔道中。使用一步法合成镍元素与碳介孔骨架材料，再将二丁基镁(MgBu2)与掺杂镍元素的介孔骨架材料浸渍，在高压反应釜中利用一定的温度和压力将MgBu2变成负载在镍元素掺杂的碳介孔骨架材料纳米孔道孔内的MgH2，再用戊烷将负载在孔道外的MgH2洗去，经干燥制得。此种方法合成的纳米限域MgH2在室温下就可以放出大量的氢气，具有很好的吸放氢动力学和放氢热力学。本发明方法操作简单，合成快，分散性好，具有理想的应用前景。 | The invention discloses a two-step method for preparing hydrogen-storage material from MgH2 (magnesium hydride) nano-confined by nickel-doped carbon mesoporous framework and belongs to the technical field of new-energy materials. The method is characterized in that the hydrogen-storage material is formed by supporting MgH2 in nano pore channels of a mesoporous framework material doped with nickel elements. The nickel elements and the carbon mesoporous framework material are synthesized with a one-step method, MgBu2 and the mesoporous framework material doped with the nickel elements are impregnated, MgBu2 is changed into MgH2 supported in the nano pore channels of the carbon mesoporous framework material doped with the nickel elements in a high-pressure reaction kettle at a certain temperature under certain pressure, MgH2 supported outside the pore channels is washed away with pentane and dried, and the hydrogen-storage material is prepared. Nano-confined MgH2 synthesized with the method can release a large amount of hydrogen at the room temperature and is good in hydrogen adsorption and desorption dynamics performance and hydrogen desorption thermo-dynamics performance. The method is simple to operate and has ideal application prospect, the synthesis speed is high, and the dispersity is good. | 上海大学 | 上海大学 | CN105645356A | 中国 | C01B6/04 | CN105645356A
1587 | CN201510010138.4 | 2015-01-09 | 发明授权 | 2016-06-01 | 授权 | 一种纳米颗粒状硼氢化物氨合物的制备方法 | A nano-granular borohydride method for the preparation of ammine | 本发明公开了一种纳米颗粒状硼氢化物氨合物的制备方法，该方法包括以下步骤：(1)在保护气体氛围下，硼氢化物与过量的有机溶剂混合后，得到络合物溶液；(2)络合物溶液与氨源搅拌混合，得到纳米颗粒状硼氢化物氨合物。本发明方法将硼氢化物与过量有机溶剂充分混合后，形成络合物溶液，再将氨源通入络合物溶液的过程中进行搅拌混合，获得了纳米颗粒状的硼氢化物氨合物，避免了传统方法制得的大颗粒硼氢化物氨合物储氢性能差的问题。 | The invention discloses a preparation method of nano-particle type borohydride ammonate. The preparation method comprises the following steps : (1) at the atmosphere of a protective gas, mixing borohydride and an excess organic solvent to obtain a complex solution; and (2) mixing the complex solution and an ammonia source to obtain the nano-particle type borohydride ammonate. According to the preparation method disclosed by the invention, the borohydride and the excess organic solvent are mixed to obtain the complex solution, and then mixing is carried out in the process of introducing the ammonia source into the complex solution to obtain the nano-particle type borohydride ammonate, so that the problem of poor hydrogen storage property of the large-particle borohydride ammonate prepared by the traditional method is solved. | 浙江大学 | 浙江大学 | CN104591089B | 中国 | C01B6/21 | CN104591089B; CN104591089A
1588 | WOUS15061304 | 2015-11-18 | 发明申请 | 2016-05-26 | 进入国家阶段-PCT有效期满 | 结构材料用于中高压储氢盐穴 | MATERIALS OF CONSTRUCTION FOR USE IN HIGH PRESSURE HYDROGEN STORAGE IN A SALT CAVERN | 碳钢中使用的高压氢气提供服务。该钢可具有不超过0.16%碳，不超过1.10%的锰，不超过0.010%的磷，不超过0.05%的硫，不超过0.02%的硅，不超过0.15%的铜，不超过0.10%的镍，不超过0.1的铬，不超过0.03%molybdnium，不超过0.40%的铝，不超过0.02%的钒，不超过0.0005%的硼，不超过0.003%的钛，不超过0.02%的铌。 | A carbon steel for use in high pressure hydrogen service is provided. This steel may have no more than 0.16% carbon, no more than 1.10% manganese, no more than 0.010% phosphorus, no more than 0.05% sulfur, no more than 0.02% silicon, no more than 0.15% copper, no more than 0.10% nickel, no more than 0.1 % chromium, no more than 0.03% molybdnium, no more than 0.40% aluminum, no more than 0.02% vanadium, no more than 0.0005% boron, no more than 0.003% titanium, and no more than 0.02% niobium. | L'air Liquide, Societe Anonyme Pour L'etude Et L'exploitation Des Procedes Georges Claude; Air Liquide Large Industries U.S. Lp | L'air Liquide, Societe Anonyme Pour L'etude Et L'exploitation Des Procedes Georges Claude; Air Liquide Large Industries U.S. Lp | WO2016081578A1 | 世界知识产权组织(WIPO) | C22C38/00 | EP3221482A1; WO2016081578A1
1589 | CN201310726215.7 | 2013-12-26 | 发明授权 | 2016-05-25 | 未缴年费 | 铀锆合金粉末的制备方法 | Method for preparing uranium zirconium alloy powder | 本发明提供一种铀锆合金粉末制备方法。本发明的制备方法，依次包括步骤：a、活化前的清洗，将铀锆合金置于稀硝酸溶液中清洗，依次用蒸馏水、无水乙醇、无水乙醚进行清洗；将清洗好的样品转移至反应器中；b、活化前的预处理，反应器抽真空，加热，保温；继续加热；c、氢化去氢化处理；d、氢化去氢化后的球磨处理，在手套箱中；在氩气保护下，进行球磨处理，制得铀锆合金粉末。本发明的铀锆合金粉末的制备方法能够缩短铀锆合金粉末制备的生产周期，简化了活化过程，降低了铀锆合金粉末的生产成本；铀锆合金粉末的粒度能够有效控制。 | The invention provides a preparation method of uranium zirconium alloy powder. The preparation method sequentially includes the steps of a, washing before activation, wherein uranium zirconium alloy is placed in a diluted nitric acid solution for washing, the uranium zirconium alloy is sequentially washed through distilled water, absolute ethyl alcohol and absolute ether, and a washed sample is transferred into a reactor; b, pretreatment before activation, wherein vacuumizing, heating and temperature keeping are performed on the reactor, and then the reactor is heated continuously; c, hydrogenation and dehydrogenation treatment; d, ball-milling pretreatment after hydrogenation and dehydrogenation, wherein the reactor filled with the uranium zirconium alloy after hydrogenation and dehydrogenation treatment in the step c is transferred into a glove box, under the protection of argon, ball-milling treatment is performed, and the uranium zirconium alloy powder is obtained. According to the preparation method of the uranium zirconium alloy powder, the production cycle for uranium zirconium alloy powder preparation can be shortened, the activation process is simplified, the production cost of the uranium zirconium alloy powder is lowered, and the particle size of the uranium zirconium alloy powder can be effectively controlled. | 四川材料与工艺研究所 | 四川材料与工艺研究所 | CN103706801B | 中国 | B22F9/16 | CN103706801A; CN103706801B
1590 | CN201410194941.3 | 2014-05-11 | 发明授权 | 2016-05-25 | 授权 | 一种钕铁硼稀土永磁合金的氢破碎方法和设备 | A nd-Fe-b rare earth permanent magnet alloy of the method and apparatus for hydrogen directly | 本发明公开了一种钕铁硼稀土永磁合金的氢破碎方法和设备，采用连续氢破碎设备，将装有稀土永磁合金片的料筐，在传动装置的驱动下顺序通过连续氢破碎设备的吸氢室、加热脱氢室、冷却室，通过出料阀进入出料室，氢碎后的合金片从料筐导出，落入出料室下部的储料罐，在氮气保护下将储料罐封装，料筐从出料室的出料门移出，重新装料后循环运行；所述的吸氢室的吸氢温度50-350℃，所述的加热脱氢室一个以上，脱氢温度600-900℃，所述的冷却室一个以上。 | A method and an equipment for processing NdFeB rare earth permanent magnetic alloy with a hydrogen pulverization are provided. The method includes steps of : providing a continuous hydrogen pulverization equipment; while driving by a transmission device, passing a charging box loaded with rare earth permanent magnetic alloy flakes orderly through a hydrogen absorption chamber, having a temperature of 50-350° C. for absorbing hydrogen, a heating and dehydrogenating chamber, having a temperature of 600-900° C. for dehydrogenating, and a cooling chamber of the continuous hydrogen pulverization equipment; receiving the charging box by a discharging chamber through a discharging valve; pouring out the alloy flakes after the hydrogen pulverization into a storage tank at a lower part of the discharging chamber; sealing up the storage tank under a protection of nitrogen; and, moving the charging box out through a discharging door of the discharging chamber and re-loading, for repeating the previous steps. | 沈阳中北通磁科技股份有限公司 | 沈阳中北通磁科技股份有限公司 | CN103990806B | 中国 | B22F9/04 | CN103990806A; CN103990806B; US9620269B2; US20150243417A1
1591 | IN405CHE2013 | 2013-01-30 | 发明申请 | 2016-05-20 | 授权 | 在催化和用于存储hyderogen化学修饰的碳纳米结构 | CATALYTICALLY AND CHEMICALLY MODIFIED CARBON NANOSTRUCTURES FOR STORAGE OF HYDEROGEN | 本发明涉及贮氢。这是通过在催化和化学上改性碳纳米结构。用于实施本发明的方法采用石墨烯与其它物质为催化剂，有利于提高贮氢合金。 | This invention relates to the storage of hydrogen. This is achieved by means of catalytically and chemically modifying carbon nanostructures. The method for carrying out this invention employs graphene and other substances as catalyst to facilitate enhanced hydrogen storage. | Indian Institute Of Technology; The International Advanced Research Centre For Powder Metallurgy And New Materials (Arci) | Indian Institute Of Technology; The International Advanced Research Centre For Powder Metallurgy And New Materials (Arci) | IN405CHE2013A | 印度 | B82Y | IN323653A1; IN405CHE2013A | [12 empty] | 行政案件 |  | Ndian Institute Of Technology Madras (Iit Madras); The International Advanced Research Centre For Powder Metallurgy And New Materials (Arci)
1592 | US14711358 | 2015-05-13 | 发明申请 | 2016-05-19 | 放弃 | 盐穴高压贮氢用建筑材料 | MATERIALS OF CONSTRUCTION FOR USE IN HIGH PRESSURE HYDROGEN STORAGE IN A SALT CAVERN | 本发明提供了一种用于高压氢气应用的碳钢。 这种钢可能含有大于1.20%的锰和大于0.035%的硫。 该钢的碳含量不得超过0.16%，锰含量不得超过1.10%，磷含量不得超过0.010%，硫含量不得超过0.05%，硅含量不得超过0.02%，铜含量不得超过0.15%，镍含量不得超过0.10%，铬含量不得超过0.1%，钼含量不得超过0.03%，铝含量不得超过0.40%，钒含量不得超过0.02%，硼含量不得超过0.0005%，钛含量不得超过0.003%，铌含量不得超过0.02%。 | A carbon steel for use in high pressure hydrogen service is provided. This steel may have greater than 1.20% manganese and greater than 0.035% sulfur. This steel may have no more than 0.16% carbon, no more than 1.10% manganese, no more than 0.010% phosphorus, no more than 0.05% sulfur, no more than 0.02% silicon, no more than 0.15% copper, no more than 0.10% nickel, no more than 0.1% chromium, no more than 0.03% molybdnium, no more than 0.40% aluminum, no more than 0.02% vanadium, no more than 0.0005% boron, no more than 0.003% titanium, and no more than 0.02% niobium. | Air Liquide Large Industries U.S. Lp | Air Liquide Large Industries U.S. Lp | US20160138142A1 | 美国 | C22C38/54 | US20160138142A1 | 1 | Strybos, Ronald | Air Liquide Large Industries U.S. Lp
1593 | US14711532 | 2015-05-13 | 发明申请 | 2016-05-19 | 放弃 | 盐穴高压贮氢用建筑材料 | MATERIALS OF CONSTRUCTION FOR USE IN HIGH PRESSURE HYDROGEN STORAGE IN A SALT CAVERN | 本发明提供了一种用于高压氢气应用的碳钢。 这种钢可能含有大于1.20%的锰和大于0.035%的硫。 该钢的碳含量不得超过0.16%，锰含量不得超过1.10%，磷含量不得超过0.010%，硫含量不得超过0.05%，硅含量不得超过0.02%，铜含量不得超过0.15%，镍含量不得超过0.10%，铬含量不得超过0.1%，钼含量不得超过0.03%，铝含量不得超过0.40%，钒含量不得超过0.02%，硼含量不得超过0.0005%，钛含量不得超过0.003%，铌含量不得超过0.02%。 | A carbon steel for use in high pressure hydrogen service is provided. This steel may have greater than 1.20% manganese and greater than 0.035% sulfur. This steel may have no more than 0.16% carbon, no more than 1.10% manganese, no more than 0.010% phosphorus, no more than 0.05% sulfur, no more than 0.02% silicon, no more than 0.15% copper, no more than 0.10% nickel, no more than 0.1% chromium, no more than 0.03% molybdnium, no more than 0.40% aluminum, no more than 0.02% vanadium, no more than 0.0005% boron, no more than 0.003% titanium, and no more than 0.02% niobium. | Air Liquide Large Industries U.S. Lp | Air Liquide Large Industries U.S. Lp | US20160138143A1 | 美国 | C22C38/54 | US20160138143A1 | 1 | Strybos, Ronald | Air Liquide Large Industries U.S. Lp
1594 | CN201410057841.6 | 2014-02-20 | 发明授权 | 2016-05-18 | 授权 | 导电率60%IACS中强度铝合金线及其制备方法 | Conductivity 60% IACS in strength aluminum alloy line, and its preparation method | 本发明涉及一种导电率60%IACS中强度铝合金线及其制造方法，属于合金制造技术领域。合金元素重量百分比计配方比例：铁0.16%-0.22%，硅0.24%-0.30%，镁0.40%-0.48%，硼0.01%-0.02%，稀土元素0.08%-0.15%，其余为铝。其经过材料选择、铝液熔炼、铝液成分调整、净化处理、扒渣、保温静置、除气处理、保温过滤、浇铸结晶、铝杆轧制、拉拔、时效等工艺处理得到产品导电率≥60%IACS，抗拉强度≥230MPa的中强度铝合金线。利用该铝合金生产的电线电缆，可继续使用传统的施工工艺架设；在线路运行过程中，降低线路损耗，节省施工费用，具有显著的经济效益和社会效益。 | The invention relates to a medium strength aluminium alloy wire with conductivity of 60% IACS, and a preparation method thereof, and belongs to the field of alloy manufacturing technology. The alloy elements comprise, by weight, 0.16%-0.22% of iron, 0.24%-0.30% of silicon, 0.40%-0.48% of magnesium, 0.01%-0.02% of boron and 0.08%-0.15% of a rare earth element, with the balance being aluminium. The medium strength aluminium alloy wire with a product conductivity higher than or equal to 60% IACS and tensile strength higher than or equal to 230 MPa is obtained by processes of selecting materials, smelting liquid aluminium, adjusting liquid aluminium ingredients, carrying out purifying treatment, deslagging, standing with heat preservation, degassing, filtering with heat preservation, casting and crystallizing, rolling an aluminum rod, drawing and aging. The wire and cable produced by using the aluminium alloy can be erected continuously by a conventional construction process. In a circuit operation process, circuit loss can be reduced; construction fee can be reduced; and the medium strength aluminium alloy has significant economic benefits and social benefits. | 无锡华能电缆有限公司 | 无锡华能电缆有限公司 | CN103820685B | 中国 | C22C21/08 | CN103820685A; CN103820685B
1595 | CN201510965089.X | 2015-12-21 | 发明申请 | 2016-05-18 | 驳回 | 一种高性能的纳米镁基储氢材料及其制备方法 | High-performance nano magnesium-based hydrogen storage material and preparation method thereof | 本发明公开了一种高性能的纳米镁基储氢材料及其制备方法。该按质量百分比由如下组分制成，镁：93-97％，石墨烯载镍和钯催化剂：3-7％。其制备方法包括：球磨预处理步骤；氢化燃烧合成步骤；强力球磨后处理步骤。采用本发明方法制备的纳米镁基储氢材料具有高活性高容量，吸放氢性能优异。 | The invention discloses a high-performance nano magnesium-based hydrogen storage material and a preparation method thereof. The high-performance nano magnesium-based hydrogen storage material is prepared from the following components in percentage by mass : 93-97% of magnesium, and 3-7% of a graphene nickel and palladium supported catalyst. The preparation method for the high-performance nano magnesium-based hydrogen storage material comprises a ball-milling pretreatment step; a hydriding combustion synthesis step and a strong ball-milling after-treatment step. The nano magnesium-based hydrogen storage material prepared by the preparation method has high activity, high capacity and excellent hydrogen absorption and desorption performances. | 安泰科技股份有限公司 | 安泰科技股份有限公司 | CN105586519A | 中国 | C22C23/00 | CN105586519A
1596 | ATE798729 | 2005-03-25 | 发明申请 | 2016-05-15 | 权利终止 | 金属玻璃层压品，及其生产方法和应用 | Metallic glass laminates, production methods and applications thereof | 本发明的一种金属玻璃叠层体，其特征是 : 金属玻璃层的非晶相 形成于衬底表面，和不存在连续孔隙(针孔)通过金属玻璃层。 所述金属玻璃叠层体是优选通过凝固以及叠层至少部分的所述金属玻璃粉末 在熔融状态或过冷液体状态中在衬底表面。 由于致密的金属玻璃的层同质非晶相， 金属玻璃的功能，如耐腐蚀性和耐磨性可充分地发挥。 一种厚和大面积金属玻璃层可以形成。 金属玻璃层也可以形成各种形状在过冷液态温度范围。 另外，金属玻璃体材可以通过去除衬底。 所述金属玻璃叠层体和金属玻璃体材可以利用用于燃料电池隔板， 氢分离膜，氢传感器，钎焊料侵蚀用构件等。 | A metallic glass laminate of the present invention is characterized in that a thermal sprayed coating layer of a metallic glass of amorphous phase is formed on the substrate surface, and there is no continuous pore (pinhole) through the thermal sprayed coating layer of the metallic glass , wherein the supercooled liquid temperature range ”Tx of the metallic glass is equal to or more than 30°C, and wherein the porosity of the thermal sprayed coating layer of the metallic glass is equal to or less than 2%. The metallic glass laminate is preferably obtained by solidification and lamination of at least part of the metallic glass powder in the supercooled liquid state on the substrate surface. Because of the dense metallic glass layer of homogenous amorphous phase, the functionalities of metallic glass such as corrosion resistance and wear resistance can be satisfactorily provided. A thick and a large-area metallic glass layer can be formed. The metallic glass layer can also be formed into various shapes within the supercooled liquid temperature range. In addition, a metallic glass bulk can be obtained by removing the substrate. The metallic glass laminate and the metallic glass bulk are utilized for a fuel cell separator, a hydrogen separation membrane, a hydrogen sensor, a solder-corrosion resisting member, etc. | Tohoku Techno Arch Co., Ltd. | Tohoku Techno Arch Co., Ltd. | ATE798729T1 | 奥地利 | C22C45/02 | CN103320783B; KR101247410B1; CN1938442A; ES2561897T3; WO2005093113A1; EP1736564A4; CN1938442B; CN103320783A; US20080248222A1; EP2479309B1; EP2479309A1; KR1020070008631A; ES2586586T3; EP1736564A1; EP1736564B1; US7906219B2; ATE798729T1; DE602005049344T2
1597 | DE602011024351 | 2011-03-25 | 发明授权 | 2016-05-12 | 授权 | 储氢合金、储氢合金电极和二次电池 | HYDROGEN STORAGE ALLOY, HYDROGEN STORAGE ALLOY ELECTRODE, AND SECONDARY BATTERY | 本发明提供了一种吸氢合金，其包括由通式M1tM2uM3vCawMgxNiyM4z表示的化学组成，其中16 ×(d-1.870)/(d-R)‰× v‰× 16 ×(d-1.860)/(d-R)；1.6‰·w‰·3.2；4.1‰≤x‰≤5.1；3.2‰≤(y+z)/(t+u+v+w+x)‰≤3.4；t+u+v+w+x+y+z=100；M1是选自La、Pr和Nd的一种或多种元素；M2为V、Nb、Ta、Ti、Zr、Hf中的一种或多种元素；M3是一种或多种选自Sm、Gd、Tb、Dy、Ho、Er、Tm、Yb和Lu的元素；M4是选自Co、Mn、Al、Cu、Fe、Cr、Zn中的一种或多种元素；d是被选为M1的元素的平均原子半径；和r是选为M3的元素的平均原子半径；以及使用该电极的电极和二次电池。 | The present invention provides a hydrogen absorption alloy, which includes chemical composition represented by the general formula M1 t M2 u M3 v Ca w Mg x Ni y M4 z wherein 16 x (d - 1.870)/(d - r) ‰¤ v ‰¤ 16 x (d - 1.860)/(d - r); 1.6 ‰¤ w ‰¤ 3.2; 4.1 ‰¤ x ‰¤ 5.1; 3.2 ‰¤ (y + z)/(t+u+v+w+x) ‰¤ 3.4; t +u+v+w+x+y+z= 100; M1 is one or more elements selected from La, Pr, and Nd; M2 is one or more elements selected from V, Nb, Ta, Ti, Zr, and Hf; M3 is one or more elements selected from Sm, Gd, Tb, Dy, Ho, Er, Tm, Yb, and Lu; M4 is one or more elements selected from Co, Mn, Al, Cu, Fe, Cr, and Zn; d is an average atomic radius of the elements selected as M1; and r is an average atomic radius of the elements selected as M3; and an electrode and a secondary battery using the same. | Gs Yuasa International Ltd. | Gs Yuasa International Ltd. | DE602011024351T2 | 德国 | C22C19/00 | JP5700305B2; JPWO2011122462A1; WO2011122462A1; US9450238B2; EP2554694A1; EP2554694A4; CN102834538A; CN102834538B; US20120315183A1; EP2554694B1; DE602011024351T2; ATE783231T1
1598 | EP12162139 | 2005-03-25 | 发明授权 | 2016-05-11 | 期限届满 | 金属玻璃层压品，及其生产方法和应用 | Metallic glass laminates, production methods and applications thereof | 本发明的一种金属玻璃叠层体，其特征是 : 金属玻璃层的非晶相 形成于衬底表面，和不存在连续孔隙(针孔)通过金属玻璃层。 所述金属玻璃叠层体是优选通过凝固以及叠层至少部分的所述金属玻璃粉末 在熔融状态或过冷液体状态中在衬底表面。 由于致密的金属玻璃的层同质非晶相， 金属玻璃的功能，如耐腐蚀性和耐磨性可充分地发挥。 一种厚和大面积金属玻璃层可以形成。 金属玻璃层也可以形成各种形状在过冷液态温度范围。 另外，金属玻璃体材可以通过去除衬底。 所述金属玻璃叠层体和金属玻璃体材可以利用用于燃料电池隔板， 氢分离膜，氢传感器，钎焊料侵蚀用构件等。 | A metallic glass laminate of the present invention is characterized in that a thermal sprayed coating layer of a metallic glass of amorphous phase is formed on the substrate surface, and there is no continuous pore (pinhole) through the thermal sprayed coating layer of the metallic glass , wherein the supercooled liquid temperature range ”Tx of the metallic glass is equal to or more than 30°C, and wherein the porosity of the thermal sprayed coating layer of the metallic glass is equal to or less than 2%. The metallic glass laminate is preferably obtained by solidification and lamination of at least part of the metallic glass powder in the supercooled liquid state on the substrate surface. Because of the dense metallic glass layer of homogenous amorphous phase, the functionalities of metallic glass such as corrosion resistance and wear resistance can be satisfactorily provided. A thick and a large-area metallic glass layer can be formed. The metallic glass layer can also be formed into various shapes within the supercooled liquid temperature range. In addition, a metallic glass bulk can be obtained by removing the substrate. The metallic glass laminate and the metallic glass bulk are utilized for a fuel cell separator, a hydrogen separation membrane, a hydrogen sensor, a solder-corrosion resisting member, etc. | Tohoku Techno Arch Co., Ltd. | Tohoku Techno Arch Co., Ltd. | EP2479309B1 | 欧洲专利局 | C22C45/02 | CN103320783B; KR101247410B1; CN1938442A; ES2561897T3; WO2005093113A1; EP1736564A4; CN1938442B; CN103320783A; US20080248222A1; EP2479309B1; EP2479309A1; KR1020070008631A; ES2586586T3; EP1736564A1; EP1736564B1; US7906219B2; ATE798729T1; DE602005049344T2 | 3 |  | Tohoku Techno Arch Co., Ltd.; Tohoku University; Topy Kogyo Kabushiki Kaisha
1599 | EP14775492 | 2014-03-28 | 发明申请 | 2016-05-11 | 授权 | 氢用钢结构体、氢用蓄压器及氢用管线的制造方法 | STEEL STRUCTURE FOR HYDROGEN, AND METHOD FOR MANUFACTURING PRESSURE ACCUMULATOR FOR HYDROGEN AND LINE PIPE FOR HYDROGEN | 提供一种在高压氢气氛下的疲劳裂纹扩展率比现有技术中使用的钢低、耐氢脆化性高的氢储罐、氢管线管等氢气用钢结构体。所述氢气用钢组织在高压氢气中具有高的耐氢脆性，其具有钢显微组织，所述钢显微组织包括以面积比计10%至95%的贝氏体、以面积比计10%至95%的马氏体和以面积比计10%至95%的珠光体中的任意一种，其余部分基本上为铁素体。 | Provided is a steel structure for hydrogen gas such as a hydrogen storage tank or a hydrogen line pipe which achieves a lower fatigue crack propagation rate in a high-pressure hydrogen atmosphere than steels used in the related art and has high hydrogen embrittlement resistance. The steel structure for hydrogen gas, which has high hydrogen embrittlement resistance in high-pressure hydrogen gas, has a steel microstructure including any one of 10% to 95% of bainite on an area-ratio basis, 10% to 95% of martensite on an area-ratio basis, and 10% to 95% of pearlite on an area-ratio basis, with the balance being substantially ferrite. | Jfe Steel Corp | Jfe Steel Corp | EP2980247A4 | 欧洲专利局 | C22C38/00 | KR1020150125986A; US20160060738A1; WO2014156188A1; JPWO2014156188A1; CA2907514C; EP2980247A4; JP5713152B2; KR101752173B1; EP2980247B1; AU2014245562A1; AU2014245562B2; EP2980247A1; CA2907514A1; CN105102653B; CN105102653A; DE602014088620T2; ATE1622512T1
1600 | CN201310636343.2 | 2013-12-03 | 发明授权 | 2016-05-04 | 授权 | 粉末冶金用钽和/或铌粉及其制备方法 | Powder metallurgy tantalum and/or niobium and its preparation method | 本发明提供了一种制备粉末冶金用钽和/或铌粉的方法，该方法包括步骤：(1)热处理烧结：将原料钽和/或铌粉热处理烧结，烧结结束后冷却并进行钝化，得到烧结块；(2)氢化制粉：将热处理得到的烧结块氢化后制粉，得到氢化的钽和/或铌粉；(3)脱氢降氧：将氢化的钽和/或铌粉加入还原性金属进行脱氢和脱氧热处理，得到还原性金属氧化物、残留还原性金属、脱氢和脱氧的钽和/或铌粉的混合物；和(4)酸洗除杂：对脱氢降氧后得到的混合物进行酸洗、烘干，得到适用于粉末冶金的钽和/或铌粉。该方法适用于回收和处理电容器用高比容钽和/或铌粉的生产过程中产生的废钽和/或铌粉，从而制备出适用于粉末冶金用的钽和/或铌粉，并且需要的设备投资小，对原料的适应能力强，工艺流程短，并且处理过程安全系数高。 | The invention provides a preparing method of powder metallurgy tantalum powder and/or niobium powder. The method comprises the steps that (1) heat treatment sintering is conducted, wherein heat treatment sintering is conducted on raw tantalum powder and/or the niobium powder and after sintering is accomplished, cooling is conducted and then passivation is conducted so that a sintered block can be obtained; (2) hydrogenation and powder preparation are conducted, wherein the sintered block obtained through heat treatment is hydrogenated and powder is prepared so that the hydrogenated tantalum powder and/or the hydrogenated niobium powder can be obtained; (3) dehydrogenation and oxygen reduction are conducted, wherein reducibility metal is added to the hydrogenated tantalum powder and/or the niobium powder so that dehydrogenating and deoxygenating heat treatment can be conducted, and therefore a mixture of reducibility metallic oxide, residue reducibility metal, dehydrogenated and deoxidized tantalum powder and/or the niobium powder can be obtained; (4) acid pickling and impurity removal are conducted, wherein acid pickling and drying are conducted on a mixture obtained through dehydrogenation and oxygen reduction so that the tantalum powder and/or the niobium powder suitable for powder metallurgy can be obtained. The method is suitable for recycling and treating the waste tantalum powder and/or the niobium powder generated in the process of production of the high-specific-volume tantalum powder and/or the niobium powder for a capacitor so that the tantalum powder and/or the niobium powder suitable for powder metallurgy can be prepared, investment of needed devices is small, the adaptive capacity to raw materials is strong, the technological process is short, and the safety coefficient of the treatment process is high. | 宁夏东方钽业股份有限公司 | 宁夏东方钽业股份有限公司 | CN103600086B | 中国 | B22F9/16 | CN103600086A; CN103600086B
1601 | CN201310044675.1 | 2013-02-04 | 发明授权 | 2016-05-04 | 未缴年费 | 储氢装置的制造方法 | Hydrogen storage device manufacturing method | 本发明公开一种储氢装置的制造方法，该储氢装置的制造方法由以下步骤制成：(1)将金属粉、黏结剂及填充剂混合得到一种罐体外壳喂料；(2)将金属粉、盐类、黏结剂及填充剂混合得到一种多孔性结构喂料；(3)将罐体外壳喂料于射出机内射出成型一罐体外壳生胚；(4)将罐体外壳生胚置于射出机内，后将多孔性结构喂料于罐体外壳生胚内一体射出成型一多孔性结构生胚；(5)将一体射出成型的罐体外壳生胚及多孔性结构生胚浸泡于水中，以将多孔性结构生胚中的盐类溶出，形成固定比例的空孔；(6)去除罐体外壳生胚及多孔性结构生胚中的填充剂；(7)将分别去盐和去除填充剂的罐体外壳生胚及多孔性结构生胚进行高温烧结，以去除罐体外壳生胚及多孔性结构生胚中的黏结剂，并将金属粉致密化，以制成本发明的储氢装置。本发明使制成的储氢装置为一体成形，无缝接合，可有效避免焊道裂化，氢脆破坏等各种效应。 | The invention discloses a manufacturing method of a hydrogen storage device. The manufacturing method of the hydrogen storage device includes steps of (1) mixing metal powder, adhesives and filler to obtain tank shell feed; (2) mixing metal powder, salt, adhesives and filler to obtain porous structure feed; (3) injecting the tank shell feed in an injection molding machine to form a tank shell blank; (4) disposing the tank shell blank in the injection molding machine and injecting the porous structure feed into the tank shell blank integrally to form a porous structure blank; (5) soaking the integrally injected tank shell blank and the integrally injected porous structure blank into the water, dissolving the salt in the porous structure blank to form hollow holes in fixed proportion; (6) in order to remove the adhesives of the tank shell blank and the porous structure blank, removing the filler in the tank shell blank and the porous structure blank; (7) sintering the tank shell blank and the porous structure blank which are subjected to salt removal and filler removal respectively at the temperature, compacting the metal powder so as to manufacture the hydrogen storage device. The manufactured hydrogen storage device is integrally formed and seamlessly connected, and various effects such as cracking of welding beads and damages of hydrogen brittleness can be effectively avoided. | 东莞富强电子有限公司; 正崴精密工业股份有限公司 | 东莞富强电子有限公司; 正崴精密工业股份有限公司 | CN103962561B | 中国 | B22F3/22 | CN103962561B; CN103962561A
1602 | CN201410239807.0 | 2014-05-24 | 发明授权 | 2016-05-04 | 未缴年费 | 一种稀土合金浆液储氢装置及其储氢方法 | A rare earth alloy slurry hydrogen storage device and its method of storing hydrogen | 本发明公开了一种稀土合金浆液储氢装置及其储氢方法；该装置包括氢源瓶1、管道2，还包括高压反应釜3、氢库4、热电耦6、搅拌装置7，高压反应釜3上设置有氢源充入接口31、排气口32、真空抽取接口33、加料口34和出料口35，热电耦设置在高压反应釜内，所述氢库、氢源充入口、排气口、真空抽取接口上分别设置有压力表或压力传感器；该方法的步骤：→进料抽真空→活化反应→制作浆液→吸氢反应→检测→出料；其优点是，较好地解决了固体稀土合金储氢技术造成的管路堵塞和容器破裂等问题，克服了液体储氢其释氢效率偏低的不足，通过浆液中稀土合金与有机溶剂的调节，改变了稀土合金浆液体系性能，为制作大容量高性能电池提供了电池材料。 | The invention discloses a rare earth alloy slurry hydrogen storage device and a hydrogen storage method thereof. The device comprises a hydrogen source bottle 1, a pipeline 2, a high-pressure reactor 3, a hydrogen storeroom 4, a thermoelectric coupler 6 and a stirrer 7. The high-pressure reactor 3 is provided with a hydrogen source filling connector 31, a vent 32, a vacuum extraction connector 33, a feeding opening 34 and a discharge opening 35. The thermoelectric coupler is disposed in the high-pressure reactor. The hydrogen storeroom, the hydrogen source filling connector, the vent and the vacuum extraction connector are respectively provided with a pressure gage or a pressure sensor. The method includes steps of : feeding, vacuumizing, activating, manufacturing slurry, performing a hydrogen absorption reaction, detecting and discharging. The rare earth alloy slurry hydrogen storage device and the method are advantageous in that : the problems of pipeline blocking, container cracking, and the like which are caused by solid rare earth alloy hydrogen storage technologies are overcome, the disadvantage that the hydrogen release efficiency of liquid hydrogen storage is low is overcome, the performance of a rare earth alloy slurry liquid system is changed by adjusting the rare earth and the organic solvent, and a battery material is provided for manufacturing a large-capacity high-performance battery. | 罗文浪 | 罗文浪 | CN104016302B | 中国 | C01B6/24 | CN104016302A; CN104016302B
1603 | CN201410532394.5 | 2014-10-11 | 发明授权 | 2016-05-04 | 授权 | 一种增强Zr2Fe合金抗空气毒化性能的方法 | A reinforced Zr2Fe alloy anti-air-poisoning characteristic method of the | 本发明公开一种增强Zr2Fe合金抗空气毒化性能的方法，包括：S1：将Zr2Fe合金颗粒和不锈钢球同时装入不锈钢真空球磨罐中，并接入贮氢性能测试系统；S2：对不锈钢真空球磨罐进行抽空，充入Ar气；S3：对Zr2Fe合金颗粒进行球磨；S4：向不锈钢真空球磨罐中充入Ar气，使Zr2Fe合金颗粒钝化；S5：将不锈钢真空球磨罐置于手套箱中，控制空气进气量，使Zr2Fe合金粉末缓慢暴露于空气中；S6：筛分Zr2Fe合金粉末；S7：制备二氧化硅溶胶；S8：将Zr2Fe合金粉末加入到二氧化硅溶胶中搅拌，形成膏状物；S9：将膏状物加热烘干。本发明解决了Zr2Fe合金抗空气毒化能力差的问题，增强Zr2Fe合金的使用稳定性，延长了Zr2Fe合金的使用寿命。 | The invention discloses a method for enhancing air poison resistance of Zr2Fe alloy. The method for enhancing the air poison resistance of the Zr2Fe alloy includes steps : S1, simultaneously loading Zr2Fe alloy particles and stainless steel balls into a stainless steel vacuum ball milling tank, and connecting the stainless steel vacuum ball milling tank with a hydrogen storage performance test system; S2, pumping gas out of the stainless steel vacuum ball milling tank, and inflating the stainless steel vacuum ball milling tank with argon gas; S3, performing ball milling on the Zr2Fe alloy particles; S4, inflating the stainless steel vacuum ball milling tank with the argon gas, and passivating the Zr2Fe alloy particles; S5, placing the stainless steel vacuum ball milling tank into a glove box, controlling air inflow of air, and exposing Zr2Fe alloy powder to air; S6, sieving the Zr2Fe alloy powder; S7, preparing silicon dioxide sol; S8, adding the Zr2Fe alloy powder into the silicon dioxide sol and stirring the Zr2Fe alloy powder so as to form cream; S9, heating and drying the cream. The method for enhancing the air poison resistance of the Zr2Fe alloy solves the problem that the Zr2Fe alloy is poor in air poison resisting ability, strengthens use stability of the Zr2Fe alloy, and prolongs use life of the Zr2Fe alloy. | 中国工程物理研究院材料研究所 | 中国工程物理研究院材料研究所 | CN104259452B | 中国 | B22F1/00 | CN104259452B; CN104259452A
1604 | CN201510995217.5 | 2015-12-28 | 发明申请 | 2016-05-04 | 未缴年费 | 高硬、高强、高韧铝合金及其制法及同步器齿环的制法 | High-hardness, high-strength and high-toughness aluminium alloy, preparation method of aluminium alloy, and preparation method of synchronizer toothed ring | 一种高硬、高强、高韧铝合金，其组成包括：7.36～10.21重量%的锌；2.18～3.56重量%的镁；1.9～2.8重量%的铜；0.15～0.40重量%的锆；0.12～0.36重量%的铁；0.05～0.45重量%的硅；0.01～0.03重量%的铒/镧/铈；余量为铝；以及不可避免的杂质。本发明还涉及一种制备上述高硬、高强、高韧铝合金的方法。本发明还涉及高硬、高强、高韧同步器齿环的制备方法。本发明通过对熔炼和热处理工艺进行改良，使得其制得的铝合金同时具有高硬度、高抗拉强度、高屈服强度的优良力学性能，当其用于制备同步器齿环时，制得的产品表面强度和耐磨性均大大提高，有利于提高产品的品质及使用寿命。 | The invention discloses a high-hardness, high-strength and high-toughness aluminium alloy which comprises the components : 7.36-10.21wt% of zinc, 2.18-3.56wt% of magnesium, 1.9-2.8wt% of copper, 0.15-0.40wt% of zirconium, 0.12-0.36wt% of iron, 0.05-0.45wt% of silicon, 0.01-0.03wt% of erbium/lanthanum/cerium, and the balance aluminum and unavoidable impurities. The invention also relates to a preparation method of the high-hardness, high-strength and high-toughness aluminium alloy and a preparation method of a high-hardness, high-strength and high-toughness synchronizer toothed ring. Through the improvement on smelting and heat treatment technologies, the prepared aluminium alloy has excellent mechanical properties such as high hardness, high tensile strength and high yield strength; and when the aluminium alloy is used to prepare the synchronizer toothed ring, the surface strength and the abrasive resistance of the prepared synchronizer toothed ring are improved greatly, and the quality and service life of the synchronizer toothed ring can be improved and increased. | 福建省德业熙轻合金科技股份有限公司 | 福建省德业熙轻合金科技股份有限公司 | CN105543593A | 中国 | C22C21/10 | CN105543593B; CN105543593A
1605 | CN201310362901.0 | 2013-08-16 | 发明授权 | 2016-04-27 | 未缴年费 | 一种无镨钕、无钴的高容量含镁超晶格储氢合金 | A non-signal, non-cobalt high capacity of the hydrogen storage alloy of magnesium containing superlattice | 本发明涉及一种无镨钕、无钴的高容量含镁超晶格储氢合金，其特征是，其组成的化学式为：Mm1-x-yLaxMgyNiaAlb、Mm1-x-y-zLaxMgyMzNiaAlb、Mm1-x-yLaxMgyNiaAlbNc或Mm1-x-y-zLaxMgyMzNiaAlbNc中的一种，其中，Mm为稀土或混合稀土金属，至少含有La、Ce、Y、Sm、Gd中的一种或一种以上；M为Ti、Zr、Hf中的一种或一种以上；N为Mn、Sn、Cr、V、W、Mo中的一种或一种以上；x、y、z、a、b、c表示摩尔比。与现有技术相比，本发明的优点是：放电容量大、成本低、低自放电性能好。 | The invention relates to praseodymium-free, neodymium-free and cobalt-free high capacity superlattice hydrogen storage alloy containing magnesium. The alloy is characterized in that a composite chemical formula of the alloy is one of Mm(1-x-y)LaxMgyNiaAlb, Mn(1-x-y-z)LaxMgyMzNiaAlb, Mm(1-x-y)LaxMgyNiaAlbNc or Mm(1-x-y-z)LaxMgyMzNiaAlbNc, wherein Mm is rare earth or misch metal at least containing one or more than one of La, Ce, Y, Sm and Gd; M is one or more than one of Ti, Zr and Hf; N is one or more than one of Mn, Sn, Cr, V, W and Mo; x, y, z, a, b and c represent molar ratios. Compared with the prior art, the alloy has the advantages of large discharge capacity, low cost and good low self discharge property. | 鞍山鑫普新材料有限公司; 包头鑫普新材料有限公司 | 鞍山鑫普新材料有限公司; 包头鑫普新材料有限公司 | CN103436738B | 中国 | C22C19/00 | CN103436738A; CN103436738B
1606 | CN201410453978.3 | 2014-09-09 | 发明授权 | 2016-04-27 | 未缴年费 | 超晶格贮氢合金的制备方法 | Superlattice hydrogen storage alloy preparation method | 本发明涉及一种超晶格RE-Mg-Ni系贮氢合金的制备方法，(RExMgy)(NikCoaAlbMnc)n+zwt%钛锆钒合金，RE是至少一种或几种稀土元素的混合；将原料在高频悬浮熔炼炉中惰性气体保护下熔炼，然后将所得合金铸锭在真空退火炉惰性气体保护下退火得到所需合金铸锭，将合金铸锭粉碎，加入钛锆钒合金，一并机械球磨。本发明制得的合金活化性能好；具有较高的电化学容量；具有较长的循环寿命。 | The invention relates to a method for preparing a superlattice RE-Mg-Ni series hydrogen storing alloy which comprises (RExMgy)(NikCoaAlbMnc)n+z wt% titanium-zirconium-vanadium alloy, wherein RE is a mixture of at least one or more rare earth elements; raw materials are smelted in a high-frequency levitation smelting furnace under the protection of inert gas, then an obtained alloy ingot is annealed in a vacuum annealing furnace under the protection of inert gas to obtain a required alloy ingot, the alloy ingot is smashed, a titanium-zirconium-vanadium alloy is added, and mechanical ball milling is carried out together. The prepared alloy has the advantages of good activation property, higher electrochemical capacity, and longer cycle life. | 上海纳米技术及应用国家工程研究中心有限公司 | 上海纳米技术及应用国家工程研究中心有限公司 | CN104294087B | 中国 | C22C19/03 | CN104294087A; CN104294087B
1607 | ATE783231 | 2011-03-25 | 发明申请 | 2016-04-15 | 权利终止 | 储氢合金、储氢合金电极和二次电池 | HYDROGEN STORAGE ALLOY, HYDROGEN STORAGE ALLOY ELECTRODE, AND SECONDARY BATTERY | 本发明提供了一种吸氢合金，其包括由通式M1tM2uM3vCawMgxNiyM4z表示的化学组成，其中16 ×(d-1.870)/(d-R)‰× v‰× 16 ×(d-1.860)/(d-R)；1.6‰·w‰·3.2；4.1‰≤x‰≤5.1；3.2‰≤(y+z)/(t+u+v+w+x)‰≤3.4；t+u+v+w+x+y+z=100；M1是选自La、Pr和Nd的一种或多种元素；M2为V、Nb、Ta、Ti、Zr、Hf中的一种或多种元素；M3是一种或多种选自Sm、Gd、Tb、Dy、Ho、Er、Tm、Yb和Lu的元素；M4是选自Co、Mn、Al、Cu、Fe、Cr、Zn中的一种或多种元素；d是被选为M1的元素的平均原子半径；和r是选为M3的元素的平均原子半径；以及使用该电极的电极和二次电池。 | The present invention provides a hydrogen absorption alloy, which includes chemical composition represented by the general formula M1 t M2 u M3 v Ca w Mg x Ni y M4 z wherein 16 x (d - 1.870)/(d - r) ‰¤ v ‰¤ 16 x (d - 1.860)/(d - r); 1.6 ‰¤ w ‰¤ 3.2; 4.1 ‰¤ x ‰¤ 5.1; 3.2 ‰¤ (y + z)/(t+u+v+w+x) ‰¤ 3.4; t +u+v+w+x+y+z= 100; M1 is one or more elements selected from La, Pr, and Nd; M2 is one or more elements selected from V, Nb, Ta, Ti, Zr, and Hf; M3 is one or more elements selected from Sm, Gd, Tb, Dy, Ho, Er, Tm, Yb, and Lu; M4 is one or more elements selected from Co, Mn, Al, Cu, Fe, Cr, and Zn; d is an average atomic radius of the elements selected as M1; and r is an average atomic radius of the elements selected as M3; and an electrode and a secondary battery using the same. | Gs Yuasa International Ltd. | Gs Yuasa International Ltd. | ATE783231T1 | 奥地利 | C22C19/00 | JP5700305B2; JPWO2011122462A1; WO2011122462A1; US9450238B2; EP2554694A1; EP2554694A4; CN102834538A; CN102834538B; US20120315183A1; EP2554694B1; DE602011024351T2; ATE783231T1
1608 | CN201310651533.1 | 2013-12-09 | 发明授权 | 2016-04-13 | 未缴年费 | 纳米晶-非晶高容量贮氢电极合金及其制备方法 | Nanocrystaline-amorphous high capacity hydrogen storage electrode alloy and method for making same | 本发明公开了一种纳米晶-非晶高容量贮氢电极合金及其制备方法，其成分为：(Mg24-xZrxNi12-yCoy)1-zNdz, 式中x，y，z为原子比，0&lt; x&lt; 2, 1&lt; y&lt; 4, 0.05&lt; z&lt; 0.20。其制备方法是在惰性气体保护下采用感应加热熔融，将熔融合金注入铜铸模，获得圆柱状铸锭。将铸锭装入石英管，感应加热融化后，通过石英管底部的狭缝喷嘴连续喷落在旋转的水冷铜辊的表面，获得具有纳米晶-非晶结构的快淬态合金薄带。本发明通过成分设计及结构调整改善了Mg2Ni型合金的电化学贮氢性能，特别是使其电化学循环稳定性得到大幅度提升。 | The invention discloses a nanocrystalline-amorphous high-capacity hydrogen storage electrode alloy and a preparation method thereof. The alloy has a chemical formula (Mg[24-x]ZrxNi[12-y]Coy)[1-z]Ndz, wherein x, y and z are atomic ratios; x is more than 0 and less than 2, y is more than 1 and less than 4, and z is more than 0.05 and less than 0.20. The preparation method comprises the following steps of performing induction heating melting under the protection of inert gas, and injecting a molten alloy into a copper casting mold to obtain a cylindrical cast ingot; placing the cast ingot in a quartz tube, performing induction heating melting, and continuously spraying the molten cast ingot on the surface of a rotating water-cooled copper roller by using a slit nozzle in the bottom of the quartz tube to obtain a rapidly-quenched thin alloy strip with a nanocrystalline-amorphous structure. According to the alloy and the method, the electrochemical hydrogen storage performance of an Mg2Ni type alloy is improved by component design and structure regulation, and particularly, the electrochemical cycling stability is greatly improved. | 内蒙古科技大学 | 内蒙古科技大学 | CN103643178B | 中国 | C22C45/00 | CN103643178B; CN103643178A
1609 | CN201410141891.2 | 2014-04-10 | 发明授权 | 2016-04-13 | 授权 | 一种耐低温铝合金型材及其制备方法 | A low temperature resistant aluminum alloy section material and method of preparing the same | 本发明公开了一种耐低温铝合金型材及其制备方法，该合金按重量百分比组成为：Si 0.3-0.5、Fe≤0.1、Cu 1.5-2.5、Mn 0.4-0.8、Mg 0.8-1.4、Cr 0.05-0.15、Zn 0.2-0.3、Ni 0.25-0.45、Mo 0.15-0.25、Li 0.3-0.6、Pd 0.1-0.2、Eu 0.05-0.1、Tb 0.04-0.06，余量为Al。本发明铝合金型材具有优异的耐低温性能，在20K低温环境下仍保持较高的强度、塑性和韧性，不易发生冷脆低温转变，抗疲劳性强，经久耐用，可用于制造航天飞机、火箭动力装置的液氢、液氧储箱以及低温超导磁体的结构支撑件。 | The invention discloses a low temperature-resistant aluminum alloy section and a preparation method thereof. An alloy comprises, by weight, 0.3 to 0.5% of Si, no more than 0.1% of Fe, 1.5 to 2.5% of Cu, 0.4 to 0.8% of Mn, 0.8 to 1.4% of Mg, 0.05 to 0.15% of Cr, 0.2 to 0.3% of Zn, 0.25 to 0.45% of Ni, 0.15 to 0.25% of Mo, 0.3 to 0.6% of Li, 0.1 to 0.2% of Pd, 0.05 to 0.1% of Eu and 0.04 to 0.06% of Tb, with the balance being Al. The aluminum alloy section provided by the invention has excellent low temperature resistance, good fatigue resistance and durability, can maintain high strength, plasticity and toughness in a low temperature environment with a temperature of 20 K, hardly undergoes cold brittleness low temperature conversion and is applicable to manufacture of liquid hydrogen and liquid oxygen storage tanks of space shuttles and rocket power units and structural support members of low temperature superconducting magnets. | 安徽乾通教育制造有限公司 | 重庆爱尔思轻合金有限公司 | CN103981411B | 中国 | C22C21/18 | CN103981411B; CN103981411A | 3 | 凤阳爱尔思轻合金精密成型有限公司; 安徽乾通教育装备制造有限公司; 江苏海德曼新材料股份有限公司 | 重庆爱尔思轻合金有限公司; 江苏海德曼新材料股份有限公司; 凤阳爱尔思轻合金精密成型有限公司
1610 | CN201410532678.4 | 2014-10-11 | 发明授权 | 2016-04-13 | 授权 | 增强ZrCo合金抗CO、CO2、空气毒化及抗粉化性能的方法 | Reinforced ZrCo alloy anti-CO, CO 2, air-poisoning and pulverization method of performance | 本发明公开增强ZrCo合金抗CO、CO2、空气毒化及抗粉化性能的方法，包括：S1：制备ZrCo合金粉末；S2：筛分ZrCo合金粉末；S3：混合乙醇和去离子水混合，得到混合液；S4：加入浓盐酸调节PH值，得到第一混合物；S5：混合正硅酸乙酯和乙醇，得到第二混合物；S6：将第一混合物和第二混合物混合，得到第三混合物；S7：静置第三混合物；S8：使第三混合物中的乙醇挥发；S9：加入亲水性气相二氧化硅，得到二氧化硅溶胶；S10：将ZrCo合金粉末加入到二氧化硅溶胶中，形成膏状物；S11：将膏状物加热烘干，形成包裹后的颗粒。本发明解决了ZrCo合金抗粉化和抗毒化能力差的问题，增强ZrCo合金的使用稳定性，延长了ZrCo合金的使用寿命。 | The invention discloses a method for enhancing the performance of ZrCo alloy to resist CO, CO2 and air poison and the anti-pulverization performance of the alloy, which comprises the steps of S1 : preparing ZrCo alloy powder; S2 : sieving the ZrCo alloy powder; S3 : mixing ethyl alcohol with deionized water, and stirring to obtain a mixed solution; S4 : adding concentrated hydrochloric acid to adjust the pH value and obtain a first mixture; S5 : mixing tetraethoxysilane with ethyl alcohol to obtain a second mixture; S6 : mixing the first mixture with the second mixture to obtain a third mixture; S7 : standing, and heating the third mixture to volatilize the ethyl alcohol; S8 : adding hydrophilic gaseous phase silicon dioxide to the third mixture so as to obtain a silicon dioxide sol; S9 : adding the ZrCo alloy powder to the silicon dioxide sol so as to obtain paste; S10 : heating and drying the paste. According to the method disclosed by the invention, the problem that the ZrCo alloy is poor in anti-pulverization capability and poor in anti-poison capability is solved, the use stability of the ZrCo alloy is enhanced, and the service life of the ZrCo alloy is prolonged. | 中国工程物理研究院材料研究所 | 中国工程物理研究院材料研究所 | CN104308144B | 中国 | B22F1/02 | CN104308144B; CN104308144A
1611 | CN201410532697.7 | 2014-10-11 | 发明授权 | 2016-04-13 | 授权 | 增强LaNi4.8Al0.2合金抗CO、CO2、空气毒化及抗粉化性能的方法 | Reinforced LaNi 4.8 Al 0.2 alloy anti-CO, CO 2, air-poisoning and pulverization method of performance | 本发明公开增强LaNi4.8Al0.2合金抗CO、CO2、空气毒化及抗粉化性能的方法，包括：S1：制备LaNi4.8Al0.2合金粉末；S2：筛分LaNi4.8Al0.2合金粉末；S3：混合乙醇和去离子水，得到混合液；S4：加入浓盐酸调节PH值，得到第一混合物；S5：混合正硅酸乙酯和乙醇，得到第二混合物；S6：将第一混合物和第二混合物混合，得到第三混合物；S7：静置第三混合物；S8：使第三混合物中的乙醇挥发；S9：加入亲水性气相二氧化硅，得到二氧化硅溶胶；S10：将LaNi4.8Al0.2合金粉末加入二氧化硅溶胶，形成膏状物；S11：将膏状物加热烘干，形成包裹颗粒。本发明解决了LaNi4.8Al0.2合金抗粉化和抗毒化能力差的问题，增强LaNi4.8Al0.2合金的使用稳定性，延长了LaNi4.8Al0.2合金的使用寿命。 | The invention discloses a method for enhancing the performance of LaNi4.8Al0.2 alloy to resist CO, CO2 and air poison and the anti-pulverization performance of the alloy, which comprises the steps of S1 : preparing LaNi4.8Al0.2 alloy powder; S2 : sieving the LaNi4.8Al0.2 alloy powder; S3 : mixing ethyl alcohol with deionized water to obtain a mixed solution; S4 : adding concentrated hydrochloric acid to adjust the pH value and obtain a first mixture; S5 : mixing tetraethoxysilane with ethyl alcohol to obtain a second mixture; S6 : mixing the first mixture with the second mixture to obtain a third mixture; S7 : standing, and heating the third mixture to volatilize the ethyl alcohol; S8 : adding hydrophilic gaseous phase silicon dioxide to the third mixture so as to obtain a silicon dioxide sol; S9 : adding the LaNi4.8Al0.2 alloy powder to the silicon dioxide sol so as to obtain paste; S10 : heating and drying the paste. According to the method disclosed by the invention, the problem that the LaNi4.8Al0.2 alloy is poor in anti-pulverization performance and poor in anti-poison capability is solved, the use stability of the LaNi4.8Al0.2 alloy is enhanced, and the service life of the LaNi4.8Al0.2 alloy is prolonged. | 中国工程物理研究院材料研究所 | 中国工程物理研究院材料研究所 | CN104308145B | 中国 | B22F1/02 | CN104308145B; CN104308145A
1612 | CN201410508978.9 | 2014-09-28 | 发明授权 | 2016-04-13 | 未缴年费 | 一种含铜储氢合金的制备方法及储氢合金 | A method for preparing a copper-containing hydrogen storage alloy of the hydrogen storage alloy, and | 本发明公开了一种含铜储氢合金的制备方法及储氢合金，包括：制备金属元素Al、Ni、Co、RE、Cu和Mn，纯度在99.9%以上，粒度为150~180目；按照重量称取各金属元素，其中重量比例为REAlxNi1-xCo0.3Cu2Mn0.5，其中，x=0.2~0.4，RE由Ce5~15at%、Pr40~55at%、La3~20at%和余量为Nd组成；用行星式球磨机充氩混合球磨3~5小时，球料比为(5~8) : 1，转速为200~290r/min；将获得的材料置于压力机中，用350~450MPa的压力压制成球形或圆柱形；将获得的中间品置于管式电阻炉中，在850-880K的温度、氩气保护下保温2.5~3.5小时，冷却至130~150℃固态烧结。本发明具有制备方法简单，充放电速度快，寿命长等优点。 | The invention discloses a preparation method of a copper-containing hydrogen storage alloy and the hydrogen storage alloy. The preparation method comprises the following steps : preparing metal elements Al, Ni, Co, Sc, Cu and Mn with the purity over 99.9% and the granularity of 150-180mesh; weighing the metal elements by weight in a weight ratio of ScAlxNiCo0.3Cu2Mn0.5, wherein x is equal to 0.2-0.4, and Sc consists of 5-15at% of Ce, 40-55at% of Pr, 3-20at% of La and the balance of Nd; introducing argon by using a planetary ball mill and mixing and ball-milling for 3-5 hours, wherein the ratio of grinding media to materials is (5-8) to 1 and the rotating speed is 200-290r/min; putting the obtained material in a press, and pressing to form spheres or cylinders by pressures of 350-450MPA; and putting the obtained intermediate product in a tubular resistance furnace, insulating for 2.5-3.5 hours at 850-880K under argon protection, cooling to 130-150 DEG C and sintering in a solid states. The copper-containing hydrogen storage alloy disclosed by the invention has the advantages of being simple in preparation method, high in charging and discharging speeds, long in service life and the like. | 江苏中容铜业有限公司 | 江苏中容铜业有限公司 | CN104313376B | 中国 | C22C1/04 | CN104313376B; CN104313376A
1613 | CN201510877178.9 | 2015-12-03 | 发明申请 | 2016-04-13 | 撤回 | 一种沸石复合镁基储氢材料的制备方法 | Preparation method of zeolite composite magnesium base hydrogen storage material | 本发明涉及一种沸石复合镁基储氢材料的制备方法，属于储氢材料制备领域。本发明首先将FeCl2进行脱水，碾磨过筛，再将干燥的二甲基甲酰胺搅拌混合后，再向其加入镁粉，对其升温搅拌，抽滤并收集滤饼，并利用干燥的二甲基甲酰胺和丙酮洗涤滤饼，接着将洗涤后的滤饼干燥，活化，加压，保温，冷却至室温后，与沸石分子在球磨机中球磨，制备得沸石复合Mg2FeH6粉末，再将其置于氢气活化反应釜中进行氢气处理即可。本发明的有益效果：制备的沸石复合镁基储氢材料吸放氢速度加快，在保持较高的储氢量的同时具有显著的动力学性能，放氢量为2.3～4.8wt.％，促进了镁基储氢材料的实用化开发。 | The invention relates to a preparation method of a zeolite composite magnesium base hydrogen storage material, and belongs to the field of preparation of hydrogen storage materials. Firstly, FeCl2 is dehydrated, grinded and sieved; then, dried dimethylformamide is mixed, and is added with magnesium powder for heating, stirring and extracting; filter cakes are collected, and are washed by using the dried dimethylformamide and acetone; then, the washed filter cakes are dried, activated, pressurized, insulated and cooled to room temperautre, and perform ball milling with zeolite molecules in a ball milling machine to prepare zeolite composite Mg2FeH6 powder; and the zeolite composite Mg2FeH6 powder is put in a hydrogen activation reaction kettle for hydrogen treatment. The preparation method has the following beneficial effects : the prepared zeolite composite magnesium base hydrogen storage material quickens the hydrogen sucking and releasing speed, and is prominent in dynamics performance when keeping higher hydrogen storage quantity; the hydrogen releasing quantity is 2.3-4.8 wt.%; and the practical development of the magnesium base hydrogen storage material is promoted. | 雷春生 | 雷春生 | CN105478798A | 中国 | B22F9/30 | CN105478798A
1614 | CN201410180956.4 | 2014-04-30 | 发明授权 | 2016-04-06 | 未缴年费 | 一种利用镁稀土废渣制备储氢材料的方法 | Using magnesium rare earth drog method of preparing hydrogen storage material | 一种利用镁稀土废渣制备储氢材料的方法，将熔炼过程中产生的镁合金废渣机械破碎，用200目筛选后，再加入纯镁粉、稀土粉和海绵钛，使得镁元素的含量为83～85％，稀土元素的含量为7～10％，海绵钛的含量占合金总质量的1～2％；将调节后的合金粉末装入球磨罐，按20～25 : 1的球料比加入直径为6mm的不锈钢磨球，转速为300～350r/min，运转30～35min后停转5～10min，球磨20～25h后得到100nm以下的储氢材料。本发明工艺设备简单，保护环境，价格低廉，适合工业化生产，所制得的储氢材料自重小，易活化，储氢量大，吸放氢温度适中，吸放氢动力学性能好。 | A method for preparation of a hydrogen storage material by utilizing a magnesium rare earth waste residue comprises the steps : carrying out mechanical crushing of a magnesium alloy waste residue generated in a smelting process, carrying out 200 mesh screening, then adding a pure magnesium powder, a rare earth powder and titanium sponge, and allowing the magnesium element content to be 83-85%, the rare earth element content to be 7-10%, and the titanium sponge content to account for 1-2% of the total mass of the alloy; loading the adjusted alloy powder into a ball milling tank, adding stainless steel grinding balls with the diameter of 6 mm according to the ball-to-material ratio of 20-25 : 1, after running for 30-35 min at the rotation speed of 300-350 r/min, stopping running for 5-10 min, carrying out ball milling for 20-25 h, and thus obtaining the hydrogen storage material with the particle size of 100 nm or less. The method is simple in process equipment, low in price and suitable for industrialized production, and protects the environment; and the prepared hydrogen storage material is small in self weight, easy to activate, large in hydrogen storage capacity, moderate in hydrogen absorption/release temperature, and good in hydrogen absorption/release kinetics performance. | 燕山大学 | 燕山大学 | CN104004933B | 中国 | C22C1/04 | CN104004933A; CN104004933B
1615 | CN201410299108.5 | 2014-06-29 | 发明授权 | 2016-04-06 | 授权 | 一种AB3型储氢合金的镀镍改性方法 | A AB 3 type hydrogen storage alloy of the nickel-plated modification method | 本发明公开了一种AB3型储氢合金的镀镍改性方法。通过真空感应熔炼法制备AB3型Mm0.78Mg0.22Ni2.48Mn0.09Al0.23Co0.47(Mm为混合稀土，组成的重量百分比为：82.3% La和17.7%Nd)母体合金，合金锭机械粉碎后，球磨60~90分钟，筛分200~300目颗粒粉末；取2克颗粒粉末放入200mL镀液中，搅拌5分钟，加入50 mL NaBH4溶液，搅拌20分钟，过滤，用去离子水和无水乙醇洗涤，在60℃下真空干燥6~10小时，制得表面镀镍的AB3型改性合金。本发明对AB3型储氢合金进行表面改性，制得具有较高放电容量、良好循环稳定性及优异动力学性能的合金电极。 | The invention discloses a nickel plating modification method for AB3 type hydrogen storage alloy. The nickel plating modification method for the AB3 type hydrogen storage alloy comprises the following steps of preparing AB3 type Mm0.78Mg0.22Ni2.48Mn0.09Al0.23Co0.47 parent alloy; mechanically smashing an alloy ingot; ball-milling the smashed alloy ingot for 60-90 minutes; screening the smashed alloy ingot into particle powder with 200-300 meshes; placing 2 grams of particle powder in 200mL of plating solution; stirring the plating solution for 5 minutes; adding 50mL of NaBH4 solution in the plating solution; stirring the mixture for 20 minutes; filtering the mixture; washing the mixture by using deionized water and absolute ethyl alcohol; and drying the mixture in a vacuum manner for 6-10 hours at the temperature of 60 DEG C so as to obtain the AB3 type modified alloy with a nickel plated surface. Mm is mischmetal and comprises the following ingredients in percentage by weight : 82.3% of La and 17.7% of Nd. By the nickel plating modification method, the AB3 type hydrogen storage alloy can be subjected to surface modification; and an alloy electrode with high discharge capacity, high circulation stability and excellent dynamics performance can be prepared. | 桂林理工大学 | 桂林理工大学 | CN104226985B | 中国 | B22F1/02 | CN104226985B; CN104226985A |  |  |  | 4 | 桂林理工大学 | 南宁红菱能源科技有限公司; 广西桂仁节能技术有限公司; 广西超星太阳能科技有限公司; 桂林青江建设工程有限公司 | 广西超星太阳能科技有限公司; 桂林青江建设工程有限公司; 广西桂仁节能技术有限公司; 南宁红菱能源科技有限公司
1616 | CN201510980924.7 | 2015-12-24 | 发明申请 | 2016-04-06 | 未缴年费 | 一种增强镁基氢化物解氢性能的方法 | Method for enhancing dehydrogenating property of magnesium-based hydride | 本发明公开了一种利用过渡金属与碳材料分序掺杂高效增强镁基氢化物(MgH2)解氢性能的方法。该方法以过渡金属与碳材料作为添加剂，采用先掺杂过渡金属、后掺杂碳材料的分序掺杂方式将两者与MgH2共球磨。第一步掺杂时，部分过渡金属实现在MgH2中的固溶掺杂，致使MgH2晶格畸变、结构稳定性降低、Mg-H键能削弱；第二步掺杂时，球磨产物中形成碳材料负载过渡金属的催化剂，且其均匀附着于MgH2颗粒表面，两者间的界面催化作用进一步削弱了MgH2中的Mg-H键能以及H从MgH2中解析的活化能。基于固溶掺杂与界面催化的双重效应，最终实现大幅度降低MgH2解氢温度、高效增强其解氢性能的目的。本发明方法操作简单，材料合成快，且原料易得，成本低廉，具有潜在的应用前景。 | The invention discloses a method for efficiently enhancing the dehydrogenating property of a magnesium-based hydride (MgH2) by using sequenced doping of transition metal and carbon materials. The method is characterized in that the transition metal and the carbon materials are taken as additives, and the transition metal, the carbon materials and the MgH2 are subjected to joint ball milling by using an sequenced doping mode of firstly doping the transition metal and subsequently doping the carbon materials; during first-step doping, solid solution doping of part of the transition metal in the MgH2 is realized, so that MgH2 crystal lattices are distorted, the structure stability is reduced, and Mg-H bond energy is weakened; during second-step doping, a catalyst for loading the carbon materials on the transition metal is formed in a ball milling product; in addition, the catalyst is uniformly attached to the surfaces of MgH2 particles; Mg-H bond energy in the MgH2 and activation energy for analyzing H from the MgH2 are further weakened by using an interface catalytic action between the catalyst and the MgH2 particles. Based on the double effect of solid solution doping and interface catalysis, the aims of greatly reducing the dehydrogenating temperature of the MgH2 and efficiently enhancing the dehydrogenating property of the MgH2 are achieved. The method disclosed by the invention has the advantages of simple operation, quick synthesis of materials, easily-obtained raw materials, low cost and potential application prospect. | 长沙理工大学 | 长沙理工大学 | CN105460892A | 中国 | C01B6/04 | CN105460892B; CN105460892A |  |  |  | 1 | 长沙理工大学 | 湖南龙罡智能科技有限公司 | 湖南龙罡智能科技有限公司
1617 | EP11762693 | 2011-03-25 | 发明授权 | 2016-03-23 | 授权 | 储氢合金、储氢合金电极和二次电池 | HYDROGEN STORAGE ALLOY, HYDROGEN STORAGE ALLOY ELECTRODE, AND SECONDARY BATTERY | 本发明提供了一种吸氢合金，其包括由通式M1tM2uM3vCawMgxNiyM4z表示的化学组成，其中16 ×(d-1.870)/(d-R)‰× v‰× 16 ×(d-1.860)/(d-R)；1.6‰·w‰·3.2；4.1‰≤x‰≤5.1；3.2‰≤(y+z)/(t+u+v+w+x)‰≤3.4；t+u+v+w+x+y+z=100；M1是选自La、Pr和Nd的一种或多种元素；M2为V、Nb、Ta、Ti、Zr、Hf中的一种或多种元素；M3是一种或多种选自Sm、Gd、Tb、Dy、Ho、Er、Tm、Yb和Lu的元素；M4是选自Co、Mn、Al、Cu、Fe、Cr、Zn中的一种或多种元素；d是被选为M1的元素的平均原子半径；和r是选为M3的元素的平均原子半径；以及使用该电极的电极和二次电池。 | The present invention provides a hydrogen absorption alloy, which includes chemical composition represented by the general formula M1 t M2 u M3 v Ca w Mg x Ni y M4 z wherein 16 x (d - 1.870)/(d - r) ‰¤ v ‰¤ 16 x (d - 1.860)/(d - r); 1.6 ‰¤ w ‰¤ 3.2; 4.1 ‰¤ x ‰¤ 5.1; 3.2 ‰¤ (y + z)/(t+u+v+w+x) ‰¤ 3.4; t +u+v+w+x+y+z= 100; M1 is one or more elements selected from La, Pr, and Nd; M2 is one or more elements selected from V, Nb, Ta, Ti, Zr, and Hf; M3 is one or more elements selected from Sm, Gd, Tb, Dy, Ho, Er, Tm, Yb, and Lu; M4 is one or more elements selected from Co, Mn, Al, Cu, Fe, Cr, and Zn; d is an average atomic radius of the elements selected as M1; and r is an average atomic radius of the elements selected as M3; and an electrode and a secondary battery using the same. | Gs Yuasa International Ltd. | Gs Yuasa International Ltd. | EP2554694B1 | 欧洲专利局 | C22C19/00 | JP5700305B2; JPWO2011122462A1; WO2011122462A1; US9450238B2; EP2554694A1; EP2554694A4; CN102834538A; CN102834538B; US20120315183A1; EP2554694B1; DE602011024351T2; ATE783231T1
1618 | JP2013224932 | 2013-10-30 | 发明授权 | 2016-03-23 | 期限届满 | 储氢合金，二次电池 | The hydrogen storage alloy and secondary battery | 要解决的问题 : 提供一种储氢合金具有改进的吸放氢性能。溶液 : 储氢合金，其特征在于 : 它包括合金锭的铸造方法或制造烧结方法和具有由下述通式(2)表示的组合物或粉碎物的合金铸锭。Mg1-r1Sb>A(Ni : 1-m2Sbx>)...Sb>(2)(式中，R1代表至少一种选自稀土类元素是含有Y : m2代表至少一种选自Cr，Mn，Fe，Co，Cu和Zn；且(a)，(X)(Z)满足0.1≤一种≤0。8，0A(C)2009，&耕作方法 | PROBLEM TO BE SOLVED : To provide a hydrogen storage alloy having improved hydrogen absorbing/desorbing properties. SOLUTION : The hydrogen storage alloy is characterized in that it includes an alloy ingot manufactured by a casting method or a sintering method and having a composition represented by the following general formula (2) or a pulverized material of the alloy ingot. Mg1-aR1a(Ni1-xM2x)z... (2) (wherein, R1 denotes at least one element selected from rare earth elements including Y : M2 denotes at least one element selected from among Cr, Mn, Fe, Co, Cu and Zn; and (a), (x) and (z) satisfy 0.1≤a≤0.8, 0COPYRIGHT : (C)2009, JPO&INPIT | Gs Yuasa Corp | Gs Yuasa Corp | JP5892141B2 | 日本 | C22C19/00 | JP5892141B2; JP11323469A; JP6082857B2; JP2012211392A; JP2009068116A; JP5401941B2; JP2014088619A
1619 | CN201180047358.4 | 2011-09-29 | 发明授权 | 2016-03-16 | 授权 | 奥氏体系高Mn不锈钢及其制造方法和使用该钢的构件 | The austenitic high Mn stainless steel, and its manufacturing method and the use of the steel component | 一种廉价的不锈钢或者廉价且高强度的不锈钢，即使在超过40MPa的高压氢气中的耐氢环境、或者液态氢中的耐氢环境下使用，也具有优异的耐氢环境脆性，以质量%计，含有C：0.1%以下、Si：0.4～1.5%、Mn：8～11%、Cr：15～17%、Ni：5～8%、Cu：1～4%、以及N：0.01%以上且低于0.15%，其余量为Fe以及不可避免的杂质，δ铁素体的体积率为10%以下，并且退火前的δ铁素体的长径为0.04～0.1mm。 | Inexpensive stainless steel and inexpensive and high strength stainless steel which has excellent hydrogen environment embrittlement resistance even if used in a hydrogen resistant environment in over 40 MPa high pressure hydrogen gas or a hydrogen resistant environment in liquid hydrogen, characterized by containing, by mass%, C : 0.1% or less, Si : 0.4 to 1.5%, Mn : 8 to 11%, Cr : 15 to 17%, Ni : 5 to 8%, Cu : 1 to 4%, and N : 0.01 to less than 0.15% and having a balance of Fe and unavoidable impurities, having a volume rate of ´-ferrite of 10% or less, and having a long axis of ´-ferrite before annealing of 0.04 to 0.1 mm. | 新日铁住金不锈钢株式会社 | 新日铁住金不锈钢株式会社 | CN103154291B | 中国 | C22C38/00 | KR1020130045931A; IN2594DELNP2013A; JP5709881B2; JPWO2012043877A1; US9175361B2; WO2012043877A1; ES2595630T3; EP2623624B1; EP2623624A4; EP2623624A1; CN103154291A; CN103154291B; US20130174949A1
1620 | CN201410527041.6 | 2014-10-09 | 发明授权 | 2016-03-16 | 授权 | 利用磷脂管作为模板制备金属纳米管的方法 | Using phospholipid tube as the template method of preparing metal nano-tube | 一种利用磷脂管作为模板制备金属纳米管的方法，涉及一种金属纳米管的制备方法。所述方法以磷脂管为模板，DOTAP的掺入使磷脂管表面带正电，可吸附部分氯钯酸根离子于磷脂管表面，以抗坏血酸为还原剂存在下，将吸附在磷脂管表面的氯钯酸离子、氯铂酸粒子还原成Pd粒子、Pt粒子作为晶种；当形成足够的晶种后，原位合成Pd纳米管以及Pt纳米管。该方法无需加热，且可根据需要合成尺寸形貌可控的金属纳米管，该金属纳米管表面粗糙，在催化方面以及储氢有巨大的应用潜力。 | The invention provides a method for manufacturing metal nanotubes with phospholipid tubes as the templates, and relates to a metal nanotube manufacturing method. According to the method, the phospholipid tubes serve as the templates, the surfaces of the phospholipid tubes carry positive charges due to the doping of the DOTAP, part of chloropalladate ions can be adsorbed to the surfaces of the phospholipid tubes, and the chloropalladate ions adsorbed to the surfaces of the phospholipid tubes and chloroplatinic acid particles are reduced into Pd particles and Pt particles to serve as seed crystals with ascorbic acid as the reducing agent; when enough seed crystals are formed, the Pd nanotubes and the Pt nanotubes are formed through in-situ synthesis. According to the method, no heating is needed, the metal nanotubes controllable in size and shape can be obtained through synthesis according to requirements, the surfaces of the metal nanotubes are rough, and the metal nanotubes have great application potential on the aspect of catalysis and hydrogen storage. | 哈尔滨工业大学宜兴环保研究院 | 宜兴环保产业有限公司 | CN104368822B | 中国 | B22F9/24 | CN104368822A; CN104368822B | 1 | 哈尔滨工业大学宜兴环保研究院 | 宜兴环保产业有限公司
1621 | CN201520910414.8 | 2015-11-10 | 实用新型 | 2016-03-16 | 未缴年费 | 一种储氢合金自动制粉装置 | Store up automatic powder process device of hydrogen alloy | 本实用新型公开了一种储氢合金自动制粉装置，包括底座箱、抽真空系统、真空熔炼炉、加热炉、流量控制管、离心雾化器、第一电机，真空熔炼炉的内壁设置有板体，板体上设置有步进电机，步进电机的输出轴上设置有丝杆，丝杆上设置有滑动块，滑动块上设置有升降杆，升降杆的顶端与加热炉的左侧壁铰接；底座箱的前面两侧设置有两个前轮，底座箱的后面两侧设置有两个后轮，底座箱内设置有第二电机，两个前轮通过连接轴连接，连接轴上设置有从动齿轮，第二电机的输出轴上设置有主动齿轮，从动齿轮与主动齿轮啮合，底座箱上设置有控制盒，控制盒内设置有控制装置。其有益效果是：自动化程度高、移动省力方便。 | The utility model discloses a store up automatic powder process device of hydrogen alloy, including base case, vacuum pumping system, vacuum melting stove, heating furnace, flow control pipe, centrifugal atomizer, first motor, the inner wall of vacuum melting stove is provided with the plate body, is provided with step motor on the plate body, is provided with the lead screw on step motor's the output shaft, is provided with the sliding block on the lead screw, is provided with the lifter on the sliding block, and the top of lifter is articulated with the left side wall of heating furnace, the preceding both sides of base case are provided with two front wheels, and the back both sides of base case are provided with two rear wheels, and the base incasement is provided with the second motor, and two front wheels pass through the connecting axle to be connected, is provided with driven gear on the connecting axle, is provided with the driving gear on the output shaft of second motor, and driven gear and initiative gear engagement are provided with the control box on the base case, be provided with controlling means in the control box. The beneficial effects are that : degree of automation is high, remove laborsaving convenience. | 内蒙古机电职业技术学院 | 内蒙古机电职业技术学院 | CN205085391U | 中国 | B22F9/10 | CN205085391U
1622 | KR1020127004565 | 2009-09-04 | 发明授权 | 2016-03-11 | 授权 | 储氢合金，储氢单元，使用该 | Hydrogen storage alloy and hydrogen storage unit using same | 镁合金和另一个(例如Mg2Ni)的混合物形成的储氢基体(2)，. 基储氢合金的表面(2)覆盖的电极催化剂层(3)的控制信号被激活. 因此. Mg的高储氢性能，. Mg : 2，Ni : 高固体，进行相对处的阻力，同时可使储氢合金. 氢镁的咬合，. 从其它Mg(或镁Mg : 2，Ni : 2Ni)被传递给. 移动氢. 不需加热或加压. 为此，. 室温. 可吸留氢气在常压. | A hydrogen storage alloy comprises a hydrogen storage base 2 formed of a mixture of Mg and an alloy (Mg 2 Ni, for example), and a catalytic layer 3 covering a surface of the hydrogen storage base 2. The hydrogen storage alloy with this structure exhibits both a high ability to store hydrogen and a high ability to cause hydrogen to diffuse in it in the solid state, provided by Mg and Mg 2 Ni, respectively. Hydrogen absorbed in Mg in one region is passed on to Mg (or Mg 2 Ni) in another region by virtue of Mg 2 Ni. Since this movement of hydrogen does not require heat nor pressure, hydrogen can be absorbed at room temperature and atmospheric pressure. | Kabushiki Kaisha Atsumitec | Kabushiki Kaisha Atsumitec | KR101604512B1 | 韩国 | B22F1/08 | JPWO2011027461A1; US8481151B2; CN102596451A; US20120164432A1; KR101604512B1; EP2474376A1; CN102596451B; EP2474376A4; KR1020120076423A; WO2011027461A1; CA2771360A1
1623 | JP2015507166 | 2013-04-18 | 发明申请 | 2016-03-10 | 实质审查 | 金属氢化物合金，具有高，低速性能，提高活性 | Metal hydride alloy having high speed performance and improved active | 吸附和解吸氢的可逆多相金属氢化物合金材料具有，AB X型晶体结构或第一组的主相1和相位，第二组相1的改性剂浓度高于改性剂的浓度，具有相位2。改性剂，形成第一为促功能相2，和，稀土等元素钇，重量轻。在第一的相位组1，C14，C15和/或c36相的一个或多个这种larves相引入。本发明还公开了一种，其合金的金属氢化物电池。 | A multi-phase metal hydride alloy material which is capable of reversibly absorbing and desorbing hydrogen includes a first main phase or group of phases having an ABx type crystalline structure and a second phase which has a concentration of a modifier element therein which is greater than the concentration of the modifier element in the first phase or group of phases. The modifier element functions to promote the formation of the second phase and may comprise a light rare earth element such as yttrium. The first phase or group of phases may incorporate one or more Laves phases such as a C14, C15, and/or C36 phase. Further disclosed are metal hydride batteries including the alloys. |  |  | JP2015520798A5 | 日本 | C22C19/00 | JP2015520798A5
1624 | CN201180040552.X | 2011-06-24 | 发明授权 | 2016-03-09 | 授权 | 稀土-镁-镍基贮氢合金的制造工艺 | Rare-earth-magnesium-manufacturing process of nickel-based hydrogen storage alloy | 提供一种用于安全且利于工业化生产地制造稀土-镁-镍基贮氢合金的方法，该合金用于实现展现出色的循环特性和高容量的镍氢充电电池。在制造包括元素A、Mg和元素B的稀土-镁-镍基贮氢合金的方法中，元素A由从包括Sc、Y的稀土元素中选择的至少一种元素R和作为可选元素从Zn、Hf和Ca中选择的至少一种元素组成，元素B由Ni和作为可选元素从除元素A和Mg外的其它元素中选择的至少一种元素组成，该方法包括将由元素A和元素B组成的合金与金属Mg和/或在金属Mg的熔点以下的含镁合金混合的第一步骤以及对在第一步骤中获得的混合物在比要获得的稀土-镁-镍基贮氢合金的熔点低5-250℃的温度热处理0.5-240小时的第二步骤。 | A safe and industrially advantageous production method is disclosed for producing a rare earth-Mg-Ni based hydrogen storage alloy which realizes production of a nickel-hydrogen rechargeable battery having excellent cycle characteristics and a large capacity. The method is for producing a rare earth-Mg-Ni based hydrogen storage alloy including element A, Mg, and element B, wherein element A is composed of at least one element R selected from rare earth elements including Sc and Y, and optionally at least one element selected from Zr, Hf, and Ca, and element B is composed of Ni and optionally at least one element selected from elements other than element A and Mg. The method includes first step of mixing an alloy consisting of elements A and B and Mg metal and/or a Mg-containing alloy having a melting point not higher than the melting point of Mg metal, and second step of heat-treating a mixture obtained from first step for 0.5 to 240 hours at a temperature 5 to 250 °C lower than a melting point of the rare earth-Mg-Ni based hydrogen storage alloy to be obtained. | 株式会社三德 | 株式会社三德 | CN103079727B | 中国 | B22F1/00 | CN103079727A; KR1020130088833A; CN103079727B; KR101904499B1; JPWO2011162385A1; WO2011162385A1; US20130142690A1; EP2589448A1; EP2589448B1; IN461DELNP2013A; US9293765B2; EP2589448A4; JP5856056B2
1625 | CN201310666626.1 | 2013-12-10 | 发明授权 | 2016-03-02 | 授权 | 一种氢碎炉 | A hydrogen crushing furnace | 本发明涉及一种氢碎炉，包括炉体(8)前端安装有炉门(4)，气动控制系统(21)和真空发生系统(22)分别通过气体管道与炉体(8)连通；在炉体(8)内设有加热室(7)，加热室(7)内设有反应料桶(15)，炉体(8)后端设有水冷风机(13)；所述反应料桶(15)两端分别设有气体过滤板(18)，加热室(7)前端设有通风孔(5)，后端设有圆孔；炉门(4)外侧安装有驱动反应料桶旋转的旋转系统。本发明的目的在于提供一种真空效果更好，安全性更高，氢碎效率更快，氢碎粉末粒度更小、更均匀的粉碎稀土合金的设备。本发明设备采用完全自动化操作程序，在标准操作温度下，使稀土合金特别是钕铁硼合金在密闭的环境里实现充分吸氢膨胀、完全脱氢分解的连续过程。 | The invention relates to a hydrogen breaking finance. According to the hydrogen breaking furnace, a furnace door 4 is arranged at the front end of a furnace body 8; a pneumatic control system 21 and a vacuum generation system 22 are respectively communicated with the furnace body 8 through gas pipelines; a heating chamber 7 is arranged in the furnace body 8; a reaction material barrel 15 is arranged in the heating chamber 7; a water-cooling air fan 13 is arranged at the back end of the furnace body 8; gas filter plates 18 are respectively arranged at the two ends of the reaction material barrel 15; a ventilation hole 5 is formed in the front end of the heating chamber 7; a circular hole is formed in the back end of the heating chamber 7; a rotating system for driving the reaction material barrel to rotate is arranged outside the furnace door 4. The invention aims to provide equipment for crushing a rare earth alloy, which has a better vacuum effect, higher safety, higher hydrogen breaking efficiency, and smaller and more uniform hydrogen crushed powder particle size. According to the equipment, full-automatic operation process is adopted; at a standard operating temperature, continuous processes of fully absorbing hydrogen and expanding, and completely dehydrogenating and decomposing of the rare earth alloy, particularly a neodymium-iron-boron alloy, are realized in a closed environment. | 虔东稀土集团股份有限公司 | 虔东稀土集团股份有限公司 | CN103624263B | 中国 | B22F9/04 | CN103624263B; CN103624263A
1626 | CN201410019305.7 | 2014-01-16 | 发明授权 | 2016-03-02 | 授权 | NdFeB铁基复相材料烧结工艺 | NdFeB iron the base turns round material sintering process | 本发明公开的了一种NdFeB铁基复相材料烧结工艺，在该工艺中，将步骤d制成的钕铁硼坯料先通过步骤e进行微波烧结工艺，对坯料从内向外加热；然后再通过步骤f进行传统烧结工艺，对坯料从外向内加热；通过此种方式烧结NdFeB铁基复相材料具有以下特点：通过此种方式烧结的NdFeB铁基复相材料内应力小，晶粒大小均匀，使得在打孔、磨削加工中不碎裂；解决了微波烧结只能用于加工小产品的问题；可显著降低烧结温度；大幅降低能耗；缩短烧结时间；显著提高组织致密度、细化晶粒、改善材料性能。 | The invention discloses an NdFeB iron-based multiphase material sintering technology. According to the NdFeB iron-based multiphase material sintering technology, firstly a neodymium-iron-boron blank prepared in a step d is subjected to microwave sintering in a step e and is heated from inside to outside, and then the blank is subjected to conventional sintering in a step f and is heated from outside to inside. An NdFeB iron-based multiphase material sintered by the manner has the characteristics that the NdFeB iron-based multiphase material is small in internal stress and uniform in grain size and does not fracture in punching and grinding processes; the problem that the microwave sintering is only used for processing small products is solved; the sintering temperature can be obviously reduced; the energy consumption is substantially reduced; the sintering time is shortened; the structure density is obviously improved, grains are refined, and the material properties are improved. | 宁波金科磁业有限公司 | 宁波金科磁业有限公司 | CN103805826B | 中国 | C22C33/02 | CN103805826B; CN103805826A
1627 | ES05726978 | 2005-03-25 | 发明授权 | 2016-03-01 | 期限届满 | 产品中的金属玻璃叠层体，及其使用 | Product metal in glass laminate, for use thereof | 本发明的一种金属玻璃叠层体，其特征是 : 金属玻璃层的非晶相 形成于衬底表面，和不存在连续孔隙(针孔)通过金属玻璃层。 所述金属玻璃叠层体是优选通过凝固以及叠层至少部分的所述金属玻璃粉末 在熔融状态或过冷液体状态中在衬底表面。 由于致密的金属玻璃的层同质非晶相， 金属玻璃的功能，如耐腐蚀性和耐磨性可充分地发挥。一种厚， 大面积的金属玻璃层可以形成。 金属玻璃层也可以形成各种形状在过冷液态温度范围。 另外，金属玻璃体材可以通过去除衬底。 所述金属玻璃叠层体和金属玻璃体材可以利用用于燃料电池隔板， 氢分离膜，氢传感器，钎焊料侵蚀用构件等。 | A metallic glass laminate of the present invention is characterized in that a thermal sprayed coating layer of a metallic glass of amorphous phase is formed on the substrate surface, and there is no continuous pore (pinhole) through the thermal sprayed coating layer of the metallic glass , wherein the supercooled liquid temperature range ”Tx of the metallic glass is equal to or more than 30°C, and wherein the porosity of the thermal sprayed coating layer of the metallic glass is equal to or less than 2%. The metallic glass laminate is preferably obtained by solidification and lamination of at least part of the metallic glass powder in the supercooled liquid state on the substrate surface. Because of the dense metallic glass layer of homogenous amorphous phase, the functionalities of metallic glass such as corrosion resistance and wear resistance can be satisfactorily provided. A thick and a large-area metallic glass layer can be formed. The metallic glass layer can also be formed into various shapes within the supercooled liquid temperature range. In addition, a metallic glass bulk can be obtained by removing the substrate. The metallic glass laminate and the metallic glass bulk are utilized for a fuel cell separator, a hydrogen separation membrane, a hydrogen sensor, a solder-corrosion resisting member, etc. | Tohoku Techno Arch Co Ltd | Tohoku Techno Arch Co Ltd | ES2561897T3 | 西班牙 | C22C45/02 | CN103320783B; CN1938442A; ES2561897T3; WO2005093113A1; EP1736564A4; CN1938442B; CN103320783A; US20080248222A1; EP2479309B1; EP2479309A1; KR1020070008631A; ES2586586T3; EP1736564A1; EP1736564B1; US7906219B2
1628 | CN201510802773.6 | 2015-11-19 | 发明申请 | 2016-02-24 | 驳回 | 一种超晶格RE-Mg-Ni系贮氢合金的制备方法 | Preparation method for superlattice RE-Mg-Ni series hydrogen storage alloy | 本发明涉及一种电池电极材料领域的具有超晶格结构的贮氢合金的制备方法，首先设计贮氢合金的分子式形式：(RExMgy)(NikCoaAlbMnc)n+2wt%Ti0.3V0.3Mo0.2Cr0.2, 其中：x+y=1；0.6≤x≤0.9；3.0≤n≤4.0；k+a+b+c=1；0.1≤a≤0.2；0.01≤b≤0.1；0≤c≤0.1；z≤10；RE是至少一种或几种稀土元素的混合；将原料在高频悬浮熔炼炉中惰性气体保护下熔炼，然后将所得合金铸锭在真空退火炉惰性气体保护下退火得到所需合金铸锭，将合金铸锭粉碎，加入钛钒合金，一并机械球磨，球磨罐中的气氛是惰性气氛。本发明制得的合金活化性能好；具有较高的电化学容量；具有较长的循环寿命。 | The invention relates to a preparation method for superlattice-structure hydrogen storage alloy in the field of battery electrode materials. The preparation method includes the steps that firstly, the molecular formula form of hydrogen storage alloy is designed as (RExMgy)(NikCoaAlbMnc)n+2wt%Ti0.3V0.3Mo0.2Cr0.2, wherein x+y=1, 0.6<=x<=0.9, 3.0<=n<=4.0, k+a+b+c=1, 0.1<=a<=0.2, 0.01<=b<=0.1, 0<=c<=0.1, z<=10, and RE is at least one rare earth element or a mixture of several rare earth elements; the raw materials are smelted in a high-frequency suspension smelting furnace under inert gas shielding, then an obtained alloy ingot is annealed in a vacuum annealing furnace under inert gas protection, and a needed alloy ingot is obtained; and the alloy ingot is smashed, titanium-vanadium alloy is added, and the mixture is mechanically ball-milled, wherein the atmosphere in a ball-milling tank is an inert atmosphere. The prepared alloy is good in activation performance; the high electrochemical capacity is achieved; and the long cycle life is achieved. | 上海纳米技术及应用国家工程研究中心有限公司 | 上海纳米技术及应用国家工程研究中心有限公司 | CN105349843A | 中国 | C22C19/05 | CN105349843A
1629 | JP2012050612 | 2012-03-07 | 发明授权 | 2016-02-24 | 未缴年费 | 吸氢和硫化氢环境钢管用钢 | Hydrogen absorption and a hydrogen sulfide environment steel for steel | 要解决的问题 : 如天然气或含氢硫化物-粗油管可以合适地用作一种氢中硫化氢的吸收性钢用于所述环境，和提供和钢。溶液 : : 0。01-0。20%，Si : 0。01-0。50%，Mn : 0。1-2。0%，P : 0。015%或更少(不包括0%A)，S : 0。03%或更少(不包括0%A)，Al : 0。005-0。10%，Cu : 0。05-1。还含有0%，Sn : 0。001-0。050%，和\/或，Sb : 0。001-0。含有。050%，余量Fe和不可避免的杂质，和其中，[Cu]\/(Sn : Sb : )是1。0-30。0。选自拉拔 : 无 | PROBLEM TO BE SOLVED : To provide : a steel product for a hydrogen sulfide environment, capable of being suitably used for line pipes or the like transporting crude oil, natural gas and the like which contain hydrogen sulfide, and excellent in hydrogen absorption resistance; and a steel structure. SOLUTION : A steel product includes 0.01-0.20% of C, 0.01-0.50% of Si, 0.1-2.0% of Mn, 0.015% or less (excluding 0%) of P, 0.03% or less (excluding 0%) of S, 0.005-0.10% of Al, and 0.05-1.0% of Cu, as well as 0.001-0.050% of Sn and/or 0.001-0.050% of Sb, with the remainder comprising Fe and inevitable impurities, while a ratio of [Cu]/([Sn]+[Sb]) is 1.0-30.0. COPYRIGHT : (C)2013, JPO&INPIT | Kobe Steel Ltd | Kobe Steel Ltd | JP5869918B2 | 日本 | C22C38/00 | JP2013185197A; JP5869918B2
1630 | CN201180071441.5 | 2011-06-08 | 发明授权 | 2016-02-17 | 未缴年费 | 从钯纳米颗粒除去表面活性剂 | From the palladium nanoparticles remove the surfactant | 从钯纳米颗粒除去表面活性剂的方法，其包括将钯纳米颗粒暴露于氢气并从钯纳米颗粒除去表面活性剂。方法包括使用表面活性剂合成钯纳米颗粒。所述表面活性剂影响钯纳米颗粒的几何性质并结合至钯纳米颗粒。所述方法也包括将钯纳米颗粒暴露于氢气以从钯纳米颗粒除去表面活性剂。 | A method for removing a surfactant from a palladium nanoparticle includes exposing the palladium nanoparticle to hydrogen and removing the surfactant from the palladium nanoparticle. A method includes synthesizing a palladium nanoparticle using a surfactant. The surfactant influences a geometric property of the palladium nanoparticle and bonds to the palladium nanoparticle. The method also includes exposing the palladium nanoparticle to hydrogen to remove the surfactant from the palladium nanoparticle. | 联合工艺公司 | 奥迪股份公司 | CN103687683B | 中国 | B22F1/00 | CN103687683A; KR1020140034855A; US9553318B2; KR101777901B1; US20140096645A1; CN103687683B; IN10582DELNP2013A; EP2718046A1; EP2718046B1; EP2718046A4; JP5869668B2; WO2012169992A1; JP2014527119A | 2 | 联合工艺公司; 百拉得动力系统公司 | 百拉得动力系统公司; 奥迪股份公司
1631 | IN461DELNP2013 | 2013-01-15 | 发明申请 | 2016-02-12 | 授权 | 用于生产工艺(稀土-镁-镍基储氢合金 | PROCESS FOR PRODUCTION OF (RARE EARTH)-MG-NI-BASED HYDROGEN STORAGE ALLOY | 本发明提供一种制造方法(稀土-镁-镍oased使生产的储氢合金镍氢二次电池具有优异的循环性能和容量高，在安全和工业上有利的方式。本发明的方法制备(稀土-镁-镍基贮氢合金含有元素(a)，M克和元件(B)，所述元件(A)包括在选自稀土类元素的至少一种元素，R)包括Sc，Y，至少一个任意选自Zr，H F，钙盐，所述元件(B)与包含Ni和至少一个仲裁以外的元素，元素A)或Mg，该工艺包括 : (第一)输出将含有(A)成分和(B)成分的合金与金属M克和/或含Mg合金具有熔点等于或低于O金属M克以产生混合物；步骤01和第二更低的温度下加热该混合物由5至250℃成品的熔点(稀土-镁-镍基贮氢合金用0.5到240小时。 | Disclosed is a process for producing a (rare earth)-Mg-Ni-oased hydrogen storage alloy that enables the production of a nickel hydrogen secondary battery having excellent cycle properties and high capacity, in a safe and industrially advantageous manner. Specifically disclosed is a process for producing a (rare earth) -Mg-Ni-based hydrogen storage alloy that contains an element (A), M g and an element (B), wherein the element (A) comprises at least one element R ) selected fiOm rare earth elements including Sc and Y and at least one arbitral element selected fiOm Zr, H f and Ca, the element (B) comprises Ni and at least one arbitral element other than the element A) or Mg. The process comprises : a first step o f mixing an alloy comprising the element (A) and the element (B) with metal M g and/or an Mg-containing alloy having a melting point equal to or lower than that o f metal M g to produce a mixture; and a second step 01 heating the mixture at a temperature that is lower by 5 to 250 C than the melting point of the finished (rare earth)-Mg-Ni-based hydrogen storage alloy for 0.5 to 240 hours. | Santoku Corporation | Santoku Corporation | IN461DELNP2013A | 印度 | B22F1/00 | CN103079727A; KR1020130088833A; CN103079727B; KR101904499B1; JPWO2011162385A1; WO2011162385A1; US20130142690A1; EP2589448A1; EP2589448B1; IN461DELNP2013A; US9293765B2; EP2589448A4; JP5856056B2 | [12 empty] | 行政案件
1632 | CN201510390190.7 | 2015-07-06 | 发明申请 | 2016-02-10 | 驳回 | R-T-B系稀土烧结磁铁用合金的制造方法和R-T-B系稀土烧结磁铁的制造方法 | Method of manufacturing alloy for R-T-B-based rare earth sintered magnet and method of manufacturing R-T-B-based rare earth sintered magnet | 本发明涉及一种R-T-B系稀土烧结磁铁。一种R-T-B系稀土烧结磁铁用合金的制造方法，其特征在于，具有：铸造工序，该工序对合金熔液进行铸造来制造铸造合金，所述合金熔液包含稀土元素R、以Fe为必需元素的过渡金属T、金属元素M、和B以及不可避免的杂质，含有13～15.5％原子的R，含有5.0～6.0原子％的B，含有0.1～2.4原子％的M，余量为T，总稀土元素中Dy的比例为0～65原子％，并且，满足下述式1：0.32≤B/TRE≤0.40；氢吸藏工序，该工序使所述铸造合金吸藏氢；和脱氢工序，该工序使氢从吸藏有氢的铸造合金释放出，在惰性气体气氛中、在小于550℃的温度下进行所述脱氢工序。 | The invention relates to an R-T-B-based rare earth sintered magnet. A method of manufacturing an alloy for the R-T-B-based rare earth sintered magnet is characterized by including : a casting step of manufacturing a cast alloy by casting a molten alloy, a hydrogenating step of absorbing hydrogen in the cast alloy; and a dehydrogenating step of removing hydrogen from the cast alloy absorbing hydrogen in an inert gas atmosphere at a temperature lower than 550 DEG C, wherein the molten alloy consists of B, a rare earth element R, a transition metal T essentially containing Fe, a metal element M, and unavoidable impurities, in which the R content is 13 at % to 15.5 at %, the B content is 5.0 at % to 6.0 at %, the M content is 0.1 at % to 2.4 at %, the T content is a balance, a ratio of a Dy content to the total content of the rare earth element is 0 at % to 65 at %, and the molten alloy satisfies the below formula (1) : 0.32<=B/TRE<=0.40 (1). | 昭和电工株式会社 | 昭和电工株式会社 | CN105316580A | 中国 | C22C38/16 | US20160012946A1; DE102015212192A1; CN105316580A; JP2016017203A; CN109940139A
1633 | JP2012064771 | 2012-03-22 | 发明授权 | 2016-02-09 | 授权 | 碱性 | Alkaline | 本发明提供一种碱性蓄电池，该碱性蓄电池的充电效率提高，发电输出特性和大电流连续充电特性优异。 和镍正极。 用于吸氢合金负极的吸氢合金用LnMgNiAlM表示。 式中， Ln是选自包括Y的稀土元素的组中的至少一种元素， Zr和Ti，M是选自V，Nb，Ta，Cr，Mo，Fe，Ga，Zn，Sn，In，Cu，Si，P和B中的至少一种元素，x，a，b和y满足条件 : 0.05<x<0.30； 0.05<a<0.30； 0<b<0.50； 和2.8<y<3.9。 在镍正极中，钨溶解在活性材料中。 钨沉积在正极活性材料的表面上。 | PROBLEM TO BE SOLVED : To provide an alkali storage battery which has an increased charging efficiency, and is superior in generation output characteristic and continuous charge characteristic with a large current.SOLUTION : The alkali storage battery comprises : a hydrogen-absorbable alloy negative electrode; and a nickel positive electrode. The hydrogen-absorbable alloy used for the hydrogen-absorbable alloy negative electrode is expressed by LnMgNiAlM. In the formula, Ln is at least one element selected from a group consisting of rare earth elements including Y, Zr and Ti, M is at least one element selected from a group consisting of V, Nb, Ta, Cr, Mo, Fe, Ga, Zn, Sn, In, Cu, Si, P and B, and x, a, b and y meet the conditions of : 0.05≤x≤0.30; 0.05≤a≤0.30; 0≤b≤0.50; and 2.8≤y≤3.9. In the nickel positive electrode, tungsten is solutionized in an active material. The tungsten is deposited on a surface of the positive-electrode active material. | Sanyo Electric Co | Sanyo Electric Co | JP5853799B2 | 日本 | B22F3/11 | JP2013196991A; JP5853799B2
1634 | JP2012521552 | 2011-06-24 | 发明授权 | 2016-02-09 | 授权 | 一种制造方法，稀土-镁-镍基储氢合金 | A method of manufacturing a rare earth-Mg-Ni based hydrogen storage alloy | 一种安全的工业上有利的生产方法公开了一种用于生产稀土-镁-镍基储氢合金实现生产的镍氢充电电池具有优异的循环特性和容量大。该方法用于生产稀土-镁-镍基储氢合金包括元件，Mg，和B元素，所述元件中的一个是由至少一个元件R选自包括Sc和Y的稀土元素，和任选的至少一种元素选自Zr，Hf，和Ca，和元素B由Ni和任选的至少一种选自元素以外的其它元素的元素A和Mg，该方法包括 : 步骤第一 : 混合组成的合金元素A和B和Mg金属和/或含Mg的合金具有熔点不高于熔点的金属镁，和第二热处理的步骤从第一步骤得到的混合物0.5～240小时，温度5至250°C低于熔点的稀土-镁-镍基储氢合金得到。 | A safe and industrially advantageous production method is disclosed for producing a rare earth-Mg-Ni based hydrogen storage alloy which realizes production of a nickel-hydrogen rechargeable battery having excellent cycle characteristics and a large capacity. The method is for producing a rare earth-Mg-Ni based hydrogen storage alloy including element A, Mg, and element B, wherein element A is composed of at least one element R selected from rare earth elements including Sc and Y, and optionally at least one element selected from Zr, Hf, and Ca, and element B is composed of Ni and optionally at least one element selected from elements other than element A and Mg. The method includes first step of mixing an alloy consisting of elements A and B and Mg metal and/or a Mg-containing alloy having a melting point not higher than the melting point of Mg metal, and second step of heat-treating a mixture obtained from first step for 0.5 to 240 hours at a temperature 5 to 250 °C lower than a melting point of the rare earth-Mg-Ni based hydrogen storage alloy to be obtained. | Santoku Corp | Santoku Corp | JP5856056B2 | 日本 | C22C1/04 | CN103079727A; KR1020130088833A; CN103079727B; KR101904499B1; JPWO2011162385A1; WO2011162385A1; US20130142690A1; EP2589448A1; EP2589448B1; IN461DELNP2013A; US9293765B2; EP2589448A4; JP5856056B2
1635 | JP2011245556 | 2011-11-09 | 发明授权 | 2016-02-03 | 未缴年费 | 储氢合金作为储氢合金和镍氢电池 | The hydrogen storage alloy is used as the hydrogen storage alloy and a nickel-hydrogen battery | 要解决的问题 : 提供一种储氢合金电池可具有高容量和改进的循环寿命特性。方法 : 储氢合金，合金的稀土-钙-镁-镍系统，包括一≤Sb pos=“柱”#-[2]/Sb[b]Sb pos=“柱”]#-[7]/锑的相作为主相。站点的主相包括一种稀土元素，Ca，Mg；现场B主相包括Ni；和稀土类元素的至少一种Pr，Nd，Sm。版权 : (C)2013，补正 | PROBLEM TO BE SOLVED : To provide a hydrogen storage alloy that can have both high capacity of batteries and improvement of cycle life characteristics.SOLUTION : The hydrogen storage alloy, an alloy of a rare earth-Ca-Mg-Ni system, includes an ABphase as a main phase. The site A of the main phase includes a rare earth element, Ca and Mg; the site B of the main phase includes Ni; and the rare earth element is at least one kind of Pr, Nd and Sm. | Fdk Corp | Fdk Corp | JP5850493B2 | 日本 | C22C19/00 | JP2013100585A; JP5850493B2
1636 | JP2012529627 | 2011-08-19 | 发明授权 | 2016-02-03 | 授权 | 储氢合金、镍氢电池及负极 | The hydrogen storage alloy, a nickel-hydrogen battery and a negative electrode | 提供一种抑制Co、Mn、Al等元素向碱性电解液中的溶出、耐蚀性优异、Co含量少、工业上成本低的储氢合金、使用该合金的镍氢二次电池用负极以及具有该负极的镍氢二次电池。该储氢合金具有CaCu[5]晶相作为主相，具有由式R[Ni]A[Co]b[Al]c[Mn]d[Sn]e[M]f表示的组成，其中R代表选自包括Y的镧系元素中的至少一种元素，并且基本上包括La；M代表至少一种元素，如Ti、Zr、Fe、Cu、Nb；3.70‰·a‰·5.10，0<b‰·0.55，0.00‰·c‰·0.45，0.00‰·d<0.20，0.05‰·e‰·0.25，0.00‰·f‰·0.25，4.90‰·a+b+c+d+e+f‰·5.50，并且具有不含晶粒直径不小于5.0µm的析出相的组织，所述析出相是通过对具有EPMA的合金的横截面组织的面积分析获得的800倍放大倍数的Sn和La映射图像中观察到的。 | Provided are a hydrogen storage alloy wherein elution of Co, Mn, Al, and the like elements into an alkaline electrolyte is inhibited, which has excellent corrosion resistance, and which is industrially of low cost due to a reduced Co content, an anode for a nickel-hydrogen rechargeable battery employing the alloy, and a nickel-hydrogen rechargeable battery having the anode. The hydrogen storage alloy has a CaCu 5 crystal phase as the main phase, has a composition represented by the formula RNi a Co b Al c Mn d Sn e M f , wherein R stands for at least one element selected from lanthanoid elements including Y, and essentially includes La; M stands for at least one element such as Ti, Zr, Fe, Cu, Nb; 3.70 ‰¤ a ‰¤ 5.10, 0 < b ‰¤ 0.55, 0.00 ‰¤ c ‰¤ 0.45, 0.00 ‰¤ d < 0.20, 0.05 ‰¤ e ‰¤ 0.25, 0.00 ‰¤ f ‰¤ 0.25, 4.90 ‰¤ a+b+c+d+e+f ‰¤ 5.50, and has a structure free of a precipitated phase with a grain diameter of not less than 5.0 µm as observed in Sn- and La-mapping images at a magnification of 800x obtained by area analysis of a cross-sectional structure of the alloy with EPMA. | Santoku Corp | Santoku Corp | JP5851991B2 | 日本 | C22C19/00 | JPWO2012023610A1; EP2607509A4; US9225016B2; EP2607509A1; KR1020130099056A; CN103154286A; CN103154286B; IN2048DELNP2013A; KR101826620B1; JP5851991B2; WO2012023610A1; US20130202964A1
1637 | JP2014140374 | 2014-07-08 | 发明申请 | 2016-02-01 | 驳回 | R-T-B基于烧结稀土磁体，R-T-B稀土合金的制造方法一种烧结磁体的制造方法 | PRODUCTION METHOD FOR R-T-B-BASED REAR EARTH SINTERED MAGNETIC ALLOY AND PRODUCTION METHOD FOR R-T-B-BASED REAR EARTH SINTERED MAGNET | 提供一种制造该合金的方法，对于R-T-B系稀土类烧结磁体，与R-T-B基磁体具有高矫顽力可以得到即使在B浓度低和Dy浓度为零或非常低。该方法包括 : 制造铸件的铸造步骤合金通过铸造熔融合金，一种吸氢的加氢处理步骤在铸态合金；和除氢的脱氢步骤中从铸造合金吸氢在惰性气体气氛中，在温度低于550a°C，其中所述熔融的合金由B，一种稀土类元素R，一种主要包含Fe的过渡金属T，金属元素M，和不可避免的杂质，其中R含量为13at%至15.5at%，B含量为5.0at%至6.0at%，M的含量为0.1at%至2.4at%，T的含量为平衡，Dy含量的比例以稀土元素的总含量为0原子%65at%，熔融合金满足下述式(1)。0.32B/TRE0.40…(1)。 | PROBLEM TO BE SOLVED : To provide a production method for an R-T-B-based rear earth sintered magnetic alloy capable of providing an R-T-B-based magnet having high coercive force even when the B concentration in the magnet is low and the Dy concentration is zero or very low. SOLUTION : The production method for an R-T-B-based rare earth sintered magnetic alloy is provided that comprises : a casting step of producing a cast alloy by casting an alloy molten metal which is composed of a rare earth element R, a transition metal T essentially containing Fe, a metal element M, and B with inevitable impurities, the R being contained in an amount of 13 to 15.5 atom%, the B being contained in an amount of 5.0 to 6.0 atom%, the M being contained in an amount of 0.1 to 2.4 atom% and the balance being T, and a ratio of Dy in the all rare earth element being 0 to 65 atom% and the alloy molten metal satisfying the following (Formula 1); a hydrogen storage step of causing the cast alloy to store hydrogen; and a dehydrogenation step of releasing hydrogen from the cast alloy in which hydrogen has been stored. The dehydrogenation step is conducted at a temperature of less than 550°C in inert gas atmosphere. 0.32≤B/TRE≤0.40.. (Formula I). SELECTED DRAWING : Figure 3 COPYRIGHT : (C)2016, JPO&INPIT | Showa Denko Kk | Showa Denko Kk | JP2016017203A | 日本 | B22F3/00 | US20160012946A1; DE102015212192A1; CN105316580A; JP2016017203A; CN109940139A
1638 | CN201510687910.6 | 2015-10-22 | 发明申请 | 2016-01-27 | 撤回 | 一种镁铝硼镍基储氢材料及其制备方法 | Magnesium, aluminum, boron and nickel-based hydrogen storage material and preparing method thereof | 一种镁铝硼镍基储氢材料，它的化学组分为xAl-yB-zNi-(1-x-y-z)Mg, 其中x, y, z质量分数(wt.％)，1％≤x≤5％，0.5％≤y≤1％，5％≤z≤20％；所述储氢材料的制备方法是：首先将镁粉、镍粉、硼粉、铝粉按照组成混合均匀，压成直径为10mm高为8mm的圆柱，然后使用六面顶压机在4～6GPa，1200～1800℃下保温保压30～60min后，立即使用液氮快速冷却该合金后得到镁铝硼镍基储氢材料。本发明制备方法简单、生产周期短，制得的储氢合金具有活化周期短，吸放氢速率快等优异性能。 | The invention discloses a magnesium, aluminum, boron and nickel-based hydrogen storage material. The chemical component of the magnesium, aluminum, boron and nickel-based hydrogen storage material is xAl-yB-zNi-(1-x-y-z)Mg, wherein the mass fraction, by weight, of x is larger than or equal to 1% and smaller than or equal to 5%, the mass fraction, by weight, of y is larger than or equal to 0.5% and smaller than or equal to 1%, and the mass fraction, by weight, of z is larger than or equal to 5% and smaller than or equal to 20%. A preparing method for the hydrogen storage material comprises the steps that magnesium powder, nickel powder, boron powder and aluminum powder are evenly mixed according to the composition and pressed into a cylinder with the diameter of 10 mm and the height of 8 mm; and then a cubic press is used for heat preservation and pressure maintaining for 30-60 min at 4-6 GPa and 1200-1800 DEG C; and liquid nitrogen is immediately used for cooling an alloy, and the magnesium, aluminum, boron and nickel-based hydrogen storage material is obtained. The preparing method is simple and short in production period, and the prepared hydrogen storage alloy has the good performance of being short in activation period, high in hydrogen absorbing and desorbing rate and the like. | 燕山大学 | 燕山大学 | CN105274411A | 中国 | C22C23/00 | CN105274411A
1639 | JP2011235739 | 2011-10-27 | 发明授权 | 2016-01-27 | 授权 | 高压储氢用钢 | Steel for high pressure hydrogen storage | 所要解决的问题：提供一种具有≥550MPa抗拉强度的高强度的钢，其具有优异的韧性，并且适合用于高压氢环境中，例如设置在氢站等中的储氢容器和蓄电池。方案：该钢以质量%计含有0.05~0.12%的C、0.01~0.50%的Si、>0.6且≤1.8%的Mn、≤0.02%的P、≤0.003%的S、0.01~0.08%的Al、任选的≤0.3%的Cr、任选的≤0.3%的Mo、以及任选的选自Cu、Ni、Nb、V、Ti、B和Ca中的一种或两种以上，剩余部分包含Fe和附带杂质，其中，金属组织是主要由面积分数≥90%的贝氏体组成的组织，并且平均粒度≤50nm且平均长宽比≤3的渗碳体分散沉积在贝氏体中。版权所有：(C)2012，JPO&INPIT | PROBLEM TO BE SOLVED : To provide a steel having high strength of ≥550 MPa tensile strength, which is excellent in toughness and suitable to be used in a high-pressure hydrogen environment, such as a hydrogen storing vessel and an accumulator installed in a hydrogen station or the like. SOLUTION : This steel contains, by mass, 0.05-0.12% C, 0.01-0.50% Si, >0.6 and ≤1.8% Mn, ≤0.02% P, ≤0.003% S, 0.01-0.08% Al, optionally ≤0.3% Cr, optionally ≤0.3% Mo, and optionally one or two or more kinds selected from Cu, Ni, Nb, V, Ti, B and Ca, with the remainder comprising Fe and incidental impurities, wherein a metal structure is a structure mainly composed of bainite whose area fraction is ≥90%, and cementite having an average particle size of ≤50 nm and an average aspect ratio of ≤3 is dispersed and deposited in the bainite. COPYRIGHT : (C)2012, JPO&INPIT | Jfe Steel Corp | Jfe Steel Corp | JP5849609B2 | 日本 | C22C38/00 | JP2012107332A; JP5849609B2
1640 | CN201310655319.3 | 2013-12-09 | 发明授权 | 2016-01-20 | 未缴年费 | MoS2催化的高容量贮氢合金及其制备方法 | MoS 2 catalytic high capacity hydrogen storage alloy and method for producing the same | 本发明公开了一种MoS2催化的高容量贮氢合金及其制备方法，其成分为：Mg22-xYx-yLayNi10-zCoz+mwt.%MoS2，2&lt; x&lt; 6，1&lt; y&lt; 2，1&lt; z&lt; 4，3&lt; m&lt; 10。制备方法是在惰性气体保护下采用感应加热熔炼，将熔融合金注入铜铸模，获得圆柱状合金铸锭。将铸锭装入石英管，感应加热融化后，在惰性气体的压力作用下，液态合金通过石英管底部的狭缝喷嘴连续喷落在旋转的水冷铜辊的表面，获得快淬态合金；将破碎的合金粉装入球磨罐抽真空后充入高纯氩气，球磨后，加入催化剂MoS2继续球磨，既得。本发明通过成分设计及结构调整降低了合金氢化物的热稳定性，提高了合金的吸放氢容量及动力学性能。 | The invention discloses MoS2 catalyzed high-volume hydrogen-storing alloy and a preparation method thereof. The compositions of the alloy are shown as the following : Mg22-xYx-yLayNi10-zCoz+m wt% MoS2, wherein 2<x<6, 1<Y<2, 1<z<4 and 3<m<10. The preparation method comprises : in the protection of inert gas, employing induction heating for melting, injecting fused alloy into a copper mold to obtain cylinder alloy ingots; filling a quartz tube with the ingots, performing induction heating fusion, under the pressure effect of inert gas, continuously spraying liquid alloy on the surface of a rotating water-cooling copper roller by a slit nozzle at the bottom of the quartz tube to obtain rapid-quenched alloy; and filling a ball milling pot with fragmented alloy powder, vacuumizing, introducing high-purity argon, performing ball milling, adding catalyst MoS2 and continuing to perform ball milling to obtain the alloy. Through composition design and structure adjusting, the thermal stability of alloy hydride is reduced and the hydrogen adsorption/desorption capacity and the dynamic performances of the alloy are improved. | 内蒙古科技大学 | 内蒙古科技大学 | CN103667836B | 中国 | C22C23/00 | CN103667836B; CN103667836A
1641 | CN201410241645.4 | 2014-06-03 | 发明授权 | 2016-01-20 | 未缴年费 | 金属氢化物电极制备方法和装置及其使用方法 | The metal hydride electrode preparation method and device and method of use thereof | 本发明涉及电极制备技术领域，具体公开了一种金属氢化物电极制备方法和装置及其使用方法，金属氢化物电极制备方法，采用金属氢化物粉末热压成型制备金属氢化物电极，采用0.5GPa -5Gpa高压将金属氢化物粉末压制成型；保持高压并加热成型电极至300℃-900℃并在此温度范围内保持0.5min以上，消除内应力，制备满足形状、尺寸和强度要求的储氢电极。本发明能够获得成分更均匀的电极，能改善现有技术中成型引起的应力等内部缺陷，制备的电极强度高，并且电极制备时间短，具有结构均匀性好、通用性强的等优点。 | The invention relates to the technical field of electrode manufacturing, and particularly discloses a method and device for manufacturing a metal hydride electrode and a using method of the device. The method for manufacturing the metal hydride electrode comprises the steps that the metal hydride electrode is manufactured through metal hydride powder hot press molding, and compression molding is carried out on metal hydride powder with the high pressure of 0.5 GPa to 5 GPa; the high pressure is kept, the molded electrode is heated to 300 DEG C to 900 DEG C, the high pressure is kept for more than 0.5 min within the temperature range, internal stress is eliminated, and the hydrogen storage electrode meeting shape, size and strength needs is manufactured. The electrode with more even components can be obtained, internal defects, such as stress, caused by molding in the prior art can be overcome, the strength of the manufactured electrode is high, electrode manufacturing time is short, and the electrode has the advantages of being good in structure uniformity, high in universality and the like. | 中国工程物理研究院流体物理研究所 | 中国工程物理研究院流体物理研究所 | CN103978215B | 中国 | B22F3/14 | CN103978215A; CN103978215B
1642 | CN201520715444.3 | 2015-09-16 | 实用新型 | 2016-01-20 | 期限届满 | 一种生产高容量含镁稀土储氢合金的装置 | Production high power capacity contains device that magnesium tombarthite stored up hydrogen alloy | 一种生产高容量含镁稀土储氢合金的装置包括二次加料盒、坩埚、坩埚浇口、打炉料、感应线圈和坩埚转动轴。坩埚置于真空感应熔炼炉的感应线圈内，坩埚与感应线圈中间的间隙用打炉料填充。二次加料盒借助两个以上的螺栓固定在感应线圈顶部的固定点位置，二次加料盒的固定位置与坩埚浇口的位置相对应，且位于坩埚转动轴的两侧。坩埚转动轴的两端与真空感应熔炼炉的内部炉壁相连。本实用新型采用二次加料方式，制得的储氢合金成分稳定均匀、容量高、寿命较长、PCT平台压力适中，二次加料操作简单易行，适合大规模生产。 | The utility model provides a production high power capacity contains device that magnesium tombarthite stored up hydrogen alloy includes secondary feeding box, crucible, crucible runner, cupola drop material, induction coil and crucible axis of rotation. In the induction coil of vacuum induction smelting furnace was arranged in to the crucible, the crucible was filled with the cupola drop material with the clearance in the middle of the induction coil. The secondary feeding box is with the help of the fixed point position of the bolt fastening more than two at the induction coil top, and the fixed position of secondary feeding box is corresponding with the position of crucible runner, and is located the both sides of crucible axis of rotation. The both ends of crucible axis of rotation link to each other with the inside oven of vacuum induction smelting furnace. The utility model discloses a secondary feeding mode, the storage hydrogen alloy composition who makes is stable even, the capacity is high, the life -span is longer, PCT platform pressure is moderate, and secondary feeding easy operation is easily capable, is fit for large -scale production. | 江西稀有稀土金属钨业集团有限公司 | 江西江钨浩运科技有限公司 | CN204982022U | 中国 | C22C1/03 | CN204982022U | 1 | 江西稀有稀土金属钨业集团有限公司 | 江西江钨浩运科技有限公司
1643 | US14789495 | 2015-07-01 | 发明申请 | 2016-01-14 | 放弃 | R-T-B基稀土烧结磁体用合金的制造方法及R-T-B基稀土烧结磁体的制造方法 | METHOD OF MANUFACTURING ALLOY FOR R-T-B-BASED RARE EARTH SINTERED MAGNET AND METHOD OF MANUFACTURING R-T-B-BASED RARE EARTH SINTERED MAGNET | 本发明提供一种R－T－B系稀土烧结磁体用合金的制造方法，即使在B浓度低且Dy浓度为0或极低的情况下，也能够得到矫顽力高的R－T－B系磁体，该方法包括 : 铸造熔融合金制造铸造合金的铸造工序，在铸造合金中吸收氢的氢化工序； 和在低于550°C的惰性气体气氛中从吸收氢的铸造合金中除去氢的脱氢步骤， 其中熔融合金由B组成， 一种稀土元素R、主要含有Fe、金属元素M和不可避免的杂质的过渡金属T，其中R含量为13at%-15.5at%，B含量为5.0at%-6.0at%，M含量为0.1at%-2.4at%，T含量为余量，Dy含量占稀土元素总含量的比例为0at%-65at%，且熔融合金满足下式(1)。[线式]0.32≤B/Tr≤0.40？(1)。 [/串联公式] | Provided is a method of manufacturing an alloy for an R-T-B-based rare earth sintered magnet, with which an R-T-B-based magnet having high coercive force can be obtained even when the B concentration is low and the Dy concentration is zero or extremely low. This method includes : a casting step of manufacturing a cast alloy by casting a molten alloy, a hydrogenating step of absorbing hydrogen in the cast alloy; and a dehydrogenating step of removing hydrogen from the cast alloy absorbing hydrogen in an inert gas atmosphere at a temperature lower than 550° C., wherein the molten alloy consists of B, a rare earth element R, a transition metal T essentially containing Fe, a metal element M, and unavoidable impurities, in which the R content is 13 at % to 15.5 at %, the B content is 5.0 at % to 6.0 at %, the M content is 0.1 at % to 2.4 at %, the T content is a balance, a ratio of a Dy content to the total content of the rare earth element is 0 at % to 65 at %, and the molten alloy satisfies the below formula (1). [in-line-formulae]0.32≦B/TRE≦0.40 (1). [/in-line-formulae] | Showa Denko K.K. | Showa Denko K K | US20160012946A1 | 美国 | B22F9/02 | US20160012946A1; DE102015212192A1; CN105316580A; JP2016017203A; CN109940139A | 1 | Horikita, Masaki; Yamazaki, Takashi; Nakajima, Kenichiro | Showa Denko K.K.
1644 | JP2011235740 | 2011-10-27 | 发明授权 | 2016-01-13 | 授权 | 高压储氢容器用高强度钢 | High strength steel for high pressure hydrogen storage container | 所要解决的问题：提供一种具有抗拉强度≥780MPa的高强度的钢，其具有优异的韧性，并且适合用于高压氢环境中，例如设置在氢站等中的储氢容器和蓄电池。方案：该钢以质量%计含有C 0.05~0.15%、Si 0.01~0.50%、Mn>0.6~2.5%、P≤0.02%、S≤0.003%、Al 0.01~0.08%、以及选自Cu、Ni、Cr、Mo、Nb、V、Ti、B和Ca中的任意一种或两种以上，且Pcm≥0.19，剩余部分由Fe和附带杂质构成，金属组织包含面积率≥70%的下贝氏体和面积率≤3%的岛状马氏体，抗拉强度≥780MPa。Pcm(%)=C+Si/30+(Mn+Cu+Cr)/20+Mo/15+Ni/60+V/10+5B，其中各元素符号表示含量(质量%)。版权所有：(C)2012，JPO&INPIT | PROBLEM TO BE SOLVED : To provide a steel having high strength of ≥780 MPa tensile strength, which is excellent in toughness and suitable to be used in a high-pressure hydrogen environment, such as a hydrogen storing vessel and an accumulator installed in a hydrogen station or the like. SOLUTION : This steel contains, by mass, 0.05-0.15% C, 0.01-0.50% Si, >0.6-2.5% Mn, ≤0.02% P, ≤0.003% S, 0.01-0.08% Al, and optionally one or two or more kinds selected from Cu, Ni, Cr, Mo, Nb, V, Ti, B and Ca, with ≥0.19 Pcm and the remainder comprising Fe and incidental impurities, wherein a metal structure includes lower bainite whose area fraction is ≥70% and an island martensite whose area fraction is ≤3%, and the tensile strength is ≥780 MPa. Pcm(%)=C+Si/30+(Mn+Cu+Cr)/20+Mo/15+Ni/60+V/10+5B, wherein each symbol of element represents a content (mass%). COPYRIGHT : (C)2012, JPO&INPIT | Jfe Steel Corp | Jfe Steel Corp | JP5842537B2 | 日本 | C22C38/00 | JP2012107333A; JP5842537B2
1645 | CN201210552733.7 | 2012-12-18 | 发明授权 | 2016-01-06 | 授权 | 一种含铝钠钛钒镍准晶复相储氢材料及其制备方法 | A quasi-nickel aluminum sodium titanium vanadium -containing complex-phase hydrogen storage material and method of producing the same | 本发明提供一种含铝钠钛钒镍准晶复相储氢材料及其制备方法，属于储氢材料领域。该储氢材料表达式为Ti1.4V0.6Ni？+？x？wt%？NaAlH4，其中，1 | The invention provides an aluminum-sodium-titanium-vanadium-nickel quasicrystal complex-phase hydrogen storage material and a preparation method thereof, belonging to the field of hydrogen storage materials The expression of the hydrogen storage material is Ti1. 4V0. 6Ni? +? X? Wt%? NaAlH4, where 1 | 中国科学院长春应用化学研究所; 常州储能材料与器件研究院; 常州盈华高科储能材料科技有限公司 | 中国科学院长春应用化学研究所 | CN103031480B | 中国 | C22C30/00 | CN103031480B; CN103031480A | 1 | 中国科学院长春应用化学研究所; 常州储能材料与器件研究院; 常州盈华高科储能材料科技有限公司 | 中国科学院长春应用化学研究所
1646 | CN201280006946.8 | 2012-01-26 | 发明授权 | 2016-01-06 | 授权 | R-T-B系烧结磁铁的制造方法 | R-T-B method of manufacturing sintered magnet | 本发明提供R-T-B系烧结磁铁的制造方法，粗粉碎工序A的回收工序在回收室(40)中进行，回收室(40)具有：惰性气体导入装置(42)、真空排气装置(43)、送入口、配置于回收室(40)下部的排出口(40a)、回收容器(60)，回收工序具有：将处理容器(50)从处理室自送入口送入到回收室(40)内的送入工序、在使回收室(40)内减压后将处理容器(50)内的粗粉碎粉排出到回收室(40)内的排出工序、利用惰性气体导入装置(42)向回收室(40)内导入惰性气体的气体导入工序、将粗粉碎粉从排出口(40a)回收到回收容器(60)的合金容纳工序，在合金容纳工序中进行混合工序中的粉碎助剂的添加，减少氢粉碎后的粗粉碎粉在回收室的残留，减少R-T-B系烧结磁铁的含氧量，实现磁铁特性的改善。 | The present invention provides a producing method of R-T-B-based sintered magnets in which, the recovery chamber 40 includes inert gas introducing means 42, evacuating means 43, a carry-in port, a discharge port 40a, and a recovery container 60. The recovery step includes a carrying-in step of conveying a processing container 50 into the recovery chamber 40, a discharging step of discharging coarsely pulverized powder in the processing container 50 into the recovery chamber 40, a gas introducing step of introducing inert gas into the recovery chamber 40, and an alloy accommodating step of recovering the coarsely pulverized powderinto the recovery container 60. Addition of pulverization aid is carried out in the alloy accommodating step. A remaining amount of coarsely pulverized powder in the recovery chamber 40, an oxygen-containing amount of the R-T-B-based sintered magnet is reduced, and magnetic properties are enhanced. | 日立金属株式会社 | 株式会社日立制作所 | CN103339277B | 中国 | C22C33/02 | KR101522805B1; EP2671958A4; JPWO2012105399A1; CN103339277A; EP2671958A1; KR1020140004747A; JP5163839B2; EP2671958B1; US10056188B2; WO2012105399A1; CN103339277B; US20130309122A1 | 1 | 日立金属株式会社 | 株式会社日立制作所
1647 | CN201410181654.9 | 2014-04-30 | 发明授权 | 2016-01-06 | 未缴年费 | 一种铝锂储氢材料及其制备方法 | An aluminum-lithium hydrogen storage material and method of producing the same | 一种铝锂储氢材料，其化学分子式为x(AlLiH4)·yM，其中M为EDTA或THF中的一种或两种，两种化合物共存时，化合物的含量相等，x和y为质量百分数，其中50％≤x≤90％，10％≤y≤50％。所述铝锂储氢材料的制备方法主要是采用真空感应熔炼方法熔炼制备AlLi合金，将熔炼制备的合金与乙二胺、丁烷等有机物中的一种球磨，随后加入EDTA或THF的一种或两种和催化剂继续球磨，离心分离后最终得到铝锂储氢材料。本发明制备的储氢材料在150℃时储氢量为4.2％～7.6％，放氢量为3.8％～6.9％，吸放氢能达到100～150次，制备方法简单，安全可靠且能耗较低，可用于氢的大规模存储和运输等。 | The invention relates to an aluminum and lithium hydrogen storage material. The chemical molecular formula of the material is x(AlLiH4).yM, wherein M is one or two of EDTA and THF, the contents of the above two compounds are same to each other when the two compound coexist, each of x and y is a mass percentage, x is not lower than 50% and not greater than 90%, and y is not lower than 10% and not greater than 50%. A preparation method of the aluminum and lithium hydrogen storage material comprises the following steps : smelting by adopting a vacuum induction smelting process to prepare an AlLi alloy, ball-milling the alloy prepared through smelting, and one of ethylene diamine, butane and the like, adding one or two of EDTA and THF and a catalyst, continuously ball-milling, and centrifuging to obtain the aluminum and lithium hydrogen storage material. The hydrogen storage amount and the hydrogen desorption amount of the hydrogen storage material prepared in the invention at 150DEG C are 4.2-7.6% and 3.8-6.9% respectively, the hydrogen adsorption and desorption frequency of the material can reach 100-150, and the hydrogen storage material has the advantages of simple preparation method, safety, reliability and low energy consumption, and can be used for the large scale storage and transportation of hydrogen. | 燕山大学 | 燕山大学 | CN104030246B | 中国 | C01B6/24 | CN104030246B; CN104030246A
1648 | CN201410302046.9 | 2014-06-27 | 发明授权 | 2016-01-06 | 授权 | 一种超点阵Sm–Mg–Ni多相合金及其制备方法和应用以及镍氢电池 | A superlattice Sm-Mg-Ni multi-phase alloy and its preparation method and application of the nickel-hydrogen battery and | 本发明公开了一种超点阵Sm–Mg–Ni多相合金及其制备方法和应用以及镍氢电池，属于储氢材料技术领域。所提供的Sm–Mg–Ni合金由A2B7型Sm3MgNi14和A5B19型Sm4MgNi19超点阵相组成，制备方法如下：以Sm、Mg和Ni为原料，采用高频感应熔炼法制备铸态Sm–Mg–Ni多相合金；将铸态合金研磨成粉末以使铸态相混合均匀并压片；然后将压片处理的式样加热至一定温度进行烧结制得所要的超点阵Sm–Mg–Ni多相合金。本发明提供的超点阵Sm–Mg–Ni多相合金在室温下具有储氢容量大、吸放氢速率快以及可逆储氢特性好等特点，有效的突破了传统LaNi5基储氢合金成本较高和储氢量低这两个弊端。 | The invention discloses a superlattice Sm-Mg-Ni multiphase alloy, a preparation method and an application of the superlattice Sm-Mg-Ni multiphase alloy as well as a nickel-metal hydride battery and belongs to the technical field of hydrogen storage material. The Sm-Mg-Ni alloy provided by the invention comprises A2B7 type Sm3MgNi14 and an A5B19 type Sm4MgNi19 superlattice phase. The preparation method comprises the following steps of preparing a cast Sm-Mg-Ni multiphase alloy from Sm, Mg and Ni as raw materials by virtue of a high-frequency induction melting method; grinding the cast alloy into powder, uniformly mixing the cast phase and sheeting; and then heating the sheeted sample to a certain temperature and sintering to obtain the superlattice Sm-Mg-Ni multiphase alloy. Superlattice Sm-Mg-Ni multiphase alloy provided by the invention has the characteristics of large hydrogen storage capacity, fast hydrogen absorption and release rate, good reversible hydrogen storage property and the like at room temperature and two drawbacks of relatively high cost and low hydrogen storage capacity of the traditional LaNi5-based hydrogen storage alloy are effectively broken. | 陈子亮 | 深圳市德力普电池科技有限公司 | CN104073687B | 中国 | C22C19/03 | CN104073687B; CN104073687A | 2 | 郭奥林; 陈子亮 | 深圳市德力普电池科技有限公司; 郭奥林
1649 | CN201510588032.2 | 2015-09-16 | 发明申请 | 2016-01-06 | 撤回 | 一种高容量含镁稀土储氢合金及其制备方法 | High-capacity magnesium-contained rare earth hydrogen storage alloy and preparation method thereof | 本发明一种高容量含镁稀土储氢合金及其制备方法，所涉及的储氢合金按照原子个数比，其化学组成为MmaMgbNixCoyAlz，其中Mm为La、Ce、Pr、Nd、Y中的一种或几种，0.80＜a＜0.95，a+b=1，2.30＜x＜3.10，0.45＜y＜0.70，0.01＜z＜1，3.3≤x+y+z≤4.0。本发明通过在合金元素中添加Mg、Co元素，采用二次加料盒加入镍镁合金的方式，制得成分稳定均匀、容量高、寿命较长、PCT平台压力适中的高容量含镁稀土储氢合金，二次加料操作简单易行，有利于大规模生产。 | The invention provides high-capacity magnesium-contained rare earth hydrogen storage alloy and a preparation method thereof. The chemical constitution of the hydrogen storage alloy is MmMgNiCoAl according to the atom number ratio, wherein Mm comprises one or more of La, Ce, Pr, Nd and Y, 0.80<a<0.95, a+b=1, 2.30<x<3.10, 0.45<y<0.70, 0.01<z<1, and 3.3<=x+y+z<=4.0. According to the high-capacity magnesium-contained rare earth hydrogen storage alloy and the preparation method thereof, Mg and Co are added in the alloy elements, nickel-magnesium alloy is added through a secondary feeding box, the high-capacity magnesium-contained rare earth hydrogen storage alloy which is stable and uniform in composition, high in capacity, long in service life and proper in polycaprolactam (PCT) platform pressure is prepared, the secondary feeding operation is easy to implement, and large-scale production is facilitated. | 江西稀有稀土金属钨业集团有限公司 | 江西稀有稀土金属钨业集团有限公司 | CN105220015A | 中国 | C22C19/03 | CN105220015A